## Sample 1
wl | spec
176.4942 | 0.157146286
177.0968 | 0.05218897
177.6994 | -0.924534211
178.302 | 1.3506776
178.9045 | -0.362530588
179.507 | 0.177492727
180.1094 | -0.094841754
180.7119 | 1.538825758
181.3142 | 0.814566667
181.9166 | 0.519039773
182.5189 | -2.412915909
183.1212 | -0.015211707
183.7235 | -7.38946
184.3257 | -1.231797368
184.9279 | -0.190541917
185.5301 | -0.515260227
186.1322 | 0.929547857
186.7343 | -0.701035172
187.3363 | 0.606197333
187.9384 | -1.798579688
188.5404 | 2.517380769
189.1424 | 0.68850451
189.7443 | 0.952017416
190.3462 | -30.5746
190.9481 | -0.275093125
191.5499 | -6.01265
192.1517 | -0.28230093
192.7535 | 2.364468966
193.3552 | 5.39484
193.9569 | -0.066093276
194.5586 | 0.97763625
195.1603 | 0.267191011
195.7619 | -0.170184
196.3635 | 0.395032051
196.965 | -60.71774
197.5665 | -1.734887
198.168 | 0.0237762
198.7695 | -0.132676364
199.3709 | 0.401935125
199.9723 | -0.342998028
200.5736 | -1.615384615
201.175 | -0.043572353
201.7763 | 0.533454737
202.3775 | -1
202.9787 | 0.161021538
203.5799 | 0.149428276
204.1811 | 0.272453778
204.7822 | 1.138575789
205.3833 | -0.975957143
205.9844 | 0.540251695
206.5854 | 7.50002
207.1864 | 0.1727271
207.7873 | 0.251606348
208.3883 | 0.581038095
208.9892 | -0.120330604
209.59 | -1.836770667
210.1909 | 0.547403636
210.7917 | 0.090300234
211.3924 | -0.099710145
211.9932 | 1.0649925
212.5939 | 5.286615385
213.1945 | -0.453514286
213.7952 | 0.039616316
214.3958 | -14.66826923
214.9964 | 0.51206375
215.5969 | 0.14465013
216.1974 | -0.028017241
216.7979 | -0.329393478
217.3983 | 0.072196476
217.9987 | -0.925325
218.5991 | 0.259808714
219.1994 | 0.382946346
219.7998 | -0.212237105
220.4 | 2.412516393
221.0003 | 0.6
221.6005 | 0.005323268
222.2007 | 1.047624286
222.8008 | 0.961458333
223.401 | -0.293399167
224.001 | 0.053606474
224.6011 | 1.0023325
225.2011 | -0.23087619
225.8011 | 0.932763
226.401 | -0.037652233
227.0009 | 0.47536
227.6008 | 0.447535833
228.2007 | 0.10855731
228.8005 | 0.32062
229.4003 | -0.57566
230 | -1.25625
230.5997 | -0.017408298
231.1994 | -0.160002
231.7991 | 0.456703924
232.3987 | 0.249603913
232.9983 | 0.637761458
233.5978 | 2.775384615
234.1974 | -0.750533125
234.7968 | 0.682863243
235.3963 | 0.378196061
235.9957 | -0.009943968
236.5951 | 0.30623
237.1944 | 0.193731429
237.7938 | -0.366957656
238.3931 | -0.35715
238.9923 | -0.923374571
239.5915 | 0.52904
240.1907 | 0.160661224
240.7899 | -0.19169561
241.389 | 0.290912
241.9881 | 0.2049208
242.5871 | -0.113472135
243.1862 | 0.084328364
243.7852 | -3.671058667
244.3841 | 0.388040816
244.983 | -1.651746667
245.5819 | 0.347822737
246.1808 | 0.921787246
246.7796 | 0.681734179
247.3784 | 0.067602376
247.9772 | -0.011779341
248.5759 | 0.2663273
249.1746 | -0.026171875
249.7732 | -0.303287143
250.3719 | 0.902179032
250.9704 | -0.33757625
251.569 | -0.388086486
252.1675 | 0.856423364
252.766 | 0.048186833
253.3645 | 0.072030156
253.9629 | 0.029872272
254.5613 | 0.090808
255.1596 | 0.2439
255.758 | -0.383877872
256.3563 | -0.438375758
256.9545 | 0.084927458
257.5528 | 0.170124507
258.1509 | 0.205503714
258.7491 | 3.011785
259.3472 | 0.229698228
259.9453 | 1.095885714
260.5434 | -0.577272727
261.1414 | -0.962969583
261.7394 | 0.475569474
262.3373 | 0.24908
262.9352 | -0.28846
263.5331 | 0.109029041
264.131 | -0.319323529
264.7288 | -1.332575538
265.3266 | -0.417169333
265.9243 | -0.060576947
266.5221 | 0.227468182
267.1198 | -0.06101712
267.7174 | -0.159705
268.315 | 0.838776909
268.9126 | 0.195311441
269.5102 | 0.246898022
270.1077 | -0.315237736
270.7052 | -0.0905685
271.3026 | 1.351812432
271.9001 | 0.204311786
272.4974 | 0.235791222
273.0948 | -0.517466111
273.6921 | -0.378056444
274.2894 | 0.232244492
274.8866 | -0.414645455
275.4838 | -0.782372381
276.081 | 1.154042703
276.6782 | 0.4384185
277.2753 | 0.332344
277.8723 | -0.782688529
278.4694 | -0.35875
279.0664 | 0.111030913
279.6634 | 0.87173625
280.2603 | -0.04324539
280.8573 | 0.278098058
281.4541 | 0.901769
282.051 | -0.169997033
282.6478 | 0.296586875
283.2446 | 0.529895909
283.8413 | -0.412998451
284.438 | 0.884580556
285.0347 | 0.422429394
285.6313 | 0.427302963
286.2279 | 0.182308
286.8245 | 0.501983625
287.421 | -0.097772979
288.0175 | 0.452483682
288.614 | -0.673784595
289.2104 | -0.105983027
289.8069 | -0.054965583
290.4032 | 0.022553565
290.9995 | 2.56956
291.5959 | 0.846932
292.1921 | 0.017855452
292.7884 | -0.0169182
293.3846 | 0.271399486
293.9807 | 0.214608716
294.5768 | 0.377817391
295.1729 | 0.401027343
295.769 | 1.212694828
296.365 | -0.249659435
296.961 | 0.096013953
297.557 | 0.020212928
298.1529 | 0.188484
298.7488 | 0.335872356
299.3446 | -0.067343504
299.9405 | 0.229741352
300.5363 | 0.477947676
301.132 | 0.653688406
301.7277 | 0.408198621
302.3234 | 0.093241029
302.9191 | -0.191015604
303.5147 | 0.049232553
304.1103 | 0.125100218
304.7058 | 0.065441905
305.3013 | 0.255684918
305.8968 | 0.542068447
306.4922 | -0.128095613
307.0877 | 0.379058312
307.683 | 0.298294229
308.2784 | -0.209501377
308.8737 | -0.183155094
309.469 | -0.101637586
310.0642 | 0
310.6594 | -0.055387933
311.2546 | -0.075749538
311.8497 | 0.040616189
312.4448 | 0.111733896
313.0399 | -0.486238189
313.6349 | -0.023888511
314.2299 | -0.315652
314.8249 | 0.11539675
315.4198 | 0.019966662
316.0147 | -0.253719685
316.6096 | 0.117553426
317.2044 | 0.096570741
317.7992 | -0.163277343
318.394 | -0.0824325
318.9886 | 0.070379697
319.5834 | 0.102721399
320.178 | -0.054927097
320.7726 | 0.033590183
321.3672 | 0.059946734
321.9618 | -0.023250671
322.5563 | -0.172185
323.1508 | 0.087144725
323.7452 | 0.138506214
324.3396 | 0.026856052
324.934 | 0.01025506
325.5284 | 0.055003537
326.1227 | 0.015644508
326.7169 | 0.21003238
327.3112 | -0.112081218
327.9054 | 0.065410376
328.4996 | 0.004583338
329.0937 | -0.06423885
329.6878 | -0.034703975
330.2818 | -0.00788675
330.8759 | -0.043860166
331.4699 | -0.009518059
332.0638 | 0.040301829
332.6578 | -0.046853364
333.2516 | -0.035389641
333.8455 | 0.052464746
334.4393 | 0.022253766
335.0331 | -0.024630361
335.6269 | -0.046683183
336.2206 | 0.054803135
336.8143 | -0.010608685
337.4079 | 0.025086
338.0016 | -0.006516761
338.5952 | 0.023984872
339.1887 | -0.017183266
339.7822 | 0.021971783
340.3756 | -0.025359495
340.9691 | 0.090048203
341.5625 | 0.04415319
342.1559 | 0.006527633
342.7492 | 0.030773231
343.3425 | 0.031493069
343.9358 | 0.092141569
344.529 | 0.025715596
345.1222 | -0.062899859
345.7153 | 0.075972964
346.3085 | -0.03426223
346.9016 | 0.01039807
347.4946 | 0.031212474
348.0876 | -0.000733462
348.6806 | -0.021198068
349.2736 | -0.037564821
349.8665 | 0.023352406
350.4594 | 0.014808113
351.0522 | -0.048415035
351.645 | -0.026520456
352.2378 | 0.010136367
352.8305 | 0.003340264
353.4233 | 0.019067074
354.0159 | -0.06950984
354.6086 | -0.001075167
355.2011 | 0.028757457
355.7937 | 0.052707774
356.3863 | -0.021679559
356.9787 | 0.059022688
357.5712 | 0.007925593
358.1636 | -0.015452156
358.756 | 0.017072293
359.3484 | 0.030454381
359.9407 | 0.025984032
360.533 | 0.045623366
361.1252 | -0.036478029
361.7174 | 0.017032789
362.3096 | 0.049586319
362.9017 | 0.0068375
363.4939 | -0.00378888
364.0859 | -0.00740701
364.678 | -0.000439515
365.27 | 0.032780154
365.8619 | 0.04212737
366.4539 | -0.014904049
367.0457 | 0.0107748
367.6376 | -0.005762118
368.2294 | -0.01015658
368.8212 | 0.019179387
369.413 | 0.001354163
370.0047 | 0.014572699
370.5964 | 0.027642796
371.188 | 0.022651709
371.7796 | -0.007877494
372.3712 | -0.002875387
372.9627 | 0.010447476
373.5543 | 0.031732447
374.1457 | 0.026217181
374.7372 | 0.013222865
375.3286 | -0.006617358
375.9199 | 0.004384437
376.5112 | 0.00237055
377.1025 | 0.011481927
377.6938 | 0.015122335
378.285 | 0.007279168
378.8762 | 0.019220289
379.4673 | 0.009646735
380.0585 | 0.003390857
380.6495 | 0.010596089
381.2406 | 0.016832853
381.8316 | 0.007159087
382.4225 | 0.006024467
383.0135 | 0.019930465
383.6044 | 0.016708114
384.1953 | 0.013532429
384.7861 | -0.002775271
385.3769 | 0.001651648
385.9677 | 0.007115179
386.5583 | 0.010367369
387.1491 | 0.018288964
387.7397 | 0.00980608
388.3304 | 0.002269931
388.9209 | 0.003173489
389.5114 | -0.003599674
390.102 | 0.004820182
390.6924 | 0.006220285
391.2829 | 0.013618455
391.8733 | -0.002687474
392.4636 | 0.004292275
393.054 | 0.010362741
393.6443 | -0.005961048
394.2345 | 0.005523756
394.8247 | 0.008061278
395.4149 | -0.004335321
396.0051 | 0.000341084
396.5952 | -0.009860508
397.1853 | 0.003499763
397.7753 | 0.006802365
398.3653 | 0.013995224
398.9553 | 0.010056055
399.5452 | 0.004015362
400.1351 | 0.005803499
400.725 | 0.007800425
401.3148 | 0.003472811
401.9046 | -0.003520235
402.4944 | 0.00665265
403.0841 | 0.006291453
403.6738 | 0.009835805
404.2634 | 0.003293469
404.853 | 0.01059063
405.4426 | 0.001069695
406.0321 | 0.00982847
406.6216 | 0.01076196
407.2111 | 0.005789195
407.8005 | 0.010297369
408.39 | -0.00076439
408.9793 | 0.004817531
409.5686 | -0.00507544
410.1579 | 0.000364083
410.7472 | 0.010557219
411.3364 | -0.0007365
411.9255 | 0.019874145
412.5147 | 0.013935827
413.1038 | 0.002664148
413.6929 | 0.004954699
414.2819 | 0.015432075
414.8709 | -0.0006749
415.4598 | -0.00456396
416.0488 | 0.016400764
416.6377 | 0.001939349
417.2266 | 0.005836401
417.8153 | 0.013794082
418.4041 | 0.013445819
418.9928 | 0.009708729
419.5816 | 0.002625744
420.1702 | 0.010947054
420.7589 | 0.000987572
421.3475 | 0.012068587
421.9361 | 0.004002399
422.5246 | 0.008303468
423.1131 | 0.013775862
423.7015 | 0.009374806
424.2899 | 0.009746392
424.8783 | 0.004837849
425.4667 | 0.009860793
426.055 | 0.010242534
426.6432 | 0.014260299
427.2315 | 0.006547913
427.8197 | 0.009334555
428.4079 | 0.004843926
428.996 | 0.006373987
429.5841 | 0.009602911
430.1721 | 0.007750769
430.7601 | 0.009971069
431.3481 | 0.004095465
431.936 | 0.013090547
432.524 | 0.016761991
433.1118 | 0.011482058
433.6996 | 0.006011243
434.2875 | 0.008739392
434.8752 | 0.011223648
435.463 | 0.009542371
436.0506 | 0.010619852
436.6383 | 0.008371939
437.2259 | 0.002670729
437.8135 | 0.005983122
438.401 | 0.011243932
438.9886 | 0.017019122
439.576 | 0.011843664
440.1635 | 0.005836362
440.7509 | 0.009734381
441.3382 | 0.006291346
441.9255 | 0.01363336
442.5128 | 0.012109337
443.1 | 0.002238639
443.6873 | 0.000538612
444.2744 | 0.004552195
444.8616 | 0.010360924
445.4487 | 0.004736541
446.0358 | 0.006995825
446.6228 | 0.006927758
447.2098 | 0.00785529
447.7968 | 0.007923637
448.3837 | 0.005146614
448.9706 | 0.003572292
449.5574 | 0.011889965
450.1442 | 0.009913743
450.731 | 0.010756261
451.3177 | 0.007201266
451.9044 | 0.01146616
452.4911 | 0.015727663
453.0777 | 0.013601726
453.6642 | 0.015174514
454.2508 | 0.002417634
454.8373 | 0.006944732
455.4238 | 0.011531686
456.0103 | 0.010639127
456.5966 | 0.00314481
457.183 | 0.011327556
457.7693 | 0.009869689
458.3557 | 0.012659544
458.9419 | 0.009468362
459.5281 | 0.00879948
460.1143 | 0.01212831
460.7005 | 0.008565131
461.2866 | 0.00921764
461.8726 | 0.010690042
462.4587 | 0.011285711
463.0447 | 0.015778474
463.6306 | 0.009210749
464.2166 | 0.009870477
464.8024 | 0.008934282
465.3883 | 0.008900251
465.9741 | 0.008345968
466.5598 | 0.016158343
467.1456 | 0.010305994
467.7313 | 0.011529576
468.317 | 0.01278585
468.9026 | 0.008632726
469.4882 | 0.010242699
470.0737 | 0.008086621
470.6592 | 0.010590072
471.2448 | 0.010799302
471.8302 | 0.011701468
472.4156 | 0.011686071
473.0009 | 0.010148766
473.5863 | 0.00954347
474.1716 | 0.013374876
474.7568 | 0.012367484
475.342 | 0.009181912
475.9272 | 0.011281189
476.5124 | 0.009575508
477.0975 | 0.009625531
477.6825 | 0.012138476
478.2675 | 0.006723036
478.8525 | 0.011375582
479.4375 | 0.010410936
480.0224 | 0.009520996
480.6073 | 0.012957756
481.1921 | 0.010567726
481.777 | 0.009358949
482.3617 | 0.013967734
482.9465 | 0.00752534
483.5312 | 0.012586276
484.1158 | 0.008340102
484.7004 | 0.012526951
485.2851 | 0.01122943
485.8696 | 0.011674601
486.4541 | 0.015029532
487.0385 | 0.010257755
487.623 | 0.009808531
488.2074 | 0.012827875
488.7917 | 0.007802018
489.376 | 0.009726571
489.9603 | 0.011975946
490.5446 | 0.013673642
491.1288 | 0.011121703
491.713 | 0.01342917
492.2971 | 0.013472625
492.8812 | 0.012576393
493.4652 | 0.012957411
494.0493 | 0.01152578
494.6332 | 0.008613176
495.2172 | 0.012844891
495.8011 | 0.011960563
496.385 | 0.01262976
496.9688 | 0.013999322
497.5526 | 0.013515933
498.1364 | 0.009006267
498.7201 | 0.011987848
499.3037 | 0.012343776
499.8874 | 0.013227162
500.471 | 0.013615833
501.0546 | 0.014591626
501.6381 | 0.013683524
502.2216 | 0.011198674
502.8051 | 0.012956161
503.3885 | 0.017463287
503.9719 | 0.012844073
504.5552 | 0.012573481
505.1385 | 0.017364296
505.7218 | 0.014524253
506.305 | 0.014516045
506.8882 | 0.013367012
507.4714 | 0.011724136
508.0545 | 0.013877536
508.6375 | 0.013905504
509.2206 | 0.013997764
509.8036 | 0.016932571
510.3865 | 0.015598342
510.9694 | 0.012946371
511.5524 | 0.016852375
512.1353 | 0.014020639
512.718 | 0.017685265
513.3008 | 0.012460637
513.8835 | 0.014155006
514.4663 | 0.014519888
515.0489 | 0.014339135
515.6315 | 0.012853728
516.2141 | 0.013238286
516.7967 | 0.016196509
517.3792 | 0.015736867
517.9616 | 0.014528066
518.5441 | 0.014834075
519.1265 | 0.013707013
519.7088 | 0.01557694
520.2911 | 0.016371449
520.8734 | 0.016341106
521.4557 | 0.016769562
522.0378 | 0.01727435
522.6201 | 0.013877632
523.2022 | 0.016737476
523.7843 | 0.016453536
524.3663 | 0.016279829
524.9484 | 0.016786138
525.5304 | 0.015011349
526.1122 | 0.018104605
526.6942 | 0.020469856
527.276 | 0.016256659
527.8579 | 0.016756091
528.4396 | 0.016602076
529.0214 | 0.016582634
529.6031 | 0.016999971
530.1848 | 0.019805493
530.7663 | 0.014376194
531.348 | 0.017186865
531.9296 | 0.016856743
532.5111 | 0.01749455
533.0925 | 0.015821108
533.674 | 0.014607465
534.2554 | 0.016639676
534.8367 | 0.015892362
535.418 | 0.014295186
535.9994 | 0.016281152
536.5807 | 0.01550835
537.1619 | 0.018395308
537.743 | 0.017387136
538.3242 | 0.017933105
538.9053 | 0.019097103
539.4863 | 0.016120233
540.0673 | 0.018137685
540.6483 | 0.018207345
541.2292 | 0.017439595
541.8101 | 0.018753605
542.391 | 0.017188661
542.9719 | 0.016041942
543.5527 | 0.018202282
544.1334 | 0.019032067
544.7141 | 0.01903297
545.2948 | 0.018854492
545.8754 | 0.019142663
546.456 | 0.018965068
547.0366 | 0.017955735
547.6171 | 0.01978628
548.1976 | 0.017207509
548.778 | 0.017324599
549.3584 | 0.021602763
549.9388 | 0.019985787
550.5191 | 0.01852408
551.0994 | 0.016543599
551.6797 | 0.018409768
552.2599 | 0.018310888
552.84 | 0.019590795
553.4202 | 0.021110805
554.0003 | 0.019405666
554.5803 | 0.018710223
555.1603 | 0.018031796
555.7404 | 0.01974227
556.3203 | 0.019003167
556.9001 | 0.02167624
557.48 | 0.020887649
558.0599 | 0.021469789
558.6397 | 0.020646192
559.2194 | 0.020279568
559.7991 | 0.021308624
560.3788 | 0.018354012
560.9585 | 0.020914062
561.538 | 0.018807393
562.1176 | 0.020330472
562.6971 | 0.01927185
563.2766 | 0.017540379
563.856 | 0.017879158
564.4354 | 0.020025687
565.0148 | 0.022061239
565.5941 | 0.020842025
566.1733 | 0.018471064
566.7526 | 0.021229516
567.3318 | 0.021821749
567.9109 | 0.021736278
568.4901 | 0.020382264
569.0692 | 0.021724928
569.6483 | 0.018496003
570.2273 | 0.020488386
570.8062 | 0.021634922
571.3852 | 0.018593349
571.9641 | 0.020521653
572.5429 | 0.021844274
573.1217 | 0.023974609
573.7005 | 0.022523351
574.2793 | 0.02297089
574.8579 | 0.021017089
575.4366 | 0.020133572
576.0153 | 0.021540808
576.5939 | 0.021202065
577.1724 | 0.017988038
577.7509 | 0.018188315
578.3293 | 0.019298582
578.9078 | 0.022352883
579.4861 | 0.021518242
580.0645 | 0.024503668
580.6428 | 0.02512743
581.2211 | 0.021023939
581.7993 | 0.027173337
582.3776 | 0.021150996
582.9557 | 0.023204258
583.5338 | 0.023619901
584.1119 | 0.02219338
584.6899 | 0.020612985
585.2679 | 0.022480762
585.8458 | 0.024751124
586.4237 | 0.022143929
587.0017 | 0.023525796
587.5795 | 0.023163731
588.1572 | 0.021002045
588.735 | 0.026139857
589.3128 | 0.021709989
589.8904 | 0.020754617
590.468 | 0.023080965
591.0457 | 0.024056685
591.6233 | 0.022506382
592.2007 | 0.020323197
592.7783 | 0.0214361
593.3557 | 0.021588841
593.9332 | 0.020546614
594.5105 | 0.028159966
595.0878 | 0.024003174
595.6652 | 0.024277299
596.2424 | 0.022969865
596.8195 | 0.021839253
597.3967 | 0.024286371
597.9739 | 0.01843442
598.551 | 0.023752098
599.1279 | 0.023781162
599.705 | 0.022200882
600.282 | 0.023465166
600.8589 | 0.022669063
601.4358 | 0.019871268
602.0127 | 0.023175292
602.5895 | 0.024057444
603.1663 | 0.02613884
603.743 | 0.025552479
604.3198 | 0.022269971
604.8964 | 0.026514963
605.473 | 0.022063099
606.0496 | 0.022809456
606.6261 | 0.021704215
607.2027 | 0.021188373
607.7791 | 0.025315071
608.3555 | 0.025036373
608.9319 | 0.026863016
609.5082 | 0.024102777
610.0845 | 0.025475338
610.6608 | 0.028396367
611.237 | 0.020376998
611.8132 | 0.023863607
612.3893 | 0.023780168
612.9654 | 0.023635629
613.5415 | 0.027064598
614.1176 | 0.027130999
614.6935 | 0.026614913
615.2695 | 0.024084227
615.8454 | 0.026135916
616.4212 | 0.022033107
616.997 | 0.023017469
617.5728 | 0.021777041
618.1486 | 0.024531948
618.7242 | 0.022121475
619.2999 | 0.021575935
619.8755 | 0.020712986
620.4512 | 0.026618951
621.0267 | 0.024208039
621.6022 | 0.021963312
622.1777 | 0.025472322
622.7531 | 0.026818225
623.3285 | 0.026761321
623.9038 | 0.021772064
624.4792 | 0.028091286
625.0544 | 0.025698594
625.6296 | 0.021381529
626.2048 | 0.023899921
626.78 | 0.01960515
627.3551 | 0.026161985
627.9301 | 0.015929357
628.5052 | 0.028024417
629.0802 | 0.026260234
629.655 | 0.024859583
630.23 | 0.026945682
630.8049 | 0.019628207
631.3797 | 0.023863234
631.9545 | 0.030888782
632.5293 | 0.023417929
633.104 | 0.026726149
633.6786 | 0.02416851
634.2533 | 0.024720496
634.8279 | 0.024980585
635.4024 | 0.021740145
635.9769 | 0.026179823
636.5514 | 0.02863569
637.1258 | 0.019434548
637.7003 | 0.023911531
638.2745 | 0.031596418
638.8488 | 0.026433689
639.4232 | 0.022301413
639.9973 | 0.030780542
640.5715 | 0.030462893
641.1456 | 0.031752068
641.7198 | 0.024246392
642.2938 | 0.020364131
642.8679 | 0.025798425
643.4418 | 0.026630312
644.0158 | 0.027496551
644.5897 | 0.025235613
645.1636 | 0.033385109
645.7374 | 0.032311995
646.3113 | 0.026720381
646.8849 | 0.02643446
647.4586 | 0.02893212
648.0323 | 0.033055263
648.606 | 0.026364915
649.1796 | 0.03055325
649.7531 | 0.02787681
650.3266 | 0.029740471
650.9 | 0.029617827
651.4734 | 0.026316895
652.0468 | 0.033224433
652.6202 | 0.029045223
653.1935 | 0.033916932
653.7667 | 0.031851328
654.34 | 0.028377961
654.9131 | 0.031205052
655.4863 | 0.031642169
656.0594 | 0.026351778
656.6324 | 0.025526016
657.2055 | 0.031448643
657.7784 | 0.032552045
658.3514 | 0.021145351
658.9243 | 0.026606404
659.4971 | 0.022415348
660.0699 | 0.030120943
660.6427 | 0.030426754
661.2155 | 0.031482609
661.7881 | 0.037474554
662.3607 | 0.027533806
662.9334 | 0.029801713
663.506 | 0.0258155
664.0785 | 0.030052013
664.6509 | 0.026041414
665.2234 | 0.03054457
665.7959 | 0.032878433
666.3682 | 0.033867733
666.9406 | 0.030934803
667.5129 | 0.032567081
668.0851 | 0.03045307
668.6573 | 0.027063775
669.2294 | 0.026543047
669.8016 | 0.028777928
670.3737 | 0.027044314
670.9457 | 0.028750579
671.5177 | 0.030695236
672.0897 | 0.030122707
672.6616 | 0.029144251
673.2335 | 0.024001146
673.8053 | 0.029671972
674.3772 | 0.029749535
674.9489 | 0.033458446
675.5206 | 0.037588134
676.0923 | 0.028615807
676.664 | 0.024577974
677.2356 | 0.02735841
677.8071 | 0.022104949
678.3786 | 0.035254458
678.9501 | 0.030364941
679.5215 | 0.030335876
680.0929 | 0.031095959
680.6642 | 0.026300245
681.2356 | 0.027073151
681.8068 | 0.024303539
682.3781 | 0.023173746
682.9492 | 0.032054399
683.5204 | 0.028566475
684.0914 | 0.031776496
684.6625 | 0.029687635
685.2336 | 0.030716821
685.8046 | 0.035053492
686.3755 | 0.0308626
686.9464 | 0.031962687
687.5173 | 0.026917462
688.0881 | 0.029583318
688.6588 | 0.035279355
689.2296 | 0.033287958
689.8003 | 0.030864105
690.3709 | 0.032265447
690.9415 | 0.034148472
691.5121 | 0.030685269
692.0827 | 0.027130633
692.6531 | 0.030059974
693.2236 | 0.034978571
693.794 | 0.032716945
694.3644 | 0.036577034
694.9346 | 0.031465161
695.5049 | 0.040922704
696.0753 | 0.034953692
696.6454 | 0.034320629
697.2156 | 0.016811281
697.7856 | 0.034583322
698.3558 | 0.045059195
698.9258 | 0.02178081
699.4958 | 0.034505699
700.0657 | 0.025431955
700.6357 | 0.024062989
701.2055 | 0.026985398
701.7753 | 0.026663415
702.3452 | 0.039484116
702.915 | 0.04258676
703.4846 | 0.037397378
704.0543 | 0.038974203
704.6239 | 0.028489452
705.1935 | 0.030160733
705.763 | 0.033831945
706.3325 | 0.034335668
706.902 | 0.033948619
707.4715 | 0.032992738
708.0408 | 0.03552
708.6101 | 0.032727358
709.1794 | 0.033424399
709.7487 | 0.032279777
710.3179 | 0.030786576
710.8871 | 0.034821275
711.4562 | 0.021128826
712.0251 | 0.035414644
712.5943 | 0.026558583
713.1633 | 0.032587869
713.7323 | 0.034632614
714.3011 | 0.035082793
714.8701 | 0.037929108
715.4389 | 0.033784126
716.0078 | 0.041141453
716.5764 | 0.027333477
717.1451 | 0.02556298
717.7139 | 0.045156668
718.2825 | 0.045107095
718.851 | 0.034673398
719.4196 | 0.027874097
719.9882 | 0.038308071
720.5566 | 0.037453911
721.1249 | 0.04564779
721.6934 | 0.035105595
722.2618 | 0.033737942
722.8299 | 0.029395242
723.3983 | 0.029667516
723.9665 | 0.041755408
724.5347 | 0.033953659
725.1027 | 0.027696939
725.6708 | 0.045286418
726.2389 | 0.034381993
726.8069 | 0.036770755
727.3749 | 0.044350625
727.9427 | 0.048708462
728.5107 | 0.036702061
729.0786 | 0.029490311
729.6462 | 0.03362998
730.2141 | 0.037336402
730.7818 | 0.018594486
731.3495 | 0.031425694
731.9171 | 0.038336716
732.4847 | 0.040127477
733.0522 | 0.02803414
733.6197 | 0.03511791
734.1871 | 0.036953214
734.7546 | 0.029349044
735.322 | 0.035436044
735.8893 | 0.041655867
736.4566 | 0.040264939
737.0239 | 0.040102055
737.5911 | 0.043281962
738.1582 | 0.041329449
738.7253 | 0.042578922
739.2924 | 0.037972085
739.8595 | 0.036054653
740.4265 | 0.027276585
740.9934 | 0.037760283
741.5604 | 0.02863722
742.1273 | 0.042265698
742.694 | 0.044171814
743.2608 | 0.042524324
743.8276 | 0.034821318
744.3942 | 0.035605845
744.9609 | 0.029392121
745.5276 | 0.046816061
746.0942 | 0.051677733
746.6607 | 0.022662525
747.2272 | 0.04981771
747.7936 | 0.040791564
748.3601 | 0.036900931
748.9264 | 0.05508064
749.4928 | 0.027841005
750.0591 | 0.045632834
750.6254 | 0.030645538
751.1915 | 0.040395409
751.7576 | 0.030976981
752.3239 | 0.033409248
752.8899 | 0.035991911
753.4559 | 0.046808366
754.0219 | 0.050015749
754.5879 | 0.040142437
755.1537 | 0.018324415
755.7195 | 0.039863956
756.2854 | 0.027222783
756.8512 | 0.037277105
757.4169 | 0.031568185
757.9826 | 0.041550889
758.5483 | 0.047335113
759.1139 | 0.038207379
759.6794 | 0.036356138
760.245 | 0.031199274
760.8105 | 0.04254324
761.3759 | 0.034292238
761.9413 | 0.038732061
762.5067 | 0.014199841
763.072 | 0.033048904
763.6373 | 0.037369747
764.2025 | 0.020909201
764.7677 | 0.044283745
765.3328 | 0.028446885
765.8979 | 0.030950663
766.463 | 0.04381273
767.028 | 0.028035509
767.593 | 0.01915691
768.1578 | 0.034251657
768.7227 | 0.032739905
769.2877 | 0.033714915
769.8525 | 0.051152497
770.4171 | 0.059303705
770.9819 | 0.048132053
771.5466 | 0.026193566
772.1113 | 0.037772141
772.6758 | 0.068234473
773.2404 | 0.040689434
773.8049 | 0.070538092
774.3694 | 0.051513968
774.9338 | 0.059702095
775.4981 | 0.024793944
776.0625 | 0.041887071
776.6267 | 0.028327743
777.191 | 0.062304347
777.7552 | 0.022354869
778.3194 | 0.038925149
778.8835 | 0.032078564
779.4476 | 0.051134267
780.0117 | 0.060389559
780.5757 | 0.035161153
781.1395 | 0.052142348
781.7034 | 0.052161364
782.2674 | 0.041828482
782.8312 | 0.037930844
783.3949 | 0.066455646
783.9587 | 0.040620253
784.5224 | 0.040795718
785.0861 | 0.028428603
785.6497 | 0.052909054
786.2132 | 0.038931313
786.7768 | 0.052161637
787.3401 | 0.044348011
787.9037 | 0.025475973
788.467 | 0.061040939
789.0304 | 0.036634055
789.5937 | 0.04876864
790.157 | 0.065365405
790.7202 | 0.078310158
791.2834 | 0.044804291
791.8464 | 0.04074292
792.4096 | 0.02615435
792.9727 | 0.062691348
793.5358 | 0.058641465
794.0986 | 0.03114643
794.6616 | 0.041895311
795.2245 | 0.020566618
795.7874 | 0.037056359
796.3501 | 0.054584939
796.9128 | 0.060747436
797.4756 | 0.03861263
798.0382 | -0.012203856
798.6008 | 0.015263419
799.1635 | 0.027320595
799.726 | 0.053857575
800.2885 | 0.041249378
800.8509 | 0.018643013
801.4133 | 0.061632976
801.9757 | 0.026927305
802.538 | 0.050647641
803.1003 | 0.007208355
803.6625 | 0.028066944
804.2247 | 0.055546451
804.7868 | 0.07421448
805.3489 | 0.045300329
805.911 | 0.031838741
806.4731 | 0.074154017
807.035 | 0.068153168
807.5969 | 0.035828604
808.1589 | 0.02276206
808.7206 | 0.00120004
809.2825 | 0.064983701
809.8442 | 0.030342142
810.4061 | 0.032189417
810.9676 | 0.055341237
811.5292 | 0.067641073
812.0909 | 0.040216624
812.6525 | 0.043504248
813.2139 | 0.031478227
813.7754 | 0.022697101
814.3368 | 0.043846218
814.8982 | 0.037963606
815.4595 | 0.021469416
816.0208 | 0.0373984
816.582 | 0.047915357
817.1432 | 0.038322709
817.7043 | 0.039669635
818.2654 | 0.057139607
818.8266 | 0.050604314
819.3875 | 0.033767581
819.9485 | 0.053502061
820.5095 | 0.038220078
821.0704 | 0.046176009
821.6312 | 0.043173373
822.192 | 0.058536409
822.7528 | 0.047328384
823.3135 | 0.039891697
823.8741 | 0.044526646
824.4348 | 0.048340194
824.9955 | 0.048059276
825.556 | 0.037655917
826.1164 | 0.036224629
826.6769 | 0.034542328
827.2374 | 0.040733541
827.7977 | 0.043295739
828.358 | 0.046841695
828.9183 | 0.052404341
829.4786 | 0.040035734
830.0387 | 0.046546188
830.5989 | 0.032534161
831.1591 | 0.040715115
831.7191 | 0.044670864
832.2791 | 0.034603099
832.8391 | 0.046860631
833.399 | 0.045042163
833.959 | 0.043351189
834.5187 | 0.051362603
835.0786 | 0.043205874
835.6384 | 0.051485981
836.1981 | 0.035128886
836.7577 | 0.032559091
837.3174 | 0.057848675
837.877 | 0.05255484
838.4365 | 0.040542899
838.996 | 0.031210923
839.5554 | 0.064534713
840.1149 | 0.040645348
840.6742 | 0.055648174
841.2335 | 0.026005785
841.7928 | 0.061768371
842.3521 | 0.020988251
842.9112 | 0.030705722
843.4704 | 0.027162161
844.0295 | 0.049455534
844.5886 | 0.054907254
845.1476 | 0.040980636
845.7065 | 0.091216087
846.2655 | 0.073015114
846.8244 | 0.05240984
847.3832 | 0.028965872
847.942 | 0.091070293
848.5007 | 0.074454795
849.0595 | 0.07272329
849.6181 | 0.045596841
850.1768 | 0.079082651
850.7354 | 0.11447528
851.2938 | 0.085530152
851.8523 | 0.094549913
852.4108 | 0.07633838
852.9692 | 0.072956757
853.5275 | 0.09023919
854.0858 | 0.035168831
854.6442 | 0.083259061
855.2024 | 0.023498482
855.7605 | 0.054466989
856.3187 | 0.084509419
856.8768 | 0.129169733
857.4349 | 0.055309448
857.9927 | 0.076582437
858.5508 | 0.046689932
859.1088 | 0.066132157
859.6666 | 0.096914857
860.2244 | 0.031045337
860.7822 | -0.073949889
861.3399 | 0.016595869
861.8975 | 0.091989273
862.4553 | 0.077039164
863.0129 | 0.069127661
863.5705 | 0.07212218
864.1279 | 0.109452857
864.6854 | 0.0007219
865.2429 | 0.018666323
865.8003 | -0.02605944
866.3575 | 0.03676436
866.9149 | 0.090393688
867.4721 | 0.05754955
868.0294 | 0.060498433
868.5865 | -0.001824991
869.1436 | 0.009327106
869.7007 | 0.101396593
870.2578 | 0.079879862
870.8147 | 0.071240675
871.3716 | 0.0437898
871.9286 | 0.06511178
872.4854 | 0.061029281
873.0422 | 0.036768082
873.5989 | 0.031064719
874.1558 | 0.066253354
874.7123 | 0.053230916
875.269 | 0.063846758
875.8256 | 0.036875417
876.3822 | 0.055231351
876.9386 | 0.045139077
877.4951 | 0.044238786
878.0515 | 0.067397243
878.6079 | 0.071541018
879.1642 | 0.067905616
879.7205 | 0.033478685
880.2767 | 0.066296579
880.8329 | 0.056652912
881.389 | 0.030853863
881.9451 | 0.037064093
882.5012 | 0.067518858
883.0571 | 0.036768975
883.6132 | 0.042716931
884.1691 | 0.062683756
884.725 | 0.0468494
885.2808 | 0.051571832
885.8365 | 0.04536043
886.3923 | 0.059303128
886.9481 | 0.054310366
887.5036 | 0.040850764
888.0593 | 0.046493703
888.6149 | 0.044743596
889.1704 | 0.041113615
889.7258 | 0.06279388
890.2812 | 0.04165258
890.8367 | 0.065164217
891.392 | 0.078026871
891.9472 | 0.059024258
892.5024 | 0.040170606
893.0577 | 0.028634283
893.6128 | 0.039761581
894.1679 | 0.030268604
894.723 | 0.05627713
895.2781 | 0.072180652
895.833 | 0.037746852
896.388 | 0.034697193
896.9429 | 0.060838666
897.4978 | 0.034157582
898.0524 | 0.025696115
898.6073 | 0.069157143
899.162 | 0.077683093
899.7167 | 0.062117018
900.2712 | 0.027635722
900.8259 | 0.059593942
901.3804 | 0.093116721
901.9349 | 0.051393156
902.4893 | 0.022582523
903.0437 | 0.033452816
903.5981 | 0.072708073
904.1523 | 0.044783543
904.7066 | 0.07235636
905.2609 | 0.078406273
905.8151 | 0.063059585
906.3691 | 0.029123891
906.9232 | 0.057178574
907.4772 | 0.063399005
908.0313 | 0.08037776
908.5851 | 0.047197427
909.1391 | 0.04044974
909.693 | 0.011382166
910.2468 | 0.059615384
910.8005 | 0.064313569
911.3542 | 0.056179794
911.908 | 0.066439888
912.4617 | 0.043270174
913.0151 | 0.062002971
913.5687 | 0.053162516
914.1223 | 0.055278778
914.6756 | 0.047311505
915.229 | 0.049456884
915.7824 | 0.062467138
916.3358 | 0.062028435
916.889 | 0.037250959
917.4422 | 0.056809447
917.9954 | 0.029316946
918.5486 | 0.097684075
919.1016 | 0.100812293
919.6547 | 0.033548445
920.2077 | 0.043597875
920.7607 | 0.059478708
921.3135 | 0.086272234
921.8664 | 0.066402851
922.4192 | 0.073462352
922.972 | 0.059410072
923.5247 | 0.032401037
924.0774 | 0.026517208
924.63 | 0.002672768
925.1826 | 0.055998727
925.7352 | 0.048465185
926.2877 | 0.018593533
926.8401 | 0.099917044
927.3925 | 0.075784381
927.9449 | 0.082534135
928.4972 | 0.01329057
929.0496 | -0.015940666
929.6016 | 0.066644581
930.1539 | 0.01018602
930.706 | 0.0223
931.2582 | -0.01694016
931.8101 | 0.095204719
932.3621 | 0.10096274
932.9141 | 0.030494898
933.4661 | 0.012193036
934.0179 | 0.048221174
934.5697 | 0.063101354
935.1215 | 0.042642783
935.6731 | -0.021456296
936.2249 | 0.091357358
936.7766 | 0
937.3281 | 0.056856672
937.8796 | 0.035408551
938.4312 | 0.102680468
938.9826 | 0.149299311
939.5341 | 0.041056708
940.0854 | 0.046117463
940.6367 | 0.115508351
941.188 | 0.064241409
941.7393 | 0.094292526
942.2903 | -0.106200299
942.8415 | 0.062365125
943.3926 | 0.106537593
943.9437 | 0.086077697
944.4946 | 0.040899606
945.0456 | -0.032490251
945.5966 | 0.047414161
946.1473 | 0.03259634
946.6981 | 0.135448917
947.2489 | 0.163012551
947.7997 | -0.039368861
948.3502 | 0.211149259
948.9009 | 0.017499238
949.4515 | -0.061687782
950.0021 | 0.040005818
950.5526 | 0.063433213
951.103 | -0.015751468
951.6534 | 0.24278106
952.2038 | 0.140898596
952.754 | 0.079654515
953.3043 | 0.09053934
953.8546 | 0.061102106
954.4048 | 0.121991631
954.9548 | 0.067524453
955.5049 | -0.126209234
956.055 | 0.164580804
956.6049 | 0.183936351
957.1549 | 0.166289826
957.7048 | 0.154655233
958.2547 | 0.094716292
958.8044 | 0.074458486
959.3542 | 0.172956761
959.9039 | 0.102570629
960.4537 | 0.20213515
961.0032 | 0.183059418
961.5528 | -0.044903893
962.1024 | 0.046783979
962.6519 | 0.3611123
963.2012 | 0.199450619
963.7506 | 0.136681899
964.3 | 0.190833696
964.8494 | 0.069560823
965.3984 | 0.054863734
965.9478 | 0.004473821
966.4969 | -0.096204741
967.0459 | 0.008177776
967.595 | 0.110092162
968.1441 | 0.142425806
968.6931 | 0.056577895
969.2419 | 0.067822378
969.7909 | 0.118707909
970.3397 | 0.105412827
970.8885 | 0.07874452
971.4372 | 0.024789227
971.9859 | 0.151014978
972.5346 | -0.076816246
973.0833 | 0.279047773
973.6317 | 0.134665259
974.1802 | 0.16499867
974.7288 | 0.040226695
975.2772 | 0.120338842
975.8255 | -0.101972551
976.3738 | 0.070231373
976.9221 | 0.114416878
977.4703 | 0.023092782
978.0186 | 0.029141662
978.5667 | 0.196616744
979.1149 | -0.041131286
979.6628 | 0.072622298
980.2108 | -0.129130981
980.7588 | 0.086401651
981.3068 | 0.078285084
981.8545 | 0.057988673
982.4024 | 0.126826765
982.9501 | 0.020044922
983.4979 | -0.019671342
984.0455 | 0.048859263
984.5932 | 0.042962768
985.1408 | 0.078170608
985.6884 | 0.146128717
986.2358 | 0.032433812
986.7833 | -0.024658815
987.3307 | 0.162897675
987.8779 | 0.122512049
988.4253 | 0.078201258
988.9726 | -0.00503159
989.5198 | 0.151050622
990.0669 | 0.14311814
990.6141 | 0.100604336
991.1612 | -0.082321515
991.7082 | 0.005069675
992.2551 | 0.132855895
992.8021 | 0.033057487
993.349 | 0.148446506
993.8959 | 0.014431658
994.4426 | 0.110352273
994.9894 | 0.099458294
995.5361 | 0.266063786
996.0828 | 0.122483075
996.6293 | 0.046150204
997.1758 | 0.012581502
997.7224 | 0.121565607
998.2688 | 0.312981429
998.8152 | 0.202528872
999.3616 | 0.019395867
999.908 | -0.125643889
1000.4542 | -0.003106618
1001.0005 | 0.150181818
1001.5467 | 0.247657282
1002.0928 | 0.369974306
1002.6389 | 0.095372495
1003.1849 | 0.016636534
1003.7309 | 0.141987155
1004.277 | -0.028458365
1004.8228 | 0.230088462
1005.3687 | -0.304007143
1005.9145 | -0.168571535
1006.4603 | 0.196576984
1007.0059 | 0.084407923
1007.5516 | 0.200264081
1008.0972 | -0.1492236
1008.6428 | 0.267631864
1009.1883 | 0.143808537
1009.7338 | 0.138805
1010.2793 | 0.31749
1010.8246 | -0.052568914
1011.3699 | -0.5089532
1011.9153 | 0.090314824
1012.4606 | 0.232607742
1013.0057 | -0.414218468
1013.5508 | 0.248088235
1014.096 | -0.0503671
1014.6411 | 0.149914286
1015.186 | -0.158913643
1015.731 | 0.051295109
1016.2759 | 0.087979692
1016.8209 | -0.198876071
1017.3656 | -0.125398382
1017.9104 | 0.639405789
1018.4552 | 0.11646974
1018.9998 | 0.185937273
1019.5444 | 0.397625526
1020.089 | -0.076014096
1020.6336 | 0.072740376
1021.178 | 0.231708571
1021.7225 | 0.219688537
1022.267 | 0.743701429
1022.8113 | 0.457648167
1023.3555 | 0.435701889
1023.8999 | -0.153619348
1024.4441 | 0.365803279
1024.9883 | 0.309202232
1025.5323 | 0.016179539
1026.0764 | 0.021546991
1026.6205 | 0.057461636
1027.1644 | -0.12329
1027.7084 | -0.645401429
1028.2522 | 0.62599
1028.7961 | -0.339285714
1029.3397 | 0.097670056
1029.8835 | 0.140912581
1030.4274 | 0.73962
1030.9709 | 0.061833947
1031.5145 | 0.18356625
1032.058 | 2.09997
1032.6016 | -0.114479259
1033.145 | -0.038589943
1033.6884 | 1.628311504
1034.2318 | 0.249348375
1034.7751 | 0.052532308
1035.3184 | -2
1035.8616 | -0.499769796
1036.4048 | -0.807534783
1036.9479 | 0.441304545
1037.491 | 0.298222222
1038.0339 | 2.7949875
1038.5769 | -0.871111111
1039.12 | -0.465598778
1039.6627 | -0.58608338
1040.2056 | -0.33376186
1040.7484 | -1.333806154
1041.2913 | 0.197768103
1041.8337 | -4.156731818
1042.3765 | 0.957267692
1042.9191 | -0.377812174
1043.4617 | 0.4435
1044.0042 | 1.944236842
1044.5466 | -2.57726129
1045.089 | -24.43181818
1045.6315 | -0.093144828
1046.1736 | 0.480036939
1046.7159 | 0.137462027
1047.2582 | -8.3808
1047.8004 | -0.029914769
1048.3424 | 1.809166667
1048.8845 | -0.040753659
1049.4265 | -0.475729515
1049.9685 | -5
1050.5104 | 0.49283814
1051.0524 | 0.074038462
1051.5942 | -0.177499661
1052.136 | 0.543095
1052.6777 | 0.38926
1053.2195 | 0.284312133
1053.7611 | 2.833333333
1054.3026 | 1.6938612
1054.8441 | 0.717170161
1055.3857 | 12.2976
1055.9272 | 0.167465455
1056.4685 | 0.25243
1057.01 | -0.25
1057.5513 | 6.492375
1058.0925 | 0.526176
1058.6338 | -135.473
1059.1749 | -3.991216667
1059.7161 | 0.07738
1060.257 | -0.786318889
1060.7981 | -0.30459871
1061.3391 | 0.024509873
1061.8801 | 0.218411333
1062.4208 | 16.10526316
1062.9617 | -0.239651176
1063.5024 | -1.163690476
1064.0432 | 2.735452222
1064.5839 | -3.23855
1065.1245 | -0.278693333
1065.6652 | -36.4
1066.2058 | -1.266237143
1066.7461 | -1.848888889
1067.2866 | -0.859009412
1067.827 | 0.08552
1068.3673 | 3.400012
1068.9076 | 0.592725
1069.448 | 1.1724
1069.9882 | -0.595762712
1070.5283 | 0.021105797
1071.0684 | 0.633327
1071.6084 | -2.9804
1072.1486 | 0.087242308
1072.6885 | 35.1
1073.2284 | 4.438888889
1073.7683 | 2.750823529
1074.3081 | -0.0641025
1074.8479 | 0.382973333
1075.3876 | 0.34
1075.9274 | #NAME?
1076.4669 | -0.655738983
1077.0065 | 1.875
1077.546 | 1.194874576
1078.0856 | 0.858346452
1078.6249 | -0.553
1079.1643 | 1.35078125
1079.7036 | -2.513394118
1080.2429 | #DIV/0!
1080.7821 | -0.606255
1081.3213 | 17.66666667
1081.8605 | 1.805438462
1082.3997 | 0.358944603
1082.9387 | -0.192495
1083.4777 | 1.008609677
1084.0166 | 0.030303333
1084.5557 | -0.751770435
1085.0945 | 0.3762315
1085.6333 | 12.4284
1086.172 | -0.012176444
1086.7108 | -0.23585
1087.2493 | -3.00412
1087.788 | -0.572778571
1088.3265 | -18.17391304
1088.865 | 0.415387077
1089.4034 | 16.6780303
1089.9419 | #DIV/0!
1090.4803 | 1.5548
1091.0186 | 1.674128571
1091.5569 | 0.155009189
1092.0951 | -24.6295
1092.6333 | -0.442529412
1093.1714 | 0.403040857
1093.7095 | 43.96072647
1094.2476 | 0.18413913
1094.7856 | 0.814655172
1095.3235 | -1.157432727
1095.8613 | #NAME?
1096.3993 | -1.048414815
1096.9371 | 0.164837143
1097.4747 | -0.341529762
1098.0125 | 0.208335
1098.55 | 32.76595745
1099.0876 | 0.588234706
1099.6252 | 0.980612667
1100.1628 | 20.07692308
1100.7003 | -0.718678049
1101.2375 | -12.3636
1101.775 | 2.142857143
1102.3123 | -0.333333333
1102.8496 | 0.761902222
1103.3866 | 1.671304255
1103.924 | 0.289814773
1104.4611 | -0.146637416
1104.998 | -0.4257
1105.535 | 2.560064
1106.072 | 0.103425882
1106.6089 | 0.691871429
1107.1459 | 2.977739726
1107.6826 | 0.107142857
1108.2194 | -0.017157
1108.7561 | 4.600338462
1109.2926 | 3.752872
1109.8293 | -0.01804261
1110.366 | 4.6
1110.9025 | 5.71617
1111.439 | -1.098892308
1111.9753 | -7.93338
1112.5117 | -0.307693846
1113.0481 | -1.023154167
1113.5844 | 0
1114.1206 | 0.011551698
1114.6567 | -0.038646667
1115.193 | 6.477441176
1115.7289 | 1.047358125
1116.265 | -2.075471698
1116.801 | 21.42857143
1117.337 | 1.060606061
1117.8728 | 4.420017
1118.4086 | -4.564922222
1118.9445 | 0.607444091
1119.4801 | 12.31304348
1120.0157 | -10.90909091
1120.5515 | 2.781818182
1121.0872 | 0.2230976
1121.6226 | 0
1122.1582 | -0.34
1122.6936 | 0.44444
1123.2291 | 1.265369333
1123.7643 | 36.66666667
1124.2997 | 0.207730952
1124.835 | 0.139861538
1125.3702 | 1.339972941
1125.9052 | -0.45162
1126.4403 | 0.311440678
1126.9753 | 0.0467696
1127.5104 | 1.134612903
1128.0453 | 0.314284667
1128.5802 | 0.17647
1129.1151 | 1.004457143
1129.6499 | 2.409666667
1130.1846 | -5.20002
1130.7194 | -0.784872308
1131.254 | 2.410909091
1131.7886 | -2.9
1132.3231 | 0.80586
1132.8578 | -0.847229
1133.3922 | 1.552845902
1133.9265 | -0.043959459
1134.4609 | 2.706657
1134.9954 | -0.286950606
1135.5295 | 0.7673275
1136.0637 | -1.77275
1136.5979 | 0.742895349
1137.132 | -28
1137.6661 | -24.8
1138.2001 | 15.47475
1138.7341 | -1.714294286
1139.2681 | -0.044697297
1139.8019 | 1.346268657
1140.3357 | 6.60551
1140.8694 | -1.101674286
1141.4032 | -0.275375714
1141.9368 | -1.63635
1142.4705 | 0.55758
1143.0042 | -0.111310333
1143.5376 | -1.263157895
1144.071 | -0.2499975
1144.6044 | -8.405485714
1145.1379 | -11
1145.6711 | 1.14919125
1146.2045 | -1.403168
1146.7377 | -4.76592
1147.2709 | 0.602867368
1147.804 | 3.125025
1148.3372 | 67.0625
1148.8701 | #VALUE!
1149.4031 | -150.5244
1149.936 | -10.12355556
1150.4688 | 7.678625
1151.0016 | 0.065657222
1151.5344 | 0.380988
1152.0673 | 0.733333333
1152.5999 | 7.495142857
1153.1326 | 0.111843
1153.6652 | 0.67184902
1154.1976 | -1.958325
1154.7301 | -0.049751111
1155.2626 | -1.607142857
1155.795 | 0.773108571
1156.3273 | 1.021503333
1156.8596 | 0.137592727
1157.3918 | 5.9828625
1157.924 | -0.128205333
1158.4562 | 0.7211264
1158.9882 | 4
1159.5201 | 0.241654324
1160.0522 | -1.99995
1160.584 | -3.375
1161.116 | 0.197045714
1161.6479 | 2.681830952
1162.1797 | -4.6667
1162.7113 | 1.210094118
1163.243 | #VALUE!
1163.7747 | -3.56685
1164.3064 | 1.882352941
1164.8378 | -9.5302
1165.3693 | -0.21
1165.9008 | 0.273924324
1166.4323 | 0.258261045
1166.9634 | -1.127207407
1167.4948 | -1.209846296
1168.026 | 0.151237593
1168.5571 | 1.333010385
1169.0883 | 0.087963333
1169.6194 | -0.058825
1170.1504 | 1.028571429
1170.6814 | 0.052988055
1171.2123 | -0.597985161
1171.7432 | -2.324518605
1172.274 | 0.104259394
1172.8047 | -4.470588235
1173.3354 | 2.140740741
1173.8662 | -2.55
1174.397 | -0.179634483
1174.9274 | 0.041225116
1175.458 | 0.23392
1175.9884 | -1.276556154
1176.5189 | -0.060076205
1177.0492 | 0.0764712
1177.5797 | 0.930385
1178.1099 | -0.150376421
1178.6403 | -1.331419588
1179.1703 | 0.132521212
1179.7004 | 0.049714884
1180.2306 | -0.353727485
1180.7606 | 0.345256333
1181.2905 | -0.252993382
1181.8206 | 0.127133317
1182.3503 | 0.279282814
1182.8801 | -0.086488429
1183.4099 | 0.300862595
1183.9397 | 0.264376724
1184.4695 | -0.116674644
1184.999 | 0.285831489
1185.5286 | 0.3753818
1186.0581 | 0.292774041
1186.5876 | 0.472142432
1187.1169 | 0.083417985
1187.6464 | 0.270449455
1188.1758 | 0.160826667
1188.7051 | 0.138646794
1189.2343 | 0.197762821
1189.7634 | -0.067437722
1190.2926 | 0.129279996
1190.8215 | 0.133622727
1191.3507 | -0.125310028
1191.8798 | -0.016499681
1192.4086 | 0.070329333
1192.9374 | 0.004521502
1193.4663 | 0.027729818
1193.9951 | 0.205070967
1194.5238 | -0.19634538
1195.0524 | 0.015303521
1195.5811 | 0.044872317
1196.1096 | 0.137425573
1196.6383 | -0.007515585
1197.1666 | 0.087245884
1197.6951 | -0.08001755
1198.2234 | -0.12694275
1198.7518 | 0.12557
1199.28 | 0.118179202
1199.8082 | 0.127189815
1200.3364 | 0.216681472
1200.8644 | 0.129398174
1201.3926 | -0.245183565
1201.9207 | 0.207882867
1202.4486 | -0.022173888
1202.9764 | 0.191258175
1203.5043 | 0.21026373
1204.0321 | 0.192585253
1204.5601 | 0.118936818
1205.0875 | 0.067178429
1205.6152 | 0.136889019
1206.1429 | -0.068309789
1206.6705 | 0.160888047
1207.1979 | 0.129332616
1207.7253 | 0.036842605
1208.2528 | 0.006014013
1208.7803 | 0.084358369
1209.3075 | 0.095668147
1209.8347 | 0.009701106
1210.3619 | -0.120353209
1210.889 | 0.124692267
1211.4163 | -0.140143455
1211.9432 | 0.0891978
1212.4702 | -0.021939534
1212.9972 | -0.082672356
1213.524 | 0.096142893
1214.0509 | -0.06495798
1214.5778 | 0.264586379
1215.1044 | 0.046765165
1215.6311 | 0.136007846
1216.1578 | -0.184160875
1216.6844 | -0.018763882
1217.2109 | 0.06534701
1217.7374 | -0.145214654
1218.2639 | -0.164296174
1218.7904 | 0.052030734
1219.3165 | 0.075486938
1219.8429 | -0.096895899
1220.3691 | -0.077386949
1220.8953 | 0.228719802
1221.4215 | 0.061941245
1221.9475 | -0.002073486
1222.4736 | 0.121913024
1222.9995 | -0.024915954
1223.5255 | 0.01349172
1224.0514 | 0.010376232
1224.5773 | 0.160549819
1225.103 | 0.047833056
1225.6288 | -0.044561575
1226.1544 | 0.007431251
1226.6801 | 0.097252837
1227.2056 | -0.007979145
1227.7311 | 0.206026364
1228.2566 | -0.024458188
1228.782 | -0.175087767
1229.3074 | -0.006298238
1229.8328 | -0.030003061
1230.358 | -0.146431045
1230.8831 | -0.168159941
1231.4082 | 0.100719035
1231.9335 | -0.194370085
1232.4585 | 0.07131192
1232.9835 | -0.1775904
1233.5084 | 0.13711383
1234.0334 | -0.201457576
1234.5583 | 0.189318329
1235.083 | 0.035498395
1235.6078 | -0.139254793
1236.1324 | 0.096602674
1236.6572 | -0.032637556
1237.1816 | 0.146495304
1237.7063 | -0.127667452
1238.2308 | -0.029373746
1238.7552 | 0.158188966
1239.2795 | -0.07521848
1239.8041 | -0.006698932
1240.3282 | -0.172197677
1240.8524 | 0.10348916
1241.3767 | 0.172756531
1241.9009 | 0.161375979
1242.4249 | -0.056120211
1242.949 | -0.0644742
1243.4729 | 0.174202857
1243.9969 | 0.129038549
1244.5208 | 0.169158011
1245.0446 | -0.080568875
1245.5684 | 0.034696649
1246.0922 | 0.053727997
1246.6158 | 0.171109108
1247.1393 | 0.017445812
1247.663 | 0.071475833
1248.1865 | 0.017076733
1248.7101 | 0.118406905
1249.2333 | 0.011504819
1249.7567 | 0.00300924
1250.28 | 0.200295485
1250.8033 | 0.032941057
1251.3265 | 0.275907536
1251.8497 | 0.196949759
1252.3728 | -0.229559845
1252.8958 | 0.059142559
1253.4188 | 0.089449857
1253.9419 | 0.175699889
1254.4647 | 0.055274194
1254.9875 | -0.010786241
1255.5104 | 0.196192446
1256.0331 | 0.253534553
1256.5559 | 0.01141419
1257.0784 | 0.015804181
1257.601 | 0.060375059
1258.1235 | 0.149223834
1258.6461 | -0.051466146
1259.1685 | -0.221931243
1259.6908 | -0.172985861
1260.2133 | 0.098869862
1260.7355 | 0
1261.2577 | 0.167159375
1261.7799 | 0
1262.302 | 0.020073573
1262.824 | 0.141804863
1263.3461 | 0.120731456
1263.8682 | 0.198513797
1264.39 | 0.087534385
1264.9119 | 0.214351302
1265.4336 | 0.19595489
1265.9554 | 0.192292013
1266.4772 | 0.116203813
1266.9988 | 0.104617923
1267.5204 | -0.143579882
1268.042 | -0.051216844
1268.5635 | 0.133877363
1269.0848 | 0.113874563
1269.6062 | 0.126743704
1270.1277 | 0.139356678
1270.6489 | 0.025238542
1271.1702 | 0.029853052
1271.6914 | 0.146142803
1272.2125 | 0.027786037
1272.7336 | -0.231208339
1273.2546 | -0.039800092
1273.7756 | 0.007124278
1274.2966 | 0.165824149
1274.8174 | 0.026535273
1275.3381 | 0.116838772
1275.859 | -0.236043559
1276.3798 | 0.021364776
1276.9004 | 0.21049505
1277.421 | 0.179460581
1277.9417 | -0.020980645
1278.4622 | 0.087212432
1278.9825 | 0.170919874
1279.5031 | -0.057102264
1280.0234 | -0.011697948
1280.5436 | 0.171624072
1281.064 | -0.010592228
1281.5841 | -0.052797834
1282.1044 | -0.1319325
1282.6243 | 0.125524778
1283.1443 | 0.033090213
1283.6643 | 0.002991005
1284.1843 | 0.051970718
1284.7042 | 0.110479659
1285.224 | 0.10967381
1285.7439 | 0.046219724
1286.2637 | -0.024779688
1286.7832 | 0.100168852
1287.3029 | -0.003601982
1287.8224 | 0.132421851
1288.342 | -0.006474148
1288.8613 | 0.235723138
1289.3809 | 0.21221243
1289.9003 | -0.023253875
1290.4194 | 0.202849286
1290.9387 | 0.05952375
1291.458 | -0.038786427
1291.9772 | 0.26037924
1292.4962 | -0.006667931
1293.0153 | 0.031973571
1293.5343 | 0.0695271
1294.0533 | 0.179270373
1294.572 | 0.142206696
1295.0909 | -0.01441979
1295.6097 | -0.153926809
1296.1285 | 0.280660567
1296.6472 | 0.095041039
1297.1658 | 0.273058921
1297.6844 | -0.285642434
1298.2029 | 0.086370254
1298.7213 | 0.061597363
1299.2397 | -0.040231313
1299.7582 | -0.018609929
1300.2764 | 0.218645161
1300.7947 | -0.014163025
1301.313 | -0.071872986
1301.8312 | -0.167027992
1302.3491 | -0.19979456
1302.8673 | 0.184154615
1303.3853 | -0.030478176
1303.9033 | 0.074078261
1304.421 | 0.244157023
1304.9388 | -0.043788389
1305.4567 | 0.115212021
1305.9745 | 0.069013347
1306.4921 | -0.226611532
1307.0098 | 0.006502838
1307.5275 | 0.396882213
1308.0449 | 0.068650794
1308.5624 | -0.08208
1309.0798 | 0.139963841
1309.5972 | 0.049009996
1310.1144 | 0.127832166
1310.6317 | 0.025748531
1311.1489 | 0.321419186
1311.6661 | -0.081151485
1312.1831 | -0.139674872
1312.7003 | 0.103828763
1313.2173 | 0.142976748
1313.7341 | 0.157508786
1314.251 | 0.153990586
1314.7678 | 0.141400751
1315.2847 | 0.227041043
1315.8015 | 0.047909827
1316.318 | -0.031338383
1316.8347 | 0.093621495
1317.3513 | -0.099483551
1317.8678 | 0.192660453
1318.3843 | 0.046305985
1318.9008 | 0.031695744
1319.4171 | 0.073112918
1319.9332 | -0.148888372
1320.4496 | 0.191801272
1320.9658 | 0.037290242
1321.4821 | 0.011563908
1321.998 | 0.047274583
1322.5142 | 0.023874485
1323.0302 | 0.347286996
1323.5461 | 0.022899735
1324.0619 | -0.179191765
1324.5778 | 0.055516832
1325.0935 | -0.107088281
1325.6094 | -0.044469127
1326.125 | -0.021959662
1326.6406 | -0.163798544
1327.1563 | 0.0602004
1327.6718 | 0.135681488
1328.1871 | 0.185243096