## Sheet1
#spec | #wl
0.9210526 | 176.4942
1.064516 | 177.0968
1.225806 | 177.6994
0.6756757 | 178.302
1.259259 | 178.9045
0.9390244 | 179.507
0.7752809 | 180.1094
1.015385 | 180.7119
0.7714286 | 181.3142
0.6769231 | 181.9166
0.8979592 | 182.5189
0.6086957 | 183.1212
-0.07692308 | 183.7235
0.3454545 | 184.3257
0.2553191 | 184.9279
1.060241 | 185.5301
0.7368421 | 186.1322
0.3918919 | 186.7343
0.8823529 | 187.3363
0.7901235 | 187.9384
0.4859813 | 188.5404
0.4951456 | 189.1424
0.9368421 | 189.7443
-0.01428571 | 190.3462
0.5783133 | 190.9481
0.2857143 | 191.5499
0.9347826 | 192.1517
0.453125 | 192.7535
0.5223881 | 193.3552
2.521739 | 193.9569
0.4819277 | 194.5586
1.085366 | 195.1603
2.083333 | 195.7619
1.344828 | 196.3635
0.01351351 | 196.965
0.3896104 | 197.5665
1.176471 | 198.168
1.833333 | 198.7695
0.8988764 | 199.3709
1.028986 | 199.9723
0.9285714 | 200.5736
0.5666667 | 201.175
0.826087 | 201.7763
0.5 | 202.3775
0.6632653 | 202.9787
0.956044 | 203.5799
0.4787234 | 204.1811
1.610169 | 204.7822
0.7 | 205.3833
1.311111 | 205.9844
0.09090909 | 206.5854
0.3508772 | 207.1864
0.9504132 | 207.7873
0.4421053 | 208.3883
0.7164179 | 208.9892
-0.2205882 | 209.59
0.6875 | 210.1909
0.7191011 | 210.7917
0.8023256 | 211.3924
0.4444444 | 211.9932
0.4642857 | 212.5939
1.05 | 213.1945
2.714286 | 213.7952
0.2300885 | 214.3958
0.7272727 | 214.9964
2.264706 | 215.5969
1.115385 | 216.1974
1.352941 | 216.7979
0.2234043 | 217.3983
0.8 | 217.9987
1.891892 | 218.5991
0.9541284 | 219.1994
0.7169811 | 219.7998
0.4518519 | 220.4
0.9333333 | 221.0003
2.958333 | 221.6005
0.6363636 | 222.2007
0.8450704 | 222.8008
0.9230769 | 223.401
1.727273 | 224.001
0.3076923 | 224.6011
0.525 | 225.2011
0.7692308 | 225.8011
0.8431373 | 226.401
0.75 | 227.0009
0.440367 | 227.6008
0.8529412 | 228.2007
0.6707317 | 228.8005
0.8504673 | 229.4003
0.4776119 | 230
1.566667 | 230.5997
1.666667 | 231.1994
1.327731 | 231.7991
0.7419355 | 232.3987
0.6575342 | 232.9983
0.7926829 | 233.5978
-0.146789 | 234.1974
0.4302326 | 234.7968
1.11236 | 235.3963
0.9577465 | 235.9957
0.5044248 | 236.5951
0.7777778 | 237.1944
0.688172 | 237.7938
0.6666667 | 238.3931
0.8860759 | 238.9923
0.5 | 239.5915
1.225 | 240.1907
1.28125 | 240.7899
1.5625 | 241.389
1.013514 | 241.9881
0.872549 | 242.5871
0.5092593 | 243.1862
0.6355932 | 243.7852
0.98 | 244.3841
1.232877 | 244.983
0.9405941 | 245.5819
0.5564516 | 246.1808
0.5037594 | 246.7796
0.5519481 | 247.3784
0.4823529 | 247.9772
0.3448276 | 248.5759
0.2985075 | 249.1746
0.345679 | 249.7732
0.3647059 | 250.3719
0.7272727 | 250.9704
0.3083333 | 251.569
0.6010929 | 252.1675
0.8737864 | 252.766
0.9846154 | 253.3645
0.7022901 | 253.9629
1.25 | 254.5613
0.7 | 255.1596
0.4433962 | 255.758
0.6346154 | 256.3563
0.6704545 | 256.9545
0.6960784 | 257.5528
0.6603774 | 258.1509
0.122449 | 258.7491
0.6370968 | 259.3472
0.35 | 259.9453125
0.1732283 | 260.5434
0.2637363 | 261.1414
0.3518519 | 261.7394
0.75 | 262.3373
0.3 | 262.9352
0.5615385 | 263.5331
0.8095238 | 264.131
0.6989247 | 264.7288
0.3813559 | 265.3266
0.5987261 | 265.9243
0.5238095 | 266.5221
0.6944444 | 267.1198
0.5076923 | 267.7174
0.4621849 | 268.315
0.9173554 | 268.9126
0.6893939 | 269.5102
0.4206349 | 270.1077
0.7272727 | 270.7052
0.2356688 | 271.3026
0.6829268 | 271.9001
0.412844 | 272.4974
0.3884892 | 273.0948
0.2195122 | 273.6921
0.3575758 | 274.2894
0.2588235 | 274.8866
0.3298429 | 275.4838
0.3109244 | 276.081
0.5128205 | 276.6782
0.25 | 277.2753
0.2635659 | 277.8723
0.36 | 278.4694
0.2335025 | 279.0664
0.3116883 | 279.6634
0.1725664 | 280.2603
0.5309278 | 280.8573
0.1369863 | 281.4541
0.4859438 | 282.051
0.3699422 | 282.6478
0.3606557 | 283.2446
0.4522293 | 283.8413
0.2278481 | 284.438
0.1534884 | 285.0347
0.2783505 | 285.6313
0.1617647 | 286.2279
0.1897233 | 286.8245
0.2435233 | 287.421
0.2135922 | 288.0175
0.1840796 | 288.614
0.2781955 | 289.2104
0.3870968 | 289.8069
0.247012 | 290.4032
0.06390977 | 290.9995
0.2409639 | 291.5959
0.1299435 | 292.1921
0.3070539 | 292.7884
0.1258993 | 293.3846
0.4759825 | 293.9807
0.2738095 | 294.5768
0.2341137 | 295.1729
0.109434 | 295.769
0.2206406 | 296.365
0.2559524 | 296.961
0.2748538 | 297.557
0.1666667 | 298.1529
0.2013652 | 298.7488
0.3386667 | 299.3446
0.1898396 | 299.9405
0.1844156 | 300.5363
0.2011662 | 301.132
0.2471591 | 301.7277
0.232816 | 302.3234
0.2656642 | 302.9191
0.2821101 | 303.5147
0.1478495 | 304.1103
0.1953488 | 304.7058
0.1706827 | 305.3013
0.2263736 | 305.8968
0.3604651 | 306.4922
0.2211982 | 307.0877
0.1594533 | 307.683
0.1792208 | 308.2784
0.2663317 | 308.8737
0.1274725 | 309.469
0.1715576 | 310.0642
0.2030948 | 310.6594
0.1340206 | 311.2546
0.2387792 | 311.8497
0.1243043 | 312.4448
0.2007576 | 313.0399
0.2676056 | 313.6349
0.1702128 | 314.2299
0.2553191 | 314.8249
0.3020134 | 315.4198
0.2687296 | 316.0147
0.3005952 | 316.6096
0.2503864 | 317.2044
0.2660688 | 317.7992
0.3746702 | 318.394
0.2697795 | 318.9886
0.3471429 | 319.5834
0.3940678 | 320.178
0.2546667 | 320.7726
0.3443223 | 321.3672
0.3273196 | 321.9618
0.3333333 | 322.5563
0.337037 | 323.1508
0.3130329 | 323.7452
0.3535032 | 324.3396
0.3261317 | 324.934
0.426009 | 325.5284
0.4295693 | 326.1227
0.4081847 | 326.7169
0.3850868 | 327.3112
0.3870334 | 327.9054
0.3919414 | 328.4996
0.4346591 | 329.0937
0.4136126 | 329.6878
0.4394966 | 330.2818
0.443318 | 330.8759
0.4382826 | 331.4699
0.4268293 | 332.0638
0.4479934 | 332.6578
0.4371901 | 333.2516
0.4945607 | 333.8455
0.4912427 | 334.4393
0.4766881 | 335.0331
0.5219224 | 335.6269
0.4007435 | 336.2206
0.4505837 | 336.8143
0.472973 | 337.4079
0.5176651 | 338.0016
0.4328562 | 338.5952
0.4397069 | 339.1887
0.4808895 | 339.7822
0.5017844 | 340.3756
0.468649 | 340.9691
0.5558602 | 341.5625
0.509373 | 342.1559
0.473301 | 342.7492
0.5598057 | 343.3425
0.4780253 | 343.9358
0.545 | 344.529
0.5666467 | 345.1222
0.5104053 | 345.7153
0.5515403 | 346.3085
0.5671726 | 346.9016
0.5165563 | 347.4946
0.5057113 | 348.0876
0.5432099 | 348.6806
0.5432742 | 349.2736
0.5542041 | 349.8665
0.5683168 | 350.4594
0.5404726 | 351.0522
0.5626223 | 351.645
0.5565012 | 352.2378
0.5696856 | 352.8305
0.5470163 | 353.4233
0.5414485 | 354.0159
0.5858813 | 354.6086
0.5731383 | 355.2011
0.5655143 | 355.7937
0.5596055 | 356.3863
0.5660535 | 356.9787
0.600321 | 357.5712
0.5751689 | 358.1636
0.5873845 | 358.756
0.6010301 | 359.3484
0.560652 | 359.9407
0.5910129 | 360.533
0.5569106 | 361.1252
0.598434 | 361.7174
0.5662651 | 362.3096
0.6026325 | 362.9017
0.5844998 | 363.4939
0.5991486 | 364.0859
0.5659873 | 364.678
0.5945671 | 365.27
0.5907323 | 365.8619
0.5886991 | 366.4539
0.6031945 | 367.0457
0.60181 | 367.6376
0.6235465 | 368.2294
0.5911555 | 368.8212
0.6173184 | 369.413
0.5943031 | 370.0047
0.623345 | 370.5964
0.6362434 | 371.188
0.6258081 | 371.7796
0.5764442 | 372.3712
0.6086637 | 372.9627
0.6000483 | 373.5543
0.6319139 | 374.1457
0.6086124 | 374.7372
0.6147166 | 375.3286
0.6212656 | 375.9199
0.6269008 | 376.5112
0.5840309 | 377.1025
0.614786 | 377.6938
0.6170348 | 378.285
0.6215827 | 378.8762
0.6171311 | 379.4673
0.6217897 | 380.0585
0.6215312 | 380.6495
0.6275822 | 381.2406
0.6097006 | 381.8316
0.6481237 | 382.4225
0.6425339 | 383.0135
0.6613553 | 383.6044
0.6448214 | 384.1953
0.6270019 | 384.7861
0.6448711 | 385.3769
0.6654225 | 385.9677
0.6605726 | 386.5583
0.6241469 | 387.1491
0.6605698 | 387.7397
0.6373321 | 388.3304
0.626629 | 388.9209
0.6301681 | 389.5114
0.6515315 | 390.102
0.6264343 | 390.6924
0.6394558 | 391.2829
0.6634111 | 391.8733
0.6573903 | 392.4636
0.6570366 | 393.054
0.6456583 | 393.6443
0.6446701 | 394.2345
0.6687277 | 394.8247
0.6741831 | 395.4149
0.6303729 | 396.0051
0.6645905 | 396.5952
0.6703311 | 397.1853
0.6465104 | 397.7753
0.6514365 | 398.3653
0.6483855 | 398.9553
0.6658927 | 399.5452
0.6642372 | 400.1351
0.6605537 | 400.725
0.6495026 | 401.3148
0.6808921 | 401.9046
0.6832616 | 402.4944
0.6787462 | 403.0841
0.6640127 | 403.6738
0.6627055 | 404.2634
0.6781466 | 404.853
0.6668537 | 405.4426
0.6562466 | 406.0321
0.6544811 | 406.6216
0.6633737 | 407.2111
0.6696856 | 407.8005
0.6730728 | 408.39
0.6696583 | 408.9793
0.6658537 | 409.5686
0.6759453 | 410.1579
0.6631102 | 410.7472
0.6666667 | 411.3364
0.6736894 | 411.9255
0.6589562 | 412.5147
0.6765764 | 413.1038
0.6743093 | 413.6929
0.6829931 | 414.2819
0.669299 | 414.8709
0.6823242 | 415.4598
0.6625301 | 416.0488
0.6887878 | 416.6377
0.6539646 | 417.2265625
0.6785808 | 417.8153
0.6934869 | 418.4041
0.6780393 | 418.9928
0.6817498 | 419.5816
0.6751223 | 420.1702
0.6794339 | 420.7589
0.682176 | 421.3475
0.6765443 | 421.9361
0.6801616 | 422.5246
0.6870931 | 423.1131
0.6829901 | 423.7015
0.6742392 | 424.2899
0.7174676 | 424.8783
0.6708892 | 425.4667
0.6843034 | 426.055
0.6943052 | 426.6432
0.6898534 | 427.2315
0.7053362 | 427.8197
0.6888421 | 428.4079
0.6764212 | 428.996
0.6946956 | 429.5841
0.6841514 | 430.1721
0.6895048 | 430.7601
0.6986997 | 431.3481
0.688619 | 431.936
0.6953231 | 432.524
0.684494 | 433.1118
0.6946816 | 433.6996
0.6939613 | 434.2875
0.7166208 | 434.8752
0.7084298 | 435.463
0.7052358 | 436.0506
0.6920619 | 436.6383
0.7003331 | 437.2259
0.6964424 | 437.8135
0.7137094 | 438.401
0.6903999 | 438.9886
0.6949877 | 439.576
0.7097058 | 440.1635
0.7195835 | 440.7509
0.6954315 | 441.3382
0.7014925 | 441.9255
0.6863464 | 442.5128
0.7358936 | 443.1
0.7131111 | 443.6873
0.7264187 | 444.2744
0.7123013 | 444.8616
0.7163455 | 445.4487
0.7365393 | 446.0358
0.7274792 | 446.6228
0.7058428 | 447.2098
0.7113147 | 447.7968
0.7256616 | 448.3837
0.715703 | 448.9706
0.7222897 | 449.5574
0.7057475 | 450.1442
0.7307465 | 450.731
0.7228035 | 451.3177
0.7356953 | 451.9044
0.7341205 | 452.4911
0.7342157 | 453.0777
0.7347188 | 453.6642
0.7319966 | 454.2508
0.7322961 | 454.8373
0.72319 | 455.4238
0.7474486 | 456.0103
0.7287245 | 456.5966
0.7400096 | 457.183
0.7432858 | 457.7693
0.7357058 | 458.3557
0.7451975 | 458.9419
0.7292818 | 459.5281
0.7247588 | 460.1143
0.7360892 | 460.7005
0.7400267 | 461.2866
0.7402403 | 461.8726
0.750418 | 462.4587
0.7383477 | 463.0447
0.7355211 | 463.6306
0.7280398 | 464.2166
0.7511404 | 464.8024
0.7338107 | 465.3883
0.7546639 | 465.9741
0.7564513 | 466.5598
0.7369886 | 467.1456
0.7488914 | 467.7313
0.7501183 | 468.317
0.7462185 | 468.9026
0.7425192 | 469.4882
0.7366983 | 470.0737
0.7466899 | 470.6592
0.7401497 | 471.2448
0.7459235 | 471.8302
0.7592458 | 472.4156
0.737666 | 473.0009
0.7490567 | 473.5863
0.7602314 | 474.1716
0.7561764 | 474.7568
0.7466201 | 475.342
0.7479531 | 475.9272
0.7413811 | 476.5124
0.7430344 | 477.0975
0.7509345 | 477.6825
0.7516396 | 478.2675
0.750599 | 478.8525
0.7498653 | 479.4375
0.7538707 | 480.0224
0.7531165 | 480.6073
0.7502655 | 481.1921
0.7475198 | 481.777
0.7524485 | 482.3617
0.7367906 | 482.9465
0.7556564 | 483.5312
0.7603504 | 484.1158
0.7528728 | 484.7004
0.7574739 | 485.2851
0.7654994 | 485.8696
0.7555791 | 486.4541
0.7571247 | 487.0385
0.751662 | 487.623
0.7437631 | 488.2074
0.7473836 | 488.7917
0.7535749 | 489.376
0.749828 | 489.9603
0.7501293 | 490.5446
0.7534098 | 491.1288
0.7676573 | 491.713
0.7615443 | 492.2971
0.7679785 | 492.8812
0.7555831 | 493.4652
0.7678266 | 494.0493
0.7634234 | 494.6332
0.7535915 | 495.2172
0.7657165 | 495.8011
0.7661666 | 496.385
0.7580367 | 496.9688
0.7550348 | 497.5526
0.7573837 | 498.1364
0.7541554 | 498.7201
0.7570374 | 499.3037
0.761917 | 499.8874
0.7558113 | 500.471
0.7690713 | 501.0546
0.7620844 | 501.6381
0.7529552 | 502.2216
0.7621702 | 502.8051
0.751634 | 503.3885
0.7620635 | 503.9719
0.7715047 | 504.5552
0.7576466 | 505.1385
0.7499869 | 505.7218
0.7650845 | 506.305
0.7639703 | 506.8882
0.7707348 | 507.4714
0.7687964 | 508.0545
0.7720684 | 508.6375
0.7675512 | 509.2206
0.755349 | 509.8036
0.7489899 | 510.3865
0.7642914 | 510.9694
0.7553831 | 511.5524
0.7550298 | 512.1353
0.7629515 | 512.718
0.7651695 | 513.3008
0.7675023 | 513.8835
0.7672235 | 514.4663
0.7640628 | 515.0489
0.768563 | 515.6315
0.7556114 | 516.2141
0.7655971 | 516.7967
0.7735339 | 517.3792
0.7649332 | 517.9616
0.7632428 | 518.5441
0.7493974 | 519.1265
0.7622807 | 519.7088
0.7623638 | 520.2911
0.7750393 | 520.8734
0.7666271 | 521.4557
0.7756587 | 522.0378
0.782194 | 522.6201
0.7735336 | 523.2022
0.768467 | 523.7843
0.7750082 | 524.3663
0.7865419 | 524.9484
0.782075 | 525.5304
0.7677605 | 526.1122
0.7814906 | 526.6942
0.768362 | 527.276
0.7568591 | 527.8579
0.7634588 | 528.4396
0.7619417 | 529.0214
0.7904131 | 529.6031
0.7702409 | 530.1848
0.7686318 | 530.7663
0.7837962 | 531.348
0.7720352 | 531.9296
0.7662386 | 532.5111
0.7910318 | 533.0925
0.7742617 | 533.674
0.7729718 | 534.2554
0.7750264 | 534.8367
0.7804725 | 535.418
0.7744538 | 535.9994
0.7748084 | 536.5807
0.7831888 | 537.1619
0.7793693 | 537.743
0.7688016 | 538.3242
0.7984981 | 538.9053
0.7829291 | 539.4863
0.7844441 | 540.0673
0.7898461 | 540.6483
0.7923349 | 541.2292
0.7859289 | 541.8101
0.7832489 | 542.391
0.7800801 | 542.9719
0.7814954 | 543.5527
0.7931351 | 544.1334
0.7850062 | 544.7141
0.783739 | 545.2948
0.7861498 | 545.8754
0.7898205 | 546.456
0.7736804 | 547.0366
0.7842303 | 547.6171
0.777277 | 548.1976
0.789975 | 548.778
0.783048 | 549.3584
0.7768521 | 549.9388
0.7868137 | 550.5191
0.787374 | 551.0994
0.7978916 | 551.6796875
0.793517 | 552.2599
0.7949141 | 552.84
0.7873693 | 553.4202
0.7929128 | 554.0003
0.796944 | 554.5803
0.7914353 | 555.1603
0.8027952 | 555.7404
0.8062867 | 556.3203125
0.785007 | 556.9001
0.7913768 | 557.48
0.7958625 | 558.0599
0.8053785 | 558.6397
0.7955298 | 559.2194
0.799864 | 559.7991
0.8021679 | 560.3788
0.7999881 | 560.9585
0.801706 | 561.538
0.7851269 | 562.1176
0.7950975 | 562.6971
0.8020922 | 563.2766
0.7983598 | 563.856
0.7984745 | 564.4354
0.7863566 | 565.0148
0.7958919 | 565.5941
0.8024985 | 566.1733
0.8007719 | 566.7526
0.7913665 | 567.3318
0.7808144 | 567.9109
0.7944162 | 568.4901
0.797425 | 569.0692
0.799416 | 569.6483
0.7948406 | 570.2273
0.7948261 | 570.8062
0.7869481 | 571.3852
0.8015924 | 571.9641
0.7920153 | 572.5429
0.7990954 | 573.1217
0.8016569 | 573.7005
0.810417 | 574.2793
0.8021092 | 574.8579
0.8042785 | 575.4366
0.7993201 | 576.0153
0.7955357 | 576.5939
0.785244 | 577.1724
0.7997442 | 577.7509
0.8030124 | 578.3293
0.8054889 | 578.9078
0.8029001 | 579.4861
0.8006964 | 580.0645
0.8002012 | 580.6428
0.8144525 | 581.2211
0.8043547 | 581.7993
0.7900337 | 582.3776
0.7848559 | 582.9557
0.7963623 | 583.5338
0.8032576 | 584.1119
0.7965852 | 584.6899
0.781824 | 585.2679
0.8065088 | 585.8458
0.7924971 | 586.4237
0.7950422 | 587.0017
0.8095414 | 587.5795
0.8023028 | 588.1572
0.8057427 | 588.735
0.8039157 | 589.3128
0.791342 | 589.8904
0.8018729 | 590.468
0.7991957 | 591.0457
0.7982625 | 591.6233
0.8073041 | 592.2007
0.8005654 | 592.7783
0.8173204 | 593.3557
0.7997425 | 593.9332
0.7920819 | 594.5105
0.784188 | 595.0878
0.7890087 | 595.6652
0.7819376 | 596.2424
0.7960437 | 596.8195
0.8104957 | 597.3967
0.8149972 | 597.9739
0.7926037 | 598.551
0.7902894 | 599.1279
0.794473 | 599.705
0.8171687 | 600.282
0.8108408 | 600.8589
0.801207 | 601.4358
0.7937333 | 602.0127
0.7963024 | 602.5895
0.8102502 | 603.1663
0.7996484 | 603.743
0.7960944 | 604.3198
0.7978891 | 604.8964
0.8142555 | 605.473
0.790374 | 606.0496
0.7972645 | 606.6261
0.7979376 | 607.2027
0.7887396 | 607.7791
0.8155734 | 608.3555
0.7965226 | 608.9319
0.7994929 | 609.5082
0.7970061 | 610.0845
0.7991515 | 610.6608
0.8010993 | 611.237
0.8141267 | 611.8132
0.8002046 | 612.3893
0.7957901 | 612.9654
0.8069952 | 613.5415
0.7988279 | 614.1176
0.8015431 | 614.6935
0.8167171 | 615.2695
0.8110678 | 615.8454
0.7995695 | 616.4212
0.7825361 | 616.997
0.8152164 | 617.5728
0.7983875 | 618.1486
0.8023877 | 618.7242
0.8020046 | 619.2999
0.806692 | 619.8755
0.8072069 | 620.4512
0.8073764 | 621.0267
0.8131743 | 621.6022
0.8118224 | 622.1777
0.8027377 | 622.7531
0.7920013 | 623.3285
0.8033689 | 623.9038
0.7896399 | 624.4792
0.8023785 | 625.0544
0.7980252 | 625.6296
0.8061114 | 626.2048
0.7915267 | 626.78
0.7983721 | 627.3551
0.8093233 | 627.9301
0.7957347 | 628.5052
0.7863601 | 629.0802
0.7875434 | 629.655
0.8117813 | 630.23
0.807817 | 630.8049
0.8070155 | 631.3797
0.77983 | 631.9545
0.8110879 | 632.5293
0.8050917 | 633.104
0.7858987 | 633.6786
0.8149917 | 634.2533
0.802183 | 634.8279
0.7983847 | 635.4024
0.8010749 | 635.9769
0.7940441 | 636.5514
0.7904995 | 637.1258
0.8073511 | 637.7003
0.7994261 | 638.2745
0.8024608 | 638.8488
0.8108006 | 639.4232
0.7951452 | 639.9973
0.8201125 | 640.5715
0.8030658 | 641.1456
0.8121208 | 641.7198
0.7975788 | 642.2938
0.7979945 | 642.8679
0.7922551 | 643.4418
0.7879897 | 644.0158
0.8045772 | 644.5897
0.802843 | 645.1636
0.8004458 | 645.7374
0.8097564 | 646.3113
0.8064473 | 646.8849
0.8066813 | 647.4586
0.7996911 | 648.0323
0.7871066 | 648.606
0.8079664 | 649.1796
0.7982979 | 649.7531
0.8001218 | 650.3266
0.7925632 | 650.9
0.8075421 | 651.4734
0.8093441 | 652.0468
0.8003037 | 652.6202
0.8031387 | 653.1935
0.778743 | 653.7667
0.7994232 | 654.34
0.8136503 | 654.9131
0.8134082 | 655.4863
0.8066249 | 656.0594
0.8052961 | 656.6324
0.8190496 | 657.2055
0.8042198 | 657.7784
0.8096815 | 658.3514
0.7842473 | 658.9243
0.80949 | 659.4971
0.8039257 | 660.0699
0.7918689 | 660.6427
0.7984408 | 661.2155
0.7707096 | 661.7881
0.7875773 | 662.3607
0.7698008 | 662.9334
0.70227 | 663.506
0.7101953 | 664.0785
0.7100559 | 664.6509
0.6748531 | 665.2234
0.707525 | 665.7959
0.759592 | 666.3682
0.7788639 | 666.9406
0.8012078 | 667.5129
0.8202457 | 668.0851
0.8088672 | 668.6573
0.8066519 | 669.2294
0.8303239 | 669.8016
0.8043096 | 670.3737
0.8156705 | 670.9457
0.7993097 | 671.5177
0.8159293 | 672.0897
0.7973785 | 672.6616
0.8003368 | 673.2335
0.8166966 | 673.8053
0.8304331 | 674.3772
0.8155788 | 674.9489
0.8069568 | 675.5206
0.7966925 | 676.0923
0.8141843 | 676.664
0.7946003 | 677.2356
0.8177807 | 677.8071
0.7923537 | 678.3786
0.8013847 | 678.9501
0.824799 | 679.5215
0.7990106 | 680.0929
0.8131103 | 680.6642
0.8229555 | 681.2356
0.784824 | 681.8068
0.8207564 | 682.3781
0.81031 | 682.9492
0.8028292 | 683.5204
0.8017876 | 684.0914
0.7995248 | 684.6625
0.8173372 | 685.2336
0.8100192 | 685.8046
0.8162307 | 686.3755
0.8352865 | 686.9464
0.7983294 | 687.5173
0.7972736 | 688.0881
0.813677 | 688.6588
0.832313 | 689.2296
0.7881324 | 689.8003
0.8133779 | 690.3709
0.8092895 | 690.9415
0.8168089 | 691.5121
0.8196639 | 692.0827
0.816867 | 692.6531
0.8236185 | 693.2236
0.8074409 | 693.794
0.8141447 | 694.3644
0.7971674 | 694.9346
0.8234304 | 695.5049
0.7987997 | 696.0753
0.8010925 | 696.6454
0.8431243 | 697.2156
0.7846268 | 697.7856
0.8139737 | 698.3558
0.8301803 | 698.9258
0.8280082 | 699.4958
0.8273843 | 700.0657
0.796576 | 700.6357
0.8129952 | 701.2055
0.8227378 | 701.7753
0.7898873 | 702.3452
0.8132105 | 702.915
0.8019814 | 703.4846
0.7960394 | 704.0543
0.7982955 | 704.6239
0.7950072 | 705.1935
0.7947814 | 705.763
0.8292834 | 706.3325
0.8149963 | 706.902
0.8033283 | 707.4715
0.8 | 708.0408
0.83392 | 708.6101
0.8262826 | 709.1794
0.7840203 | 709.7487
0.7994393 | 710.3179
0.8155646 | 710.8871
0.8050613 | 711.4562
0.8322264 | 712.0251
0.8169487 | 712.5943
0.8085831 | 713.1633
0.8101901 | 713.7323
0.8022737 | 714.3011
0.7998079 | 714.8701
0.8023591 | 715.4389
0.7839052 | 716.0078
0.8198006 | 716.5764
0.8077306 | 717.1451
0.7895401 | 717.7139
0.8278298 | 718.2825
0.812698 | 718.851
0.8046897 | 719.4196
0.8056527 | 719.9882
0.8056034 | 720.5566
0.7833238 | 721.1249
0.8183311 | 721.6934
0.8063622 | 722.2618
0.7650218 | 722.8299
0.7874269 | 723.3983
0.7755163 | 723.9665
0.8260671 | 724.5347
0.7941311 | 725.1027
0.7889341 | 725.6708
0.7965507 | 726.2389
0.7981343 | 726.8069
0.7989064 | 727.3749
0.7772777 | 727.9427
0.7974212 | 728.5107
0.7991777 | 729.0786
0.8313713 | 729.6462
0.7893101 | 730.2141
0.8264278 | 730.7818
0.7785349 | 731.3495
0.8074505 | 731.9171
0.8024925 | 732.4847
0.786969 | 733.0522
0.8149403 | 733.6197
0.7751694 | 734.1871
0.7883732 | 734.7546
0.8107846 | 735.322
0.7952541 | 735.8893
0.7882789 | 736.4566
0.7718557 | 737.0239
0.7544251 | 737.5911
0.8019221 | 738.1582
0.7805036 | 738.7253
0.8063555 | 739.2924
0.8036688 | 739.8595
0.7873053 | 740.4265
0.7710483 | 740.9934
0.7984364 | 741.5604
0.7938589 | 742.1273
0.8217231 | 742.694
0.7805885 | 743.2608
0.8142426 | 743.8276
0.7926227 | 744.3942
0.7869116 | 744.9609375
0.7987643 | 745.5276
0.782097 | 746.0942
0.8222826 | 746.6607
0.7893378 | 747.2272
0.7827599 | 747.7936
0.7992481 | 748.3601
0.7827977 | 748.9264
0.8102797 | 749.4928
0.800038 | 750.0591
0.7760999 | 750.6254
0.8020713 | 751.1915
0.8245478 | 751.7576
0.7897215 | 752.3239
0.7875936 | 752.8899
0.8014593 | 753.4559
0.8054863 | 754.0219
0.7740686 | 754.5879
0.7751953 | 755.1537
0.7864749 | 755.7195
0.7869879 | 756.2854
0.7735311 | 756.8512
0.7506925 | 757.4169
0.7767102 | 757.9826
0.7992587 | 758.5483
0.759827 | 759.1139
0.8244 | 759.6794
0.8161408 | 760.245
0.7837673 | 760.8105
0.7914911 | 761.3759
0.802436 | 761.9413
0.7874032 | 762.5067
0.8111918 | 763.072
0.7745303 | 763.6373
0.8286782 | 764.2025
0.8053971 | 764.7677
0.7939709 | 765.3328
0.7695473 | 765.8979
0.7716935 | 766.463
0.7690961 | 767.028
0.8138578 | 767.593
0.7801083 | 768.1578
0.7693364 | 768.7227
0.7980148 | 769.2877
0.7787303 | 769.8525
0.79909 | 770.4171
0.7825347 | 770.9819
0.8234847 | 771.5466
0.7896825 | 772.1113
0.748903 | 772.6758
0.8054671 | 773.2404
0.7217235 | 773.8049
0.7774784 | 774.3694
0.8045279 | 774.9338
0.7890233 | 775.4981
0.7975015 | 776.0625
0.7505363 | 776.6267
0.7488081 | 777.191
0.8104722 | 777.7552
0.7811146 | 778.3194
0.8005346 | 778.8835
0.8021236 | 779.4476
0.7662252 | 780.0117
0.8048371 | 780.5757
0.8194107 | 781.1395
0.7772228 | 781.7034
0.7426519 | 782.2674
0.7932331 | 782.8312
0.7551503 | 783.3949
0.7904924 | 783.9587
0.8049374 | 784.5224
0.7460092 | 785.0861
0.8409336 | 785.6497
0.7922671 | 786.2132
0.7540408 | 786.7768
0.7244068 | 787.3401
0.7929825 | 787.9037
0.8453343 | 788.467
0.742888 | 789.0304
0.7426699 | 789.5937
0.7450271 | 790.157
0.759646 | 790.7202
0.761311 | 791.2834
0.8137365 | 791.8464
0.7868672 | 792.4096
0.779661 | 792.9727
0.7857409 | 793.5358
0.8176539 | 794.0986
0.7912819 | 794.6616
0.7901639 | 795.2245
0.7622174 | 795.7874
0.7950728 | 796.3501
0.7959184 | 796.9128
0.8138011 | 797.4756
0.8026316 | 798.0382
0.7645731 | 798.6008
0.7707006 | 799.1635
0.7372593 | 799.726
0.7510174 | 800.2885
0.7955259 | 800.8509
0.7519351 | 801.4133
0.7889018 | 801.9757
0.7857424 | 802.538
0.81049 | 803.1003
0.762249 | 803.6625
0.7623529 | 804.2247
0.7618864 | 804.7868
0.7801047 | 805.3489
0.7627186 | 805.911
0.7657441 | 806.4731
0.7579838 | 807.035
0.7798239 | 807.5969
0.7775658 | 808.1589
0.7577828 | 808.7206
0.7923218 | 809.2825
0.7582853 | 809.8442
0.756056 | 810.4061
0.7464416 | 810.9676
0.7699907 | 811.5292
0.7367103 | 812.0909
0.7843602 | 812.6525
0.7700561 | 813.2139
0.770583 | 813.7754
0.7615252 | 814.3368
0.7565667 | 814.8982
0.8235902 | 815.4595
0.7787766 | 816.0208
0.7507823 | 816.582
0.7704831 | 817.1432
0.7682198 | 817.7043
0.7883498 | 818.2654
0.7615359 | 818.8266
0.7788239 | 819.3875
0.7822502 | 819.9485
0.7374135 | 820.5095
0.7596802 | 821.0704
0.7630629 | 821.6312
0.7624827 | 822.192
0.781793 | 822.7528
0.7638432 | 823.3135
0.7746148 | 823.8741
0.7783792 | 824.4348
0.7693416 | 824.9955
0.7502141 | 825.556
0.7654461 | 826.1164
0.7890898 | 826.6769
0.7762399 | 827.2374
0.7788064 | 827.7977
0.7447638 | 828.358
0.7607194 | 828.9183
0.7897695 | 829.4786
0.771814 | 830.0387
0.7854513 | 830.5989
0.7774508 | 831.1591
0.7741735 | 831.7191
0.7446154 | 832.2791
0.7486242 | 832.8391
0.7669703 | 833.399
0.7729661 | 833.959
0.768419 | 834.5187
0.7504998 | 835.0786
0.7749294 | 835.6384
0.8112412 | 836.1981
0.7858327 | 836.7577
0.7824553 | 837.3174
0.7711754 | 837.877
0.7603058 | 838.4365
0.7594136 | 838.996
0.7504488 | 839.5554
0.7569132 | 840.1149
0.7425581 | 840.6742
0.7686367 | 841.2335
0.7249018 | 841.7928
0.738699 | 842.3521
0.7332835 | 842.9112
0.7452279 | 843.4704
0.7570437 | 844.0295
0.7520136 | 844.5886
0.7576017 | 845.1476
0.7145998 | 845.7065
0.7935891 | 846.2655
0.8102486 | 846.8244
0.751436 | 847.3832
0.7739955 | 847.942
0.7794528 | 848.5007
0.8114319 | 849.0595
0.7279671 | 849.6181
0.765819 | 850.1768
0.7352941 | 850.7354
0.7596035 | 851.2938
0.7599478 | 851.8523
0.8779201 | 852.4108
0.7716763 | 852.9692
0.7687126 | 853.5275
0.7272064 | 854.0858
0.7844311 | 854.6442
0.8295004 | 855.2024
0.7911765 | 855.7605
0.7818182 | 856.3187
0.7764977 | 856.8768
0.8015267 | 857.4349
0.6540925 | 857.9927
0.7917981 | 858.5508
0.747851 | 859.1088
0.7677873 | 859.6666
0.7136659 | 860.2244
0.7084527 | 860.7822
0.7240356 | 861.3399
0.7226277 | 861.8975
0.811756 | 862.4553
0.8231293 | 863.0129
0.7506983 | 863.5705
0.7777778 | 864.1279
0.7640527 | 864.6854
0.7878359 | 865.2429
0.7559257 | 865.8003
0.7722153 | 866.3575
0.7623762 | 866.9149
0.7645585 | 867.4721
0.7589949 | 868.0294
0.7757848 | 868.5865
0.7575448 | 869.1436
0.7679449 | 869.7007
0.7892227 | 870.2578
0.8161068 | 870.8147
0.7881973 | 871.3716
0.7890738 | 871.9286
0.8019102 | 872.4854
0.7906586 | 873.0422
0.7670116 | 873.5989
0.7291857 | 874.1558
0.7889964 | 874.7123
0.7489025 | 875.269
0.7654964 | 875.8256
0.7679153 | 876.3822
0.7783278 | 876.9386
0.7948229 | 877.4951
0.7138868 | 878.0515
0.7436293 | 878.6079
0.7453581 | 879.1642
0.7511346 | 879.7205
0.7352868 | 880.2767
0.7324778 | 880.8329
0.7916027 | 881.389
0.750187 | 881.9451
0.7656676 | 882.5012
0.7451935 | 883.0571
0.7645914 | 883.6132
0.7631642 | 884.1691
0.7692308 | 884.725
0.771487 | 885.2808
0.7869193 | 885.8365
0.7779859 | 886.3923
0.7236372 | 886.9481
0.8030449 | 887.5036
0.7647487 | 888.0593
0.7305403 | 888.6149
0.7638589 | 889.1704
0.7604563 | 889.7258
0.7791594 | 890.2812
0.7297563 | 890.8367
0.7640957 | 891.392
0.7483194 | 891.9472
0.7914991 | 892.5024
0.7645032 | 893.0577
0.7657895 | 893.6128
0.7364066 | 894.1679
0.7517796 | 894.723
0.7373583 | 895.2781
0.7297297 | 895.833
0.7443253 | 896.388
0.7752142 | 896.9429
0.7470669 | 897.4978
0.7812076 | 898.0524
0.7638546 | 898.6073
0.7547974 | 899.162
0.7557671 | 899.7167
0.7542774 | 900.2712
0.8265941 | 900.8259
0.7267545 | 901.3804
0.7689934 | 901.9349
0.707804 | 902.4893
0.7434053 | 903.0437
0.7818252 | 903.5981
0.7874321 | 904.1523
0.7323475 | 904.7066
0.7778204 | 905.2609
0.7416636 | 905.8151
0.7854376 | 906.3691
0.7693791 | 906.9232
0.7590182 | 907.4772
0.7529819 | 908.0313
0.7708895 | 908.5851
0.7590407 | 909.1391
0.747942 | 909.693
0.7003058 | 910.2468
0.7963949 | 910.8005
0.7271654 | 911.3542
0.7971717 | 911.908
0.7681041 | 912.4617
0.7569153 | 913.0151
0.7737595 | 913.5687
0.7407725 | 914.1223
0.7653107 | 914.6756
0.7797701 | 915.229
0.7433348 | 915.7824
0.804631 | 916.3358
0.7667185 | 916.889
0.8306189 | 917.4422
0.7530798 | 917.9954
0.8380793 | 918.5486
0.7024342 | 919.1016
0.7405708 | 919.6547
0.7969196 | 920.2077
0.7393906 | 920.7607
0.7519337 | 921.3135
0.7617143 | 921.8664
0.7939577 | 922.4192
0.7712834 | 922.972
0.7722592 | 923.5247
0.7675016 | 924.0774
0.7082546 | 924.63
0.8155007 | 925.1826
0.7444519 | 925.7352
0.6958333 | 926.2877
0.7977618 | 926.8401
0.7203463 | 927.3925
0.7552511 | 927.9449
0.745491 | 928.4972
0.7082515 | 929.0496
0.8172157 | 929.6016
0.738149 | 930.1539
0.75 | 930.706
0.7913148 | 931.2582
0.773386 | 931.8101
0.7146597 | 932.3621
0.7626194 | 932.9141
0.6675532 | 933.4661
0.816944 | 934.0179
0.8350217 | 934.5697
0.8214286 | 935.1215
0.6413502 | 935.6731
0.7871287 | 936.2249
0.7753744 | 936.7766
0.8685524 | 937.328125
0.7797834 | 937.8796
0.7588785 | 938.4312
0.7668488 | 938.9826
0.8151408 | 939.5341
0.8708415 | 940.0854
0.7570621 | 940.6367
0.8324226 | 941.188
0.776 | 941.7393
0.73046875 | 942.2903
0.7326531 | 942.8415
0.9806867 | 943.3926
0.7300613 | 943.9437
0.8903509 | 944.4946
0.718 | 945.0456
0.883871 | 945.5966
0.836689 | 946.1473
0.7058824 | 946.6981
0.8390152 | 947.2489
0.7181818 | 947.7997
0.8059701 | 948.3502
0.8295218 | 948.9009
0.9859813 | 949.4515
0.859375 | 950.0021
0.8826291 | 950.5526
0.6957447 | 951.103
0.6072961 | 951.6534
0.7702703 | 952.2038
0.6438053 | 952.754
0.6723044 | 953.3043
0.7574371 | 953.8546
0.7139588 | 954.4048
0.760095 | 954.9548
0.6855204 | 955.5049
0.7787056 | 956.055
0.7460733 | 956.6049
0.7319149 | 957.1549
0.7196653 | 957.7048
0.7281324 | 958.2547
0.7127193 | 958.8044
0.6694737 | 959.3542
0.6729412 | 959.9039
0.7091295 | 960.4537
0.6306695 | 961.0032
0.6653543 | 961.5528
0.6392573 | 962.1024
0.678487 | 962.6519
0.6883408 | 963.2012
0.7885463 | 963.7506
0.681640625 | 964.3
0.6781116 | 964.8494
0.6884876 | 965.3984375
0.7551487 | 965.9478
0.8382643 | 966.4969
0.7444934 | 967.0459
0.7789474 | 967.595
0.775 | 968.1441
0.7666068 | 968.6931
0.715 | 969.2419
0.8579041 | 969.7909
0.8041431 | 970.3397
0.7046205 | 970.8885
0.784252 | 971.4372
0.7721088 | 971.9859
0.7420436 | 972.5346
0.6795252 | 973.0833
0.7612208 | 973.6317
0.6695205 | 974.1802
0.7736156 | 974.7288
0.6370262 | 975.2772
0.7449456 | 975.8255
0.7064364 | 976.3738
0.6714744 | 976.9221
0.6920777 | 977.4703
0.77813 | 978.0186
0.6797488 | 978.5667
0.7777778 | 979.1149
0.7080745 | 979.6628
0.8427877 | 980.2108
0.7770801 | 980.7588
0.7345972 | 981.3068
0.7642527 | 981.8545
0.7452055 | 982.4024
0.6826667 | 982.9501
0.7534819 | 983.4979
0.6661992 | 984.0455
0.7791165 | 984.5932
0.828777 | 985.1408
0.797037 | 985.6884
0.6964029 | 986.2358
0.8021472 | 986.7833
0.812596 | 987.3307
0.751926 | 987.8779
0.7293233 | 988.4253
0.7227139 | 988.9726
0.7626582 | 989.5198
0.8958333 | 990.0669
0.788296 | 990.6141
0.7615385 | 991.1612
0.7932264 | 991.7082
0.7307692 | 992.2551
0.7651822 | 992.8021
0.7996146 | 993.349
0.745098 | 993.8959
0.8746988 | 994.4426
0.8947368 | 994.9894
0.7136259 | 995.5361
0.7367304 | 996.0828
0.76082 | 996.6293
0.6085919 | 997.1758
0.6797235 | 997.7224
0.6363636 | 998.2688
0.657289 | 998.8152
0.7160804 | 999.3616
0.7826087 | 999.908
0.6374134 | 1000.454
0.6658596 | 1001
0.6539683 | 1001.547
0.5950413 | 1002.093
0.5947522 | 1002.639
0.808642 | 1003.185
0.552381 | 1003.731
0.6630037 | 1004.277
0.7647059 | 1004.823
0.7777778 | 1005.369
0.5657895 | 1005.914
0.7470356 | 1006.46
0.4770642 | 1007.006
0.8677043 | 1007.552
0.5555556 | 1008.097
0.8676471 | 1008.643
0.8723404 | 1009.188
0.7826087 | 1009.734
0.8421053 | 1010.279
0.7526882 | 1010.825
0.5102041 | 1011.37
0.9107143 | 1011.915
1.192308 | 1012.461
0.642487 | 1013.006
0.7053942 | 1013.551
0.6122449 | 1014.096
0.7 | 1014.641
0.7821229 | 1015.186
0.7534247 | 1015.731
0.8863636 | 1016.276
0.7887324 | 1016.821
0.6181818 | 1017.366
0.745098 | 1017.91
0.5488722 | 1018.455
0.556962 | 1019
0.974359 | 1019.544
0.9567568 | 1020.089
1.023077 | 1020.634
0.8536585 | 1021.178
0.7256637 | 1021.723
0.5575221 | 1022.267
0.7228916 | 1022.811
1.525424 | 1023.356
0.8679245 | 1023.9
0.61 | 1024.444
0.9105691 | 1024.988
0.9156627 | 1025.532
1.153061 | 1026.076
0.4925373 | 1026.62
1 | 1027.164
0.6363636 | 1027.708
0.8813559 | 1028.252
0.5894737 | 1028.796
0.6605505 | 1029.34
1.120482 | 1029.884
0.7142857 | 1030.427
1.809524 | 1030.971
0.2666667 | 1031.515
0.1111111 | 1032.058
0.3970588 | 1032.602
0.6730769 | 1033.145
0.9741379 | 1033.688
0.9876543 | 1034.232
0.6190476 | 1034.775
0.25 | 1035.318
0.6447368 | 1035.862
-0.4259259 | 1036.405
0.22 | 1036.948
0.7377049 | 1037.491
0.6575342 | 1038.034
1.928571 | 1038.577
0.8910891 | 1039.12
1.044118 | 1039.663
1.387097 | 1040.206
0.490566 | 1040.748
0.6373626 | 1041.291
0.2156863 | 1041.834
0.8125 | 1042.376
0.6388889 | 1042.919
0.36 | 1043.462
0.4222222 | 1044.004
0.4492754 | 1044.547
0.3837209 | 1045.089
14.5 | 1045.631
0.5505618 | 1046.174
1.254237 | 1046.716
0.1458333 | 1047.258
1.857143 | 1047.8
0.96 | 1048.342
0.9318182 | 1048.885
1.907407 | 1049.427
1.65 | 1049.969
0.7413793 | 1050.51
7.428571 | 1051.052
1.017241 | 1051.594
0.5714286 | 1052.136
1 | 1052.678
2.586207 | 1053.219
0.8823529 | 1053.761
0.5319149 | 1054.303
1.850746 | 1054.844
0.1428571 | 1055.386
3.142857 | 1055.927
1 | 1056.469
24 | 1057.01
0.2666667 | 1057.551
0.625 | 1058.093
-0.01176471 | 1058.634
-0.2307692 | 1059.175
1.5 | 1059.716
0.3913043 | 1060.257
-0.96875 | 1060.798
1.728814 | 1061.339
1.046512 | 1061.88
0.5588235 | 1062.421
1.545455 | 1062.962
0.9130435 | 1063.502
0.1914894 | 1064.043
0.4210526 | 1064.584
-4.285714 | 1065.125
0.1538462 | 1065.665
0.5384615 | 1066.206
1.40625 | 1066.746
0.7391304 | 1067.287
2.625 | 1067.827
-0.1315789 | 1068.367
2.095238 | 1068.908
1 | 1069.448
1.594595 | 1069.988
1.38 | 1070.528
0.5263158 | 1071.068
0.25 | 1071.608
4.333333 | 1072.149
0.09259259 | 1072.688
0.7659574 | 1073.228
1.133333 | 1073.768
-1.2 | 1074.308
-0.75 | 1074.848
2.058824 | 1075.388
-4.666667 | 1075.927
1.735294 | 1076.467
0.3733333 | 1077.006
1.229167 | 1077.546
-0.9117647 | 1078.086
1.857143 | 1078.625
0.7032967 | 1079.164
0.7234043 | 1079.704
0 | 1080.243
-1.076923 | 1080.782
1.5 | 1081.321
1.368421 | 1081.86
1.188679 | 1082.4
-6.666667 | 1082.939
0.6326531 | 1083.478
-6 | 1084.017
1.301887 | 1084.556
1.481481 | 1085.094
0.1666667 | 1085.633
2.25 | 1086.172
-3 | 1086.711
0.7142857 | 1087.249
-0.8235294 | 1087.788
1.210526 | 1088.327
1.413043 | 1088.865
0.8918919 | 1089.403
0 | 1089.942
0.8076923 | 1090.48
-2.333333 | 1091.019
-2.846154 | 1091.557
-0.02857143 | 1092.095
0.85 | 1092.633
2.058824 | 1093.171
0.5762712 | 1093.709
0.71875 | 1094.248
1.074074 | 1094.786
0.6111111 | 1095.323
#NAME? | 1095.861
1.6875 | 1096.399
1.166667 | 1096.937
1.68 | 1097.475
-2 | 1098.012
1.678571 | 1098.55
0.8095238 | 1099.088
0.6521739 | 1099.625
0.4482759 | 1100.163
1.576923 | 1100.7
0.5 | 1101.238
-0.4666667 | 1101.775
3 | 1102.312
1.125 | 1102.85
0.8867925 | 1103.387
1.419355 | 1103.924
1.155844 | 1104.461
-1.5 | 1104.998
0.7352941 | 1105.535
4.25 | 1106.072
1.842105 | 1106.609
1.972973 | 1107.146
-2.333333 | 1107.683
3.428571 | 1108.219
0.3421053 | 1108.756
0.4237288 | 1109.293
1.787879 | 1109.829
0.4 | 1110.366
0.07407407 | 1110.902
1.625 | 1111.439
-0.4761905 | 1111.975
-2.166667 | 1112.512
1.846154 | 1113.048
-5.4 | 1113.584
5.3 | 1114.121
4.5 | 1114.657
0.4358974 | 1115.193
0.4848485 | 1115.729
0.9636364 | 1116.265
1.4 | 1116.801
0.9428571 | 1117.337
0.1960784 | 1117.873
-0.3103448 | 1118.409
0.4489796 | 1118.944
0.9583333 | 1119.48
-1.466667 | 1120.016
-3.666667 | 1120.552
2.272727 | 1121.087
2.214286 | 1121.623
1.470588 | 1122.158
0.75 | 1122.694
0.7594937 | 1123.229
1.2 | 1123.764
1.465116 | 1124.3
13 | 1124.835
0.4047619 | 1125.37
0.5 | 1125.905
2.809524 | 1126.44
-12.5 | 1126.975
-1.823529 | 1127.51
2.727273 | 1128.045
3 | 1128.58
0.7 | 1129.115
0.15 | 1129.65
0.7142857 | 1130.185
-0.9285714 | 1130.719
0.2156863 | 1131.254
0.6896552 | 1131.789
0.5909091 | 1132.323
0.3278689 | 1132.858
1.967742 | 1133.392
-7.4 | 1133.927
0.3448276 | 1134.461
1.137931 | 1134.995
0.7741935 | 1135.53
-2 | 1136.064
0.86 | 1136.598
-0.08571429 | 1137.132
0.3548387 | 1137.666
0.1333333 | 1138.2
-0.3888889 | 1138.734
37 | 1139.268
1.522727 | 1139.802
0.9756098 | 1140.336
3.684211 | 1140.869
1.521739 | 1141.403
0.3333333 | 1141.937
0.8333333 | 1142.47
3.529412 | 1143.004
-1.583333 | 1143.538
-0.4444444 | 1144.071
-0.2916667 | 1144.604
-0.125 | 1145.138
0.7017544 | 1145.671
0.5769231 | 1146.204
0.125 | 1146.738
0.5277778 | 1147.271
0.6315789 | 1147.804
0.8648649 | 1148.337
Inf | 1148.87
0.01923077 | 1149.403
0.45 | 1149.936
0.8 | 1150.46875
0.6923077 | 1151.002
1.710526 | 1151.534
3.75 | 1152.067
0.8513514 | 1152.6
2.352941 | 1153.133
1.645161 | 1153.665
1.333333 | 1154.198
4.5 | 1154.73
4.666667 | 1155.263
0.875 | 1155.795
0.1578947 | 1156.327
2.75 | 1156.86
0.2962963 | 1157.392
0.75 | 1157.924
0.78125 | 1158.456
1 | 1158.988
1.947368 | 1159.52
-0.6666667 | 1160.052
-0.4444444 | 1160.584
3.5 | 1161.116
0.3559322 | 1161.648
1 | 1162.18
1.214286 | 1162.711
0.2727273 | 1163.243
0.1627907 | 1163.775
0.53125 | 1164.306
0.1764706 | 1164.838
-0.1904762 | 1165.369
12.33333 | 1165.901
1.175439 | 1166.432
1.928571 | 1166.963
1.102041 | 1167.495
1.102041 | 1168.026
0.7027027 | 1168.557
-6 | 1169.088
2 | 1169.619
0.5833333 | 1170.15
1.659091 | 1170.681
0.673913 | 1171.212
0.4942529 | 1171.743
1.137931 | 1172.274
0.6710526 | 1172.805
0.3970588 | 1173.335
1.235294 | 1173.866
1.035714 | 1174.397
3.307692 | 1174.927
0.59375 | 1175.458
0.7647059 | 1175.988
0.8021978 | 1176.519
0.5448718 | 1177.049
0.6849315 | 1177.58
0.59375 | 1178.11
0.8584071 | 1178.64
0.7615385 | 1179.17
0.9693878 | 1179.7
1.023952 | 1180.231
1.139241 | 1180.761
0.7472527 | 1181.291
0.6121212 | 1181.821
0.9521531 | 1182.35
0.7309417 | 1182.88
0.9239766 | 1183.41
1.202073 | 1183.94
0.6239316 | 1184.469
1.005348 | 1184.999
0.8196721 | 1185.529
0.8876812 | 1186.058
0.7830688 | 1186.588
0.7547893 | 1187.117
0.8270677 | 1187.646
0.9018405 | 1188.176
0.6147059 | 1188.705
0.9120521 | 1189.234
0.7414248 | 1189.763
0.7195467 | 1190.293
0.804878 | 1190.822
0.8139013 | 1191.351
0.8245614 | 1191.88
0.75 | 1192.409
0.8490099 | 1192.937
0.6244541 | 1193.466
0.6915167 | 1193.995
0.7336562 | 1194.524
0.9335106 | 1195.052
0.896789 | 1195.581
0.7207392 | 1196.11
0.8990385 | 1196.638
0.6652807 | 1197.167
0.818408 | 1197.695
0.7533632 | 1198.223
0.8983834 | 1198.752
0.8251029 | 1199.28
0.9108434 | 1199.808
0.7877462 | 1200.336
0.8376471 | 1200.864
0.6399287 | 1201.393
0.8171429 | 1201.921
0.7630597 | 1202.449
0.7366483 | 1202.976
0.854641 | 1203.504
0.8204159 | 1204.032
0.6641509 | 1204.56
0.8032787 | 1205.088
0.8410463 | 1205.615
0.8456914 | 1206.143
0.8466135 | 1206.671
0.8762677 | 1207.198
0.8269231 | 1207.725
0.8397887 | 1208.253
0.9391481 | 1208.78
0.9719222 | 1209.307
0.7966102 | 1209.835
0.7779851 | 1210.362
0.9698276 | 1210.889
0.7221172 | 1211.416
0.837890625 | 1211.943
0.776908 | 1212.47
0.8944223 | 1212.997
0.8911111 | 1213.524
0.8067061 | 1214.051
0.8208661 | 1214.578
0.8476395 | 1215.104
0.6842105 | 1215.631
0.7920792 | 1216.158
0.7954111 | 1216.684
0.9017857 | 1217.211
0.8867562 | 1217.737
0.7098765 | 1218.264
0.8149606 | 1218.79
0.8981289 | 1219.317
0.8138528 | 1219.843
0.7178988 | 1220.369
0.7467652 | 1220.895
0.7618026 | 1221.422
0.8832952 | 1221.948
0.7667269 | 1222.474
0.8157424 | 1223
0.7575758 | 1223.526
0.7685353 | 1224.051
0.8132678 | 1224.577
0.938326 | 1225.103
0.7682403 | 1225.629
0.7617021 | 1226.154
0.9607843 | 1226.68
0.7641921 | 1227.206
0.7159763 | 1227.731
0.8562368 | 1228.257
0.8174757 | 1228.782
0.8445378 | 1229.307
0.6929293 | 1229.833
0.8104839 | 1230.358
0.8164251 | 1230.883
0.8108696 | 1231.408
0.8574879 | 1231.933
0.7665198 | 1232.458
0.8012821 | 1232.984
0.7108911 | 1233.508
0.8684211 | 1234.033
0.8012959 | 1234.558
0.7002288 | 1235.083
0.9426606 | 1235.608
0.6957364 | 1236.132
0.8325991 | 1236.657
0.6886228 | 1237.182
0.7357631 | 1237.706
0.7269076 | 1238.231
0.8055556 | 1238.755
0.9017199 | 1239.28
0.8386412 | 1239.804
0.7827051 | 1240.328
0.8660907 | 1240.852
0.8596491 | 1241.377
0.8063158 | 1241.901
0.781893 | 1242.425
0.861678 | 1242.949
0.9210526 | 1243.473
0.8464912 | 1243.997
0.7869565 | 1244.521
0.7790974 | 1245.045
0.6937269 | 1245.568
0.8153477 | 1246.092
0.715859 | 1246.616
0.7977273 | 1247.139
0.8571429 | 1247.663
0.8691358 | 1248.187
0.7528868 | 1248.71
0.8048193 | 1249.233
0.6837607 | 1249.757
0.8337182 | 1250.28
0.9255319 | 1250.803
0.8194774 | 1251.327
0.8496583 | 1251.85
0.7983539 | 1252.373
0.8880407 | 1252.896
0.7887324 | 1253.419
0.8568019 | 1253.942
0.8322148 | 1254.465
0.6167024 | 1254.988
0.7128205 | 1255.51
0.9203085 | 1256.033
0.8976546 | 1256.556
0.8719212 | 1257.078
0.7338129 | 1257.601
0.8391421 | 1258.124
0.8913043 | 1258.646
0.8564815 | 1259.168
0.8014528 | 1259.691
0.8004158 | 1260.213
0.6315789 | 1260.735
0.7576602 | 1261.258
0.7335165 | 1261.78
0.853012 | 1262.302
0.6945107 | 1262.824
0.7897196 | 1263.346
0.7214612 | 1263.868
0.9337017 | 1264.39
0.8583106 | 1264.912
0.8025316 | 1265.434
0.8598901 | 1265.955
0.8913649 | 1266.477
0.7806789 | 1266.999
0.7347826 | 1267.52
0.6957672 | 1268.042
0.8834951 | 1268.563
0.7488152 | 1269.085
0.84375 | 1269.606
0.7372449 | 1270.128
0.96 | 1270.649
0.8062827 | 1271.17
0.8509485 | 1271.691
0.8402062 | 1272.213
0.8480663 | 1272.734
0.6246719 | 1273.255
1.174603 | 1273.776
0.872973 | 1274.297
0.9166667 | 1274.817
0.9970149 | 1275.338
0.7108434 | 1275.859
0.8687664 | 1276.38
0.808 | 1276.9
0.6965318 | 1277.421
0.775 | 1277.942
0.7897727 | 1278.462
0.8430851 | 1278.983
0.6891496 | 1279.503
1.084806 | 1280.023
0.8067633 | 1280.544
0.7375691 | 1281.064
0.8878205 | 1281.584
0.7619048 | 1282.104
0.9045226 | 1282.624
0.6979405 | 1283.144
0.8075881 | 1283.664
0.8489011 | 1284.184
0.7225131 | 1284.704
0.9205479 | 1285.224
0.8841463 | 1285.744
0.7337461 | 1286.264
0.6971429 | 1286.783
0.7286822 | 1287.303
0.7958656 | 1287.822
0.7684564 | 1288.342
0.7774799 | 1288.861
0.7404844 | 1289.381
0.7414248 | 1289.9
0.8508287 | 1290.419
0.8 | 1290.939
0.9115044 | 1291.458
0.8167702 | 1291.977
0.8719346 | 1292.496
0.7665706 | 1293.015
0.6382979 | 1293.534
0.7347561 | 1294.053
0.6775068 | 1294.572
0.9631902 | 1295.091
0.7484076 | 1295.61
0.7694704 | 1296.129
0.8246753 | 1296.647
0.7005814 | 1297.166
0.8585209 | 1297.684
0.8414239 | 1298.203
0.887538 | 1298.721
0.792517 | 1299.24
1.050676 | 1299.758
0.775 | 1300.276
0.7933333 | 1300.795
0.8184438 | 1301.313
0.8494983 | 1301.831
0.7763975 | 1302.349
0.7358491 | 1302.867
0.7675 | 1303.385
0.9403974 | 1303.903
0.7465278 | 1304.421
0.7459283 | 1304.939
0.8575668 | 1305.457
0.8674699 | 1305.974
0.6831956 | 1306.492
0.8888889 | 1307.01
0.5904523 | 1307.527
0.7283237 | 1308.045
0.7309942 | 1308.562
0.816568 | 1309.08
0.7627628 | 1309.597
0.8629283 | 1310.114
0.8205128 | 1310.632
0.5800525 | 1311.149
0.719346 | 1311.666
0.8478261 | 1312.183
0.9238095 | 1312.7
0.9377049 | 1313.217
0.7734807 | 1313.734
0.7816712 | 1314.251
0.703504 | 1314.768
0.6318681 | 1315.285
0.8617021 | 1315.802
0.7846608 | 1316.318
0.9071207 | 1316.835
0.9224138 | 1317.351
0.8218085 | 1317.868
0.771261 | 1318.384
0.8173653 | 1318.901
0.9556314 | 1319.417
0.7588235 | 1319.933
0.8226744 | 1320.45
0.9226006 | 1320.966
0.6809117 | 1321.482
0.9391304 | 1321.998
1.003247 | 1322.514
0.7433333 | 1323.03
0.9269103 | 1323.546
0.8095238 | 1324.062
0.7939394 | 1324.578
0.8096591 | 1325.094
0.9482759 | 1325.609375
0.7395833 | 1326.125
0.824 | 1326.640625
0.9471366 | 1327.15625
0.8531746 | 1327.672
0.9078341 | 1328.187