## Sheet1
1mV/s | E/V | A/I
| 0 | -2.6e-07
| 0.003 | -1.78e-07
| 0.006 | -1.28e-07
| 0.009 | -8.91e-08
| 0.012 | -6.11e-08
| 0.015 | -3.56e-08
| 0.018 | -1.73e-08
| 0.021 | -2.43e-09
| 0.024 | 8.68e-09
| 0.027 | 2.17e-08
| 0.03 | 3e-08
| 0.033 | 3.81e-08
| 0.036 | 4.44e-08
| 0.039 | 4.76e-08
| 0.042 | 5.45e-08
| 0.045 | 6.16e-08
| 0.048 | 6.24e-08
| 0.051 | 6.66e-08
| 0.054 | 6.65e-08
| 0.057 | 7.12e-08
| 0.06 | 7.58e-08
| 0.063 | 7.69e-08
| 0.066 | 7.95e-08
| 0.069 | 8.21e-08
| 0.072 | 8.35e-08
| 0.075 | 8.59e-08
| 0.078 | 8.62e-08
| 0.081 | 8.67e-08
| 0.084 | 8.89e-08
| 0.087 | 9.02e-08
| 0.09 | 9.06e-08
| 0.093 | 9.08e-08
| 0.096 | 9.14e-08
| 0.099 | 9.38e-08
| 0.102 | 9.28e-08
| 0.105 | 9.49e-08
| 0.108 | 9.82e-08
| 0.111 | 9.76e-08
| 0.114 | 1e-07
| 0.117 | 1.01e-07
| 0.12 | 1.01e-07
| 0.123 | 1e-07
| 0.126 | 1.04e-07
| 0.129 | 1.02e-07
| 0.132 | 1.01e-07
| 0.135 | 1.04e-07
| 0.138 | 1.04e-07
| 0.141 | 1.04e-07
| 0.144 | 1.06e-07
| 0.147 | 1.06e-07
| 0.15 | 1.06e-07
| 0.153 | 1.07e-07
| 0.156 | 1.08e-07
| 0.159 | 1.09e-07
| 0.162 | 1.1e-07
| 0.165 | 1.08e-07
| 0.168 | 1.08e-07
| 0.171 | 1.1e-07
| 0.174 | 1.1e-07
| 0.177 | 1.1e-07
| 0.18 | 1.11e-07
| 0.183 | 1.14e-07
| 0.186 | 1.13e-07
| 0.189 | 1.14e-07
| 0.192 | 1.15e-07
| 0.195 | 1.16e-07
| 0.198 | 1.16e-07
| 0.201 | 1.15e-07
| 0.204 | 1.17e-07
| 0.207 | 1.18e-07
| 0.21 | 1.17e-07
| 0.213 | 1.17e-07
| 0.216 | 1.21e-07
| 0.219 | 1.21e-07
| 0.222 | 1.21e-07
| 0.225 | 1.22e-07
| 0.228 | 1.24e-07
| 0.231 | 1.24e-07
| 0.234 | 1.27e-07
| 0.237 | 1.27e-07
| 0.24 | 1.3e-07
| 0.243 | 1.32e-07
| 0.246 | 1.34e-07
| 0.249 | 1.35e-07
| 0.252 | 1.42e-07
| 0.255 | 1.42e-07
| 0.258 | 1.45e-07
| 0.261 | 1.5e-07
| 0.264 | 1.54e-07
| 0.267 | 1.57e-07
| 0.27 | 1.61e-07
| 0.273 | 1.67e-07
| 0.276 | 1.75e-07
| 0.279 | 1.79e-07
| 0.282 | 1.87e-07
| 0.285 | 1.94e-07
| 0.288 | 2.01e-07
| 0.291 | 2.11e-07
| 0.294 | 2.2e-07
| 0.297 | 2.31e-07
| 0.3 | 2.43e-07
| 0.303 | 2.53e-07
| 0.306 | 2.68e-07
| 0.309 | 2.83e-07
| 0.312 | 2.97e-07
| 0.315 | 3.13e-07
| 0.318 | 3.29e-07
| 0.321 | 3.47e-07
| 0.324 | 3.62e-07
| 0.327 | 3.82e-07
| 0.33 | 4.01e-07
| 0.333 | 4.21e-07
| 0.336 | 4.39e-07
| 0.339 | 4.57e-07
| 0.342 | 4.76e-07
| 0.345 | 4.95e-07
| 0.348 | 5.14e-07
| 0.351 | 5.32e-07
| 0.354 | 5.5e-07
| 0.357 | 5.66e-07
| 0.36 | 5.78e-07
| 0.363 | 5.9e-07
| 0.366 | 6.02e-07
| 0.369 | 6.11e-07
| 0.372 | 6.18e-07
| 0.375 | 6.23e-07
| 0.378 | 6.31e-07
| 0.381 | 6.34e-07
| 0.384 | 6.35e-07
| 0.387 | 6.35e-07
| 0.39 | 6.35e-07
| 0.393 | 6.33e-07
| 0.396 | 6.28e-07
| 0.399 | 6.25e-07
| 0.402 | 6.21e-07
| 0.405 | 6.14e-07
| 0.408 | 6.08e-07
| 0.411 | 5.99e-07
| 0.414 | 5.93e-07
| 0.417 | 5.84e-07
| 0.42 | 5.75e-07
| 0.423 | 5.67e-07
| 0.426 | 5.57e-07
| 0.429 | 5.51e-07
| 0.432 | 5.41e-07
| 0.435 | 5.34e-07
| 0.438 | 5.25e-07
| 0.441 | 5.15e-07
| 0.444 | 5.1e-07
| 0.447 | 5e-07
| 0.45 | 4.93e-07
| 0.453 | 4.86e-07
| 0.456 | 4.78e-07
| 0.459 | 4.72e-07
| 0.462 | 4.67e-07
| 0.465 | 4.59e-07
| 0.468 | 4.54e-07
| 0.471 | 4.48e-07
| 0.474 | 4.43e-07
| 0.477 | 4.41e-07
| 0.48 | 4.36e-07
| 0.483 | 4.31e-07
| 0.486 | 4.26e-07
| 0.489 | 4.25e-07
| 0.492 | 4.22e-07
| 0.495 | 4.2e-07
| 0.498 | 4.16e-07
| 0.501 | 4.14e-07
| 0.504 | 4.13e-07
| 0.507 | 4.11e-07
| 0.51 | 4.12e-07
| 0.513 | 4.12e-07
| 0.516 | 4.13e-07
| 0.519 | 4.1e-07
| 0.522 | 4.12e-07
| 0.525 | 4.13e-07
| 0.528 | 4.15e-07
| 0.531 | 4.15e-07
| 0.534 | 4.17e-07
| 0.537 | 4.2e-07
| 0.54 | 4.27e-07
| 0.543 | 4.27e-07
| 0.546 | 4.31e-07
| 0.549 | 4.35e-07
| 0.552 | 4.41e-07
| 0.555 | 4.46e-07
| 0.558 | 4.52e-07
| 0.561 | 4.61e-07
| 0.564 | 4.69e-07
| 0.567 | 4.79e-07
| 0.57 | 4.86e-07
| 0.573 | 4.97e-07
| 0.576 | 5.09e-07
| 0.579 | 5.21e-07
| 0.582 | 5.32e-07
| 0.585 | 5.47e-07
| 0.588 | 5.58e-07
| 0.591 | 5.7e-07
| 0.594 | 5.84e-07
| 0.597 | 5.99e-07
| 0.6 | 6.11e-07
| 0.597 | 5.37e-07
| 0.594 | 4.87e-07
| 0.591 | 4.49e-07
| 0.588 | 4.19e-07
| 0.585 | 3.94e-07
| 0.582 | 3.72e-07
| 0.579 | 3.54e-07
| 0.576 | 3.36e-07
| 0.573 | 3.22e-07
| 0.57 | 3.04e-07
| 0.567 | 2.92e-07
| 0.564 | 2.8e-07
| 0.561 | 2.69e-07
| 0.558 | 2.59e-07
| 0.555 | 2.49e-07
| 0.552 | 2.39e-07
| 0.549 | 2.31e-07
| 0.546 | 2.22e-07
| 0.543 | 2.15e-07
| 0.54 | 2.07e-07
| 0.537 | 1.99e-07
| 0.534 | 1.92e-07
| 0.531 | 1.85e-07
| 0.528 | 1.78e-07
| 0.525 | 1.76e-07
| 0.522 | 1.67e-07
| 0.519 | 1.62e-07
| 0.516 | 1.58e-07
| 0.513 | 1.52e-07
| 0.51 | 1.47e-07
| 0.507 | 1.4e-07
| 0.504 | 1.35e-07
| 0.501 | 1.29e-07
| 0.498 | 1.24e-07
| 0.495 | 1.23e-07
| 0.492 | 1.17e-07
| 0.489 | 1.12e-07
| 0.486 | 1.09e-07
| 0.483 | 1.03e-07
| 0.48 | 1.01e-07
| 0.477 | 9.64e-08
| 0.474 | 9.05e-08
| 0.471 | 8.77e-08
| 0.468 | 8.31e-08
| 0.465 | 7.89e-08
| 0.462 | 7.58e-08
| 0.459 | 7.05e-08
| 0.456 | 6.59e-08
| 0.453 | 6.21e-08
| 0.45 | 5.63e-08
| 0.447 | 5.32e-08
| 0.444 | 4.75e-08
| 0.441 | 4.14e-08
| 0.438 | 3.52e-08
| 0.435 | 2.95e-08
| 0.432 | 2.53e-08
| 0.429 | 1.76e-08
| 0.426 | 9.65e-09
| 0.423 | 1.67e-09
| 0.42 | -6.29e-09
| 0.417 | -1.47e-08
| 0.414 | -2.26e-08
| 0.411 | -3.31e-08
| 0.408 | -4.23e-08
| 0.405 | -5.47e-08
| 0.402 | -6.79e-08
| 0.399 | -7.76e-08
| 0.396 | -9.07e-08
| 0.393 | -1.07e-07
| 0.39 | -1.22e-07
| 0.387 | -1.36e-07
| 0.384 | -1.52e-07
| 0.381 | -1.69e-07
| 0.378 | -1.88e-07
| 0.375 | -2.07e-07
| 0.372 | -2.23e-07
| 0.369 | -2.41e-07
| 0.366 | -2.6e-07
| 0.363 | -2.79e-07
| 0.36 | -2.98e-07
| 0.357 | -3.16e-07
| 0.354 | -3.33e-07
| 0.351 | -3.5e-07
| 0.348 | -3.66e-07
| 0.345 | -3.83e-07
| 0.342 | -3.95e-07
| 0.339 | -4.09e-07
| 0.336 | -4.22e-07
| 0.333 | -4.32e-07
| 0.33 | -4.4e-07
| 0.327 | -4.51e-07
| 0.324 | -4.58e-07
| 0.321 | -4.64e-07
| 0.318 | -4.67e-07
| 0.315 | -4.71e-07
| 0.312 | -4.72e-07
| 0.309 | -4.74e-07
| 0.306 | -4.73e-07
| 0.303 | -4.71e-07
| 0.3 | -4.71e-07
| 0.297 | -4.66e-07
| 0.294 | -4.64e-07
| 0.291 | -4.6e-07
| 0.288 | -4.55e-07
| 0.285 | -4.49e-07
| 0.282 | -4.45e-07
| 0.279 | -4.36e-07
| 0.276 | -4.3e-07
| 0.273 | -4.24e-07
| 0.27 | -4.17e-07
| 0.267 | -4.11e-07
| 0.264 | -4.03e-07
| 0.261 | -3.95e-07
| 0.258 | -3.88e-07
| 0.255 | -3.81e-07
| 0.252 | -3.75e-07
| 0.249 | -3.7e-07
| 0.246 | -3.63e-07
| 0.243 | -3.58e-07
| 0.24 | -3.49e-07
| 0.237 | -3.45e-07
| 0.234 | -3.37e-07
| 0.231 | -3.33e-07
| 0.228 | -3.27e-07
| 0.225 | -3.21e-07
| 0.222 | -3.16e-07
| 0.219 | -3.13e-07
| 0.216 | -3.06e-07
| 0.213 | -3.03e-07
| 0.21 | -2.99e-07
| 0.207 | -2.96e-07
| 0.204 | -2.91e-07
| 0.201 | -2.89e-07
| 0.198 | -2.87e-07
| 0.195 | -2.82e-07
| 0.192 | -2.78e-07
| 0.189 | -2.76e-07
| 0.186 | -2.74e-07
| 0.183 | -2.71e-07
| 0.18 | -2.68e-07
| 0.177 | -2.67e-07
| 0.174 | -2.64e-07
| 0.171 | -2.62e-07
| 0.168 | -2.61e-07
| 0.165 | -2.59e-07
| 0.162 | -2.55e-07
| 0.159 | -2.55e-07
| 0.156 | -2.52e-07
| 0.153 | -2.49e-07
| 0.15 | -2.49e-07
| 0.147 | -2.49e-07
| 0.144 | -2.48e-07
| 0.141 | -2.46e-07
| 0.138 | -2.45e-07
| 0.135 | -2.43e-07
| 0.132 | -2.42e-07
| 0.129 | -2.42e-07
| 0.126 | -2.38e-07
| 0.123 | -2.4e-07
| 0.12 | -2.4e-07
| 0.117 | -2.39e-07
| 0.114 | -2.37e-07
| 0.111 | -2.37e-07
| 0.108 | -2.37e-07
| 0.105 | -2.38e-07
| 0.102 | -2.34e-07
| 0.099 | -2.36e-07
| 0.096 | -2.35e-07
| 0.093 | -2.34e-07
| 0.09 | -2.33e-07
| 0.087 | -2.35e-07
| 0.084 | -2.34e-07
| 0.081 | -2.32e-07
| 0.078 | -2.35e-07
| 0.075 | -2.36e-07
| 0.072 | -2.33e-07
| 0.069 | -2.33e-07
| 0.066 | -2.33e-07
| 0.063 | -2.34e-07
| 0.06 | -2.33e-07
| 0.057 | -2.34e-07
| 0.054 | -2.35e-07
| 0.051 | -2.37e-07
| 0.048 | -2.36e-07
| 0.045 | -2.37e-07
| 0.042 | -2.36e-07
| 0.039 | -2.38e-07
| 0.036 | -2.4e-07
| 0.033 | -2.42e-07
| 0.03 | -2.43e-07
| 0.027 | -2.44e-07
| 0.024 | -2.47e-07
| 0.021 | -2.47e-07
| 0.018 | -2.49e-07
| 0.015 | -2.53e-07
| 0.012 | -2.57e-07
| 0.009 | -2.58e-07
| 0.006 | -2.65e-07
| 0.003 | -2.68e-07

## Sheet2
2mV/s | E/V | A/I
| 0 | -6.13e-07
| 0.003 | -1.95e-07
| 0.006 | -1.45e-07
| 0.009 | -1.11e-07
| 0.012 | -8.59e-08
| 0.015 | -6.49e-08
| 0.018 | -4.65e-08
| 0.021 | -2.92e-08
| 0.024 | -1.31e-08
| 0.027 | -2.32e-09
| 0.03 | 1.19e-08
| 0.033 | 2.1e-08
| 0.036 | 3.26e-08
| 0.039 | 4.09e-08
| 0.042 | 4.56e-08
| 0.045 | 4.96e-08
| 0.048 | 5.92e-08
| 0.051 | 6.76e-08
| 0.054 | 7.61e-08
| 0.057 | 7.89e-08
| 0.06 | 8.43e-08
| 0.063 | 8.74e-08
| 0.066 | 9.1e-08
| 0.069 | 9.87e-08
| 0.072 | 1.02e-07
| 0.075 | 1.06e-07
| 0.078 | 1.08e-07
| 0.081 | 1.12e-07
| 0.084 | 1.15e-07
| 0.087 | 1.18e-07
| 0.09 | 1.18e-07
| 0.093 | 1.22e-07
| 0.096 | 1.25e-07
| 0.099 | 1.27e-07
| 0.102 | 1.29e-07
| 0.105 | 1.32e-07
| 0.108 | 1.35e-07
| 0.111 | 1.35e-07
| 0.114 | 1.38e-07
| 0.117 | 1.39e-07
| 0.12 | 1.42e-07
| 0.123 | 1.43e-07
| 0.126 | 1.44e-07
| 0.129 | 1.47e-07
| 0.132 | 1.51e-07
| 0.135 | 1.51e-07
| 0.138 | 1.51e-07
| 0.141 | 1.53e-07
| 0.144 | 1.54e-07
| 0.147 | 1.55e-07
| 0.15 | 1.58e-07
| 0.153 | 1.6e-07
| 0.156 | 1.6e-07
| 0.159 | 1.6e-07
| 0.162 | 1.61e-07
| 0.165 | 1.64e-07
| 0.168 | 1.66e-07
| 0.171 | 1.66e-07
| 0.174 | 1.68e-07
| 0.177 | 1.7e-07
| 0.18 | 1.72e-07
| 0.183 | 1.73e-07
| 0.186 | 1.77e-07
| 0.189 | 1.78e-07
| 0.192 | 1.78e-07
| 0.195 | 1.79e-07
| 0.198 | 1.84e-07
| 0.201 | 1.85e-07
| 0.204 | 1.87e-07
| 0.207 | 1.9e-07
| 0.21 | 1.92e-07
| 0.213 | 1.94e-07
| 0.216 | 1.97e-07
| 0.219 | 2e-07
| 0.222 | 2.05e-07
| 0.225 | 2.09e-07
| 0.228 | 2.12e-07
| 0.231 | 2.16e-07
| 0.234 | 2.22e-07
| 0.237 | 2.27e-07
| 0.24 | 2.35e-07
| 0.243 | 2.4e-07
| 0.246 | 2.48e-07
| 0.249 | 2.55e-07
| 0.252 | 2.66e-07
| 0.255 | 2.76e-07
| 0.258 | 2.86e-07
| 0.261 | 2.98e-07
| 0.264 | 3.1e-07
| 0.267 | 3.24e-07
| 0.27 | 3.4e-07
| 0.273 | 3.58e-07
| 0.276 | 3.77e-07
| 0.279 | 3.95e-07
| 0.282 | 4.16e-07
| 0.285 | 4.42e-07
| 0.288 | 4.69e-07
| 0.291 | 4.96e-07
| 0.294 | 5.26e-07
| 0.297 | 5.59e-07
| 0.3 | 5.94e-07
| 0.303 | 6.3e-07
| 0.306 | 6.69e-07
| 0.309 | 7.06e-07
| 0.312 | 7.5e-07
| 0.315 | 7.95e-07
| 0.318 | 8.41e-07
| 0.321 | 8.84e-07
| 0.324 | 9.33e-07
| 0.327 | 9.8e-07
| 0.33 | 1.02e-06
| 0.333 | 1.07e-06
| 0.336 | 1.11e-06
| 0.339 | 1.15e-06
| 0.342 | 1.19e-06
| 0.345 | 1.23e-06
| 0.348 | 1.26e-06
| 0.351 | 1.29e-06
| 0.354 | 1.32e-06
| 0.357 | 1.35e-06
| 0.36 | 1.37e-06
| 0.363 | 1.38e-06
| 0.366 | 1.4e-06
| 0.369 | 1.4e-06
| 0.372 | 1.41e-06
| 0.375 | 1.42e-06
| 0.378 | 1.42e-06
| 0.381 | 1.42e-06
| 0.384 | 1.41e-06
| 0.387 | 1.41e-06
| 0.39 | 1.4e-06
| 0.393 | 1.39e-06
| 0.396 | 1.38e-06
| 0.399 | 1.37e-06
| 0.402 | 1.35e-06
| 0.405 | 1.34e-06
| 0.408 | 1.32e-06
| 0.411 | 1.31e-06
| 0.414 | 1.29e-06
| 0.417 | 1.27e-06
| 0.42 | 1.26e-06
| 0.423 | 1.24e-06
| 0.426 | 1.22e-06
| 0.429 | 1.21e-06
| 0.432 | 1.19e-06
| 0.435 | 1.18e-06
| 0.438 | 1.16e-06
| 0.441 | 1.14e-06
| 0.444 | 1.13e-06
| 0.447 | 1.12e-06
| 0.45 | 1.1e-06
| 0.453 | 1.09e-06
| 0.456 | 1.08e-06
| 0.459 | 1.06e-06
| 0.462 | 1.05e-06
| 0.465 | 1.04e-06
| 0.468 | 1.03e-06
| 0.471 | 1.01e-06
| 0.474 | 1e-06
| 0.477 | 9.98e-07
| 0.48 | 9.87e-07
| 0.483 | 9.79e-07
| 0.486 | 9.7e-07
| 0.489 | 9.62e-07
| 0.492 | 9.54e-07
| 0.495 | 9.49e-07
| 0.498 | 9.44e-07
| 0.501 | 9.38e-07
| 0.504 | 9.34e-07
| 0.507 | 9.31e-07
| 0.51 | 9.31e-07
| 0.513 | 9.24e-07
| 0.516 | 9.26e-07
| 0.519 | 9.22e-07
| 0.522 | 9.22e-07
| 0.525 | 9.21e-07
| 0.528 | 9.23e-07
| 0.531 | 9.24e-07
| 0.534 | 9.28e-07
| 0.537 | 9.3e-07
| 0.54 | 9.35e-07
| 0.543 | 9.4e-07
| 0.546 | 9.47e-07
| 0.549 | 9.54e-07
| 0.552 | 9.64e-07
| 0.555 | 9.74e-07
| 0.558 | 9.87e-07
| 0.561 | 1e-06
| 0.564 | 1.01e-06
| 0.567 | 1.03e-06
| 0.57 | 1.05e-06
| 0.573 | 1.07e-06
| 0.576 | 1.09e-06
| 0.579 | 1.11e-06
| 0.582 | 1.14e-06
| 0.585 | 1.16e-06
| 0.588 | 1.19e-06
| 0.591 | 1.21e-06
| 0.594 | 1.24e-06
| 0.597 | 1.2e-06
| 0.6 | 1.04e-06
| 0.597 | 9.33e-07
| 0.594 | 8.68e-07
| 0.591 | 8.13e-07
| 0.588 | 7.67e-07
| 0.585 | 7.24e-07
| 0.582 | 6.88e-07
| 0.579 | 6.56e-07
| 0.576 | 6.27e-07
| 0.573 | 5.99e-07
| 0.57 | 5.74e-07
| 0.567 | 5.49e-07
| 0.564 | 5.26e-07
| 0.561 | 5.08e-07
| 0.558 | 4.87e-07
| 0.555 | 4.71e-07
| 0.552 | 4.54e-07
| 0.549 | 4.38e-07
| 0.546 | 4.21e-07
| 0.543 | 4.1e-07
| 0.54 | 3.94e-07
| 0.537 | 3.8e-07
| 0.534 | 3.68e-07
| 0.531 | 3.56e-07
| 0.528 | 3.45e-07
| 0.525 | 3.33e-07
| 0.522 | 3.22e-07
| 0.519 | 3.1e-07
| 0.516 | 2.99e-07
| 0.513 | 2.88e-07
| 0.51 | 2.79e-07
| 0.507 | 2.66e-07
| 0.504 | 2.58e-07
| 0.501 | 2.48e-07
| 0.498 | 2.4e-07
| 0.495 | 2.3e-07
| 0.492 | 2.22e-07
| 0.489 | 2.12e-07
| 0.486 | 2.05e-07
| 0.483 | 1.95e-07
| 0.48 | 1.87e-07
| 0.477 | 1.79e-07
| 0.474 | 1.73e-07
| 0.471 | 1.62e-07
| 0.468 | 1.57e-07
| 0.465 | 1.47e-07
| 0.462 | 1.36e-07
| 0.459 | 1.28e-07
| 0.456 | 1.19e-07
| 0.453 | 1.11e-07
| 0.45 | 1.02e-07
| 0.447 | 9.11e-08
| 0.444 | 7.95e-08
| 0.441 | 6.63e-08
| 0.438 | 5.57e-08
| 0.435 | 4.25e-08
| 0.432 | 2.8e-08
| 0.429 | 1.31e-08
| 0.426 | -4.38e-09
| 0.423 | -2.05e-08
| 0.42 | -3.9e-08
| 0.417 | -5.97e-08
| 0.414 | -8.13e-08
| 0.411 | -1.05e-07
| 0.408 | -1.28e-07
| 0.405 | -1.48e-07
| 0.402 | -1.76e-07
| 0.399 | -2.15e-07
| 0.396 | -2.46e-07
| 0.393 | -2.84e-07
| 0.39 | -3.2e-07
| 0.387 | -3.58e-07
| 0.384 | -4.01e-07
| 0.381 | -4.45e-07
| 0.378 | -4.9e-07
| 0.375 | -5.35e-07
| 0.372 | -5.83e-07
| 0.369 | -6.3e-07
| 0.366 | -6.8e-07
| 0.363 | -7.28e-07
| 0.36 | -7.76e-07
| 0.357 | -8.24e-07
| 0.354 | -8.7e-07
| 0.351 | -9.12e-07
| 0.348 | -9.5e-07
| 0.345 | -9.9e-07
| 0.342 | -1.03e-06
| 0.339 | -1.06e-06
| 0.336 | -1.08e-06
| 0.333 | -1.11e-06
| 0.33 | -1.12e-06
| 0.327 | -1.14e-06
| 0.324 | -1.16e-06
| 0.321 | -1.17e-06
| 0.318 | -1.17e-06
| 0.315 | -1.17e-06
| 0.312 | -1.17e-06
| 0.309 | -1.17e-06
| 0.306 | -1.16e-06
| 0.303 | -1.15e-06
| 0.3 | -1.14e-06
| 0.297 | -1.12e-06
| 0.294 | -1.11e-06
| 0.291 | -1.1e-06
| 0.288 | -1.08e-06
| 0.285 | -1.07e-06
| 0.282 | -1.05e-06
| 0.279 | -1.04e-06
| 0.276 | -1.02e-06
| 0.273 | -1.01e-06
| 0.27 | -9.89e-07
| 0.267 | -9.75e-07
| 0.264 | -9.61e-07
| 0.261 | -9.47e-07
| 0.258 | -9.35e-07
| 0.255 | -9.22e-07
| 0.252 | -9.1e-07
| 0.249 | -8.95e-07
| 0.246 | -8.84e-07
| 0.243 | -8.72e-07
| 0.24 | -8.6e-07
| 0.237 | -8.5e-07
| 0.234 | -8.36e-07
| 0.231 | -8.25e-07
| 0.228 | -8.18e-07
| 0.225 | -8.07e-07
| 0.222 | -7.99e-07
| 0.219 | -7.89e-07
| 0.216 | -7.79e-07
| 0.213 | -7.74e-07
| 0.21 | -7.62e-07
| 0.207 | -7.55e-07
| 0.204 | -7.52e-07
| 0.201 | -7.43e-07
| 0.198 | -7.38e-07
| 0.195 | -7.31e-07
| 0.192 | -7.24e-07
| 0.189 | -7.18e-07
| 0.186 | -7.13e-07
| 0.183 | -7.08e-07
| 0.18 | -7.02e-07
| 0.177 | -6.99e-07
| 0.174 | -6.94e-07
| 0.171 | -6.9e-07
| 0.168 | -6.84e-07
| 0.165 | -6.8e-07
| 0.162 | -6.79e-07
| 0.159 | -6.72e-07
| 0.156 | -6.69e-07
| 0.153 | -6.67e-07
| 0.15 | -6.63e-07
| 0.147 | -6.62e-07
| 0.144 | -6.58e-07
| 0.141 | -6.57e-07
| 0.138 | -6.55e-07
| 0.135 | -6.52e-07
| 0.132 | -6.5e-07
| 0.129 | -6.49e-07
| 0.126 | -6.46e-07
| 0.123 | -6.47e-07
| 0.12 | -6.43e-07
| 0.117 | -6.41e-07
| 0.114 | -6.4e-07
| 0.111 | -6.4e-07
| 0.108 | -6.37e-07
| 0.105 | -6.36e-07
| 0.102 | -6.38e-07
| 0.099 | -6.36e-07
| 0.096 | -6.34e-07
| 0.093 | -6.34e-07
| 0.09 | -6.33e-07
| 0.087 | -6.34e-07
| 0.084 | -6.33e-07
| 0.081 | -6.33e-07
| 0.078 | -6.32e-07
| 0.075 | -6.34e-07
| 0.072 | -6.33e-07
| 0.069 | -6.33e-07
| 0.066 | -6.36e-07
| 0.063 | -6.37e-07
| 0.06 | -6.38e-07
| 0.057 | -6.38e-07
| 0.054 | -6.4e-07
| 0.051 | -6.41e-07
| 0.048 | -6.46e-07
| 0.045 | -6.48e-07
| 0.042 | -6.5e-07
| 0.039 | -6.52e-07
| 0.036 | -6.55e-07
| 0.033 | -6.59e-07
| 0.03 | -6.62e-07
| 0.027 | -6.66e-07
| 0.024 | -6.71e-07
| 0.021 | -6.76e-07
| 0.018 | -6.83e-07
| 0.015 | -6.89e-07
| 0.012 | -6.98e-07
| 0.009 | -7.06e-07
| 0.006 | -7.2e-07
| 0.003 | -6.19e-07

## Sheet3
5mV/s | E/V | A/I
| 0 | -2.35e-06
| 0.003 | 1.54e-07
| 0.006 | 8.16e-07
| 0.009 | 1.04e-06
| 0.012 | 1.14e-06
| 0.015 | 1.2e-06
| 0.018 | 1.24e-06
| 0.021 | 1.27e-06
| 0.024 | 1.29e-06
| 0.027 | 1.32e-06
| 0.03 | 1.34e-06
| 0.033 | 1.35e-06
| 0.036 | 1.37e-06
| 0.039 | 1.38e-06
| 0.042 | 1.39e-06
| 0.045 | 1.4e-06
| 0.048 | 1.41e-06
| 0.051 | 1.41e-06
| 0.054 | 1.43e-06
| 0.057 | 1.43e-06
| 0.06 | 1.44e-06
| 0.063 | 1.44e-06
| 0.066 | 1.45e-06
| 0.069 | 1.45e-06
| 0.072 | 1.45e-06
| 0.075 | 1.46e-06
| 0.078 | 1.46e-06
| 0.081 | 1.47e-06
| 0.084 | 1.47e-06
| 0.087 | 1.47e-06
| 0.09 | 1.47e-06
| 0.093 | 1.47e-06
| 0.096 | 1.47e-06
| 0.099 | 1.48e-06
| 0.102 | 1.48e-06
| 0.105 | 1.48e-06
| 0.108 | 1.48e-06
| 0.111 | 1.48e-06
| 0.114 | 1.48e-06
| 0.117 | 1.48e-06
| 0.12 | 1.48e-06
| 0.123 | 1.48e-06
| 0.126 | 1.48e-06
| 0.129 | 1.48e-06
| 0.132 | 1.48e-06
| 0.135 | 1.48e-06
| 0.138 | 1.47e-06
| 0.141 | 1.48e-06
| 0.144 | 1.48e-06
| 0.147 | 1.48e-06
| 0.15 | 1.48e-06
| 0.153 | 1.48e-06
| 0.156 | 1.48e-06
| 0.159 | 1.48e-06
| 0.162 | 1.48e-06
| 0.165 | 1.48e-06
| 0.168 | 1.48e-06
| 0.171 | 1.48e-06
| 0.174 | 1.48e-06
| 0.177 | 1.47e-06
| 0.18 | 1.48e-06
| 0.183 | 1.48e-06
| 0.186 | 1.48e-06
| 0.189 | 1.48e-06
| 0.192 | 1.48e-06
| 0.195 | 1.49e-06
| 0.198 | 1.49e-06
| 0.201 | 1.49e-06
| 0.204 | 1.49e-06
| 0.207 | 1.5e-06
| 0.21 | 1.5e-06
| 0.213 | 1.5e-06
| 0.216 | 1.5e-06
| 0.219 | 1.51e-06
| 0.222 | 1.51e-06
| 0.225 | 1.52e-06
| 0.228 | 1.53e-06
| 0.231 | 1.53e-06
| 0.234 | 1.54e-06
| 0.237 | 1.56e-06
| 0.24 | 1.56e-06
| 0.243 | 1.58e-06
| 0.246 | 1.58e-06
| 0.249 | 1.6e-06
| 0.252 | 1.62e-06
| 0.255 | 1.64e-06
| 0.258 | 1.66e-06
| 0.261 | 1.68e-06
| 0.264 | 1.7e-06
| 0.267 | 1.73e-06
| 0.27 | 1.76e-06
| 0.273 | 1.79e-06
| 0.276 | 1.82e-06
| 0.279 | 1.85e-06
| 0.282 | 1.9e-06
| 0.285 | 1.94e-06
| 0.288 | 1.99e-06
| 0.291 | 2.04e-06
| 0.294 | 2.09e-06
| 0.297 | 2.15e-06
| 0.3 | 2.22e-06
| 0.303 | 2.28e-06
| 0.306 | 2.35e-06
| 0.309 | 2.42e-06
| 0.312 | 2.5e-06
| 0.315 | 2.58e-06
| 0.318 | 2.66e-06
| 0.321 | 2.74e-06
| 0.324 | 2.82e-06
| 0.327 | 2.9e-06
| 0.33 | 2.98e-06
| 0.333 | 3.05e-06
| 0.336 | 3.13e-06
| 0.339 | 3.2e-06
| 0.342 | 3.27e-06
| 0.345 | 3.33e-06
| 0.348 | 3.38e-06
| 0.351 | 3.43e-06
| 0.354 | 3.47e-06
| 0.357 | 3.5e-06
| 0.36 | 3.53e-06
| 0.363 | 3.55e-06
| 0.366 | 3.55e-06
| 0.369 | 3.56e-06
| 0.372 | 3.56e-06
| 0.375 | 3.54e-06
| 0.378 | 3.53e-06
| 0.381 | 3.51e-06
| 0.384 | 3.49e-06
| 0.387 | 3.46e-06
| 0.39 | 3.43e-06
| 0.393 | 3.4e-06
| 0.396 | 3.36e-06
| 0.399 | 3.32e-06
| 0.402 | 3.29e-06
| 0.405 | 3.25e-06
| 0.408 | 3.21e-06
| 0.411 | 3.17e-06
| 0.414 | 3.14e-06
| 0.417 | 3.1e-06
| 0.42 | 3.07e-06
| 0.423 | 3.02e-06
| 0.426 | 2.99e-06
| 0.429 | 2.95e-06
| 0.432 | 2.93e-06
| 0.435 | 2.89e-06
| 0.438 | 2.86e-06
| 0.441 | 2.83e-06
| 0.444 | 2.8e-06
| 0.447 | 2.77e-06
| 0.45 | 2.74e-06
| 0.453 | 2.72e-06
| 0.456 | 2.69e-06
| 0.459 | 2.67e-06
| 0.462 | 2.64e-06
| 0.465 | 2.62e-06
| 0.468 | 2.6e-06
| 0.471 | 2.58e-06
| 0.474 | 2.55e-06
| 0.477 | 2.53e-06
| 0.48 | 2.51e-06
| 0.483 | 2.5e-06
| 0.486 | 2.48e-06
| 0.489 | 2.46e-06
| 0.492 | 2.45e-06
| 0.495 | 2.44e-06
| 0.498 | 2.42e-06
| 0.501 | 2.41e-06
| 0.504 | 2.39e-06
| 0.507 | 2.38e-06
| 0.51 | 2.37e-06
| 0.513 | 2.36e-06
| 0.516 | 2.35e-06
| 0.519 | 2.34e-06
| 0.522 | 2.33e-06
| 0.525 | 2.33e-06
| 0.528 | 2.32e-06
| 0.531 | 2.31e-06
| 0.534 | 2.31e-06
| 0.537 | 2.31e-06
| 0.54 | 2.3e-06
| 0.543 | 2.31e-06
| 0.546 | 2.31e-06
| 0.549 | 2.31e-06
| 0.552 | 2.31e-06
| 0.555 | 2.31e-06
| 0.558 | 2.32e-06
| 0.561 | 2.33e-06
| 0.564 | 2.34e-06
| 0.567 | 2.35e-06
| 0.57 | 2.37e-06
| 0.573 | 2.38e-06
| 0.576 | 2.4e-06
| 0.579 | 2.42e-06
| 0.582 | 2.44e-06
| 0.585 | 2.47e-06
| 0.588 | 2.5e-06
| 0.591 | 2.52e-06
| 0.594 | 2.55e-06
| 0.597 | 2.58e-06
| 0.6 | 2.38e-06
| 0.597 | 9.67e-07
| 0.594 | 6.32e-07
| 0.591 | 4.76e-07
| 0.588 | 3.75e-07
| 0.585 | 2.97e-07
| 0.582 | 2.29e-07
| 0.579 | 1.77e-07
| 0.576 | 1.27e-07
| 0.573 | 8.52e-08
| 0.57 | 4.15e-08
| 0.567 | 7.99e-09
| 0.564 | -2.73e-08
| 0.561 | -5.58e-08
| 0.558 | -8.15e-08
| 0.555 | -1.09e-07
| 0.552 | -1.36e-07
| 0.549 | -1.6e-07
| 0.546 | -1.83e-07
| 0.543 | -2.01e-07
| 0.54 | -2.22e-07
| 0.537 | -2.45e-07
| 0.534 | -2.65e-07
| 0.531 | -2.85e-07
| 0.528 | -3.04e-07
| 0.525 | -3.22e-07
| 0.522 | -3.42e-07
| 0.519 | -3.6e-07
| 0.516 | -4.18e-07
| 0.513 | -3.37e-07
| 0.51 | -4.06e-07
| 0.507 | -4.37e-07
| 0.504 | -4.55e-07
| 0.501 | -4.72e-07
| 0.498 | -4.9e-07
| 0.495 | -5.07e-07
| 0.492 | -5.26e-07
| 0.489 | -5.44e-07
| 0.486 | -5.61e-07
| 0.483 | -5.76e-07
| 0.48 | -5.97e-07
| 0.477 | -6.12e-07
| 0.474 | -6.29e-07
| 0.471 | -6.44e-07
| 0.468 | -6.65e-07
| 0.465 | -6.85e-07
| 0.462 | -7.02e-07
| 0.459 | -7.2e-07
| 0.456 | -7.41e-07
| 0.453 | -7.64e-07
| 0.45 | -7.85e-07
| 0.447 | -8.07e-07
| 0.444 | -8.31e-07
| 0.441 | -8.58e-07
| 0.438 | -8.87e-07
| 0.435 | -9.14e-07
| 0.432 | -9.46e-07
| 0.429 | -9.82e-07
| 0.426 | -1.01e-06
| 0.423 | -1.06e-06
| 0.42 | -1.1e-06
| 0.417 | -1.14e-06
| 0.414 | -1.18e-06
| 0.411 | -1.24e-06
| 0.408 | -1.29e-06
| 0.405 | -1.35e-06
| 0.402 | -1.41e-06
| 0.399 | -1.48e-06
| 0.396 | -1.54e-06
| 0.393 | -1.62e-06
| 0.39 | -1.7e-06
| 0.387 | -1.78e-06
| 0.384 | -1.87e-06
| 0.381 | -1.95e-06
| 0.378 | -2.05e-06
| 0.375 | -2.14e-06
| 0.372 | -2.23e-06
| 0.369 | -2.33e-06
| 0.366 | -2.44e-06
| 0.363 | -2.53e-06
| 0.36 | -2.63e-06
| 0.357 | -2.73e-06
| 0.354 | -2.83e-06
| 0.351 | -2.92e-06
| 0.348 | -3e-06
| 0.345 | -3.08e-06
| 0.342 | -3.14e-06
| 0.339 | -3.21e-06
| 0.336 | -3.27e-06
| 0.333 | -3.31e-06
| 0.33 | -3.34e-06
| 0.327 | -3.36e-06
| 0.324 | -3.38e-06
| 0.321 | -3.4e-06
| 0.318 | -3.39e-06
| 0.315 | -3.38e-06
| 0.312 | -3.37e-06
| 0.309 | -3.35e-06
| 0.306 | -3.32e-06
| 0.303 | -3.29e-06
| 0.3 | -3.26e-06
| 0.297 | -3.23e-06
| 0.294 | -3.19e-06
| 0.291 | -3.14e-06
| 0.288 | -3.11e-06
| 0.285 | -3.07e-06
| 0.282 | -3.02e-06
| 0.279 | -2.99e-06
| 0.276 | -2.95e-06
| 0.273 | -2.91e-06
| 0.27 | -2.88e-06
| 0.267 | -2.84e-06
| 0.264 | -2.8e-06
| 0.261 | -2.77e-06
| 0.258 | -2.75e-06
| 0.255 | -2.72e-06
| 0.252 | -2.69e-06
| 0.249 | -2.67e-06
| 0.246 | -2.65e-06
| 0.243 | -2.62e-06
| 0.24 | -2.6e-06
| 0.237 | -2.58e-06
| 0.234 | -2.56e-06
| 0.231 | -2.55e-06
| 0.228 | -2.53e-06
| 0.225 | -2.51e-06
| 0.222 | -2.5e-06
| 0.219 | -2.49e-06
| 0.216 | -2.47e-06
| 0.213 | -2.47e-06
| 0.21 | -2.45e-06
| 0.207 | -2.44e-06
| 0.204 | -2.43e-06
| 0.201 | -2.42e-06
| 0.198 | -2.42e-06
| 0.195 | -2.4e-06
| 0.192 | -2.4e-06
| 0.189 | -2.4e-06
| 0.186 | -2.39e-06
| 0.183 | -2.39e-06
| 0.18 | -2.38e-06
| 0.177 | -2.38e-06
| 0.174 | -2.37e-06
| 0.171 | -2.38e-06
| 0.168 | -2.37e-06
| 0.165 | -2.37e-06
| 0.162 | -2.37e-06
| 0.159 | -2.36e-06
| 0.156 | -2.36e-06
| 0.153 | -2.37e-06
| 0.15 | -2.37e-06
| 0.147 | -2.37e-06
| 0.144 | -2.37e-06
| 0.141 | -2.37e-06
| 0.138 | -2.37e-06
| 0.135 | -2.37e-06
| 0.132 | -2.38e-06
| 0.129 | -2.38e-06
| 0.126 | -2.38e-06
| 0.123 | -2.38e-06
| 0.12 | -2.38e-06
| 0.117 | -2.38e-06
| 0.114 | -2.39e-06
| 0.111 | -2.39e-06
| 0.108 | -2.39e-06
| 0.105 | -2.4e-06
| 0.102 | -2.4e-06
| 0.099 | -2.41e-06
| 0.096 | -2.41e-06
| 0.093 | -2.42e-06
| 0.09 | -2.42e-06
| 0.087 | -2.43e-06
| 0.084 | -2.43e-06
| 0.081 | -2.43e-06
| 0.078 | -2.44e-06
| 0.075 | -2.45e-06
| 0.072 | -2.46e-06
| 0.069 | -2.46e-06
| 0.066 | -2.47e-06
| 0.063 | -2.47e-06
| 0.06 | -2.48e-06
| 0.057 | -2.49e-06
| 0.054 | -2.5e-06
| 0.051 | -2.51e-06
| 0.048 | -2.51e-06
| 0.045 | -2.52e-06
| 0.042 | -2.54e-06
| 0.039 | -2.54e-06
| 0.036 | -2.55e-06
| 0.033 | -2.56e-06
| 0.03 | -2.57e-06
| 0.027 | -2.58e-06
| 0.024 | -2.59e-06
| 0.021 | -2.6e-06
| 0.018 | -2.62e-06
| 0.015 | -2.63e-06
| 0.012 | -2.65e-06
| 0.009 | -2.66e-06
| 0.006 | -2.67e-06
| 0.003 | -2.69e-06

## Sheet4
10mV/s | E/V | A/I
| 0 | -5.93e-06
| 0.003 | -9.64e-07
| 0.006 | 1.35e-06
| 0.009 | 2.51e-06
| 0.012 | 3.11e-06
| 0.015 | 3.45e-06
| 0.018 | 3.64e-06
| 0.021 | 3.77e-06
| 0.024 | 3.85e-06
| 0.027 | 3.9e-06
| 0.03 | 3.94e-06
| 0.033 | 3.98e-06
| 0.036 | 4e-06
| 0.039 | 4.03e-06
| 0.042 | 4.04e-06
| 0.045 | 4.06e-06
| 0.048 | 4.07e-06
| 0.051 | 4.08e-06
| 0.054 | 4.09e-06
| 0.057 | 4.1e-06
| 0.06 | 4.11e-06
| 0.063 | 4.11e-06
| 0.066 | 4.12e-06
| 0.069 | 4.12e-06
| 0.072 | 4.12e-06
| 0.075 | 4.13e-06
| 0.078 | 4.13e-06
| 0.081 | 4.13e-06
| 0.084 | 4.13e-06
| 0.087 | 4.13e-06
| 0.09 | 4.13e-06
| 0.093 | 4.13e-06
| 0.096 | 4.12e-06
| 0.099 | 4.13e-06
| 0.102 | 4.12e-06
| 0.105 | 4.12e-06
| 0.108 | 4.12e-06
| 0.111 | 4.12e-06
| 0.114 | 4.11e-06
| 0.117 | 4.11e-06
| 0.12 | 4.11e-06
| 0.123 | 4.1e-06
| 0.126 | 4.1e-06
| 0.129 | 4.1e-06
| 0.132 | 4.09e-06
| 0.135 | 4.09e-06
| 0.138 | 4.08e-06
| 0.141 | 4.08e-06
| 0.144 | 4.08e-06
| 0.147 | 4.08e-06
| 0.15 | 4.07e-06
| 0.153 | 4.07e-06
| 0.156 | 4.07e-06
| 0.159 | 4.07e-06
| 0.162 | 4.06e-06
| 0.165 | 4.05e-06
| 0.168 | 4.05e-06
| 0.171 | 4.05e-06
| 0.174 | 4.05e-06
| 0.177 | 4.05e-06
| 0.18 | 4.04e-06
| 0.183 | 4.04e-06
| 0.186 | 4.03e-06
| 0.189 | 4.04e-06
| 0.192 | 4.04e-06
| 0.195 | 4.04e-06
| 0.198 | 4.03e-06
| 0.201 | 4.04e-06
| 0.204 | 4.04e-06
| 0.207 | 4.04e-06
| 0.21 | 4.05e-06
| 0.213 | 4.05e-06
| 0.216 | 4.06e-06
| 0.219 | 4.06e-06
| 0.222 | 4.07e-06
| 0.225 | 4.08e-06
| 0.228 | 4.09e-06
| 0.231 | 4.1e-06
| 0.234 | 4.12e-06
| 0.237 | 4.13e-06
| 0.24 | 4.15e-06
| 0.243 | 4.16e-06
| 0.246 | 4.19e-06
| 0.249 | 4.21e-06
| 0.252 | 4.24e-06
| 0.255 | 4.27e-06
| 0.258 | 4.3e-06
| 0.261 | 4.34e-06
| 0.264 | 4.38e-06
| 0.267 | 4.43e-06
| 0.27 | 4.47e-06
| 0.273 | 4.53e-06
| 0.276 | 4.59e-06
| 0.279 | 4.66e-06
| 0.282 | 4.72e-06
| 0.285 | 4.8e-06
| 0.288 | 4.88e-06
| 0.291 | 4.98e-06
| 0.294 | 5.06e-06
| 0.297 | 5.16e-06
| 0.3 | 5.28e-06
| 0.303 | 5.39e-06
| 0.306 | 5.5e-06
| 0.309 | 5.63e-06
| 0.312 | 5.75e-06
| 0.315 | 5.89e-06
| 0.318 | 6.02e-06
| 0.321 | 6.16e-06
| 0.324 | 6.29e-06
| 0.327 | 6.43e-06
| 0.33 | 6.55e-06
| 0.333 | 6.68e-06
| 0.336 | 6.81e-06
| 0.339 | 6.92e-06
| 0.342 | 7.03e-06
| 0.345 | 7.13e-06
| 0.348 | 7.21e-06
| 0.351 | 7.29e-06
| 0.354 | 7.35e-06
| 0.357 | 7.4e-06
| 0.36 | 7.43e-06
| 0.363 | 7.45e-06
| 0.366 | 7.46e-06
| 0.369 | 7.46e-06
| 0.372 | 7.44e-06
| 0.375 | 7.41e-06
| 0.378 | 7.37e-06
| 0.381 | 7.32e-06
| 0.384 | 7.27e-06
| 0.387 | 7.2e-06
| 0.39 | 7.13e-06
| 0.393 | 7.06e-06
| 0.396 | 6.98e-06
| 0.399 | 6.9e-06
| 0.402 | 6.82e-06
| 0.405 | 6.74e-06
| 0.408 | 6.66e-06
| 0.411 | 6.58e-06
| 0.414 | 6.5e-06
| 0.417 | 6.42e-06
| 0.42 | 6.35e-06
| 0.423 | 6.29e-06
| 0.426 | 6.21e-06
| 0.429 | 6.15e-06
| 0.432 | 6.08e-06
| 0.435 | 6.02e-06
| 0.438 | 5.96e-06
| 0.441 | 5.9e-06
| 0.444 | 5.85e-06
| 0.447 | 5.8e-06
| 0.45 | 5.75e-06
| 0.453 | 5.7e-06
| 0.456 | 5.65e-06
| 0.459 | 5.61e-06
| 0.462 | 5.57e-06
| 0.465 | 5.53e-06
| 0.468 | 5.48e-06
| 0.471 | 5.44e-06
| 0.474 | 5.41e-06
| 0.477 | 5.37e-06
| 0.48 | 5.34e-06
| 0.483 | 5.3e-06
| 0.486 | 5.27e-06
| 0.489 | 5.24e-06
| 0.492 | 5.21e-06
| 0.495 | 5.17e-06
| 0.498 | 5.15e-06
| 0.501 | 5.12e-06
| 0.504 | 5.09e-06
| 0.507 | 5.06e-06
| 0.51 | 5.05e-06
| 0.513 | 5.02e-06
| 0.516 | 5e-06
| 0.519 | 4.97e-06
| 0.522 | 4.95e-06
| 0.525 | 4.94e-06
| 0.528 | 4.92e-06
| 0.531 | 4.91e-06
| 0.534 | 4.89e-06
| 0.537 | 4.87e-06
| 0.54 | 4.86e-06
| 0.543 | 4.85e-06
| 0.546 | 4.85e-06
| 0.549 | 4.85e-06
| 0.552 | 4.84e-06
| 0.555 | 4.84e-06
| 0.558 | 4.83e-06
| 0.561 | 4.84e-06
| 0.564 | 4.85e-06
| 0.567 | 4.85e-06
| 0.57 | 4.86e-06
| 0.573 | 4.88e-06
| 0.576 | 4.89e-06
| 0.579 | 4.92e-06
| 0.582 | 4.93e-06
| 0.585 | 4.96e-06
| 0.588 | 4.99e-06
| 0.591 | 5.01e-06
| 0.594 | 5.05e-06
| 0.597 | 5.08e-06
| 0.6 | 5.11e-06
| 0.597 | 1.68e-06
| 0.594 | 4.53e-07
| 0.591 | -1.01e-07
| 0.588 | -4.08e-07
| 0.585 | -6.05e-07
| 0.582 | -7.52e-07
| 0.579 | -8.65e-07
| 0.576 | -9.68e-07
| 0.573 | -1.05e-06
| 0.57 | -1.13e-06
| 0.567 | -1.19e-06
| 0.564 | -1.25e-06
| 0.561 | -1.3e-06
| 0.558 | -1.35e-06
| 0.555 | -1.4e-06
| 0.552 | -1.44e-06
| 0.549 | -1.49e-06
| 0.546 | -1.52e-06
| 0.543 | -1.56e-06
| 0.54 | -1.6e-06
| 0.537 | -1.63e-06
| 0.534 | -1.67e-06
| 0.531 | -1.71e-06
| 0.528 | -1.74e-06
| 0.525 | -1.77e-06
| 0.522 | -1.81e-06
| 0.519 | -1.84e-06
| 0.516 | -1.87e-06
| 0.513 | -1.9e-06
| 0.51 | -1.93e-06
| 0.507 | -1.96e-06
| 0.504 | -1.99e-06
| 0.501 | -2.02e-06
| 0.498 | -2.06e-06
| 0.495 | -2.08e-06
| 0.492 | -2.11e-06
| 0.489 | -2.15e-06
| 0.486 | -2.17e-06
| 0.483 | -2.2e-06
| 0.48 | -2.23e-06
| 0.477 | -2.26e-06
| 0.474 | -2.3e-06
| 0.471 | -2.33e-06
| 0.468 | -2.36e-06
| 0.465 | -2.39e-06
| 0.462 | -2.43e-06
| 0.459 | -2.46e-06
| 0.456 | -2.49e-06
| 0.453 | -2.53e-06
| 0.45 | -2.57e-06
| 0.447 | -2.61e-06
| 0.444 | -2.65e-06
| 0.441 | -2.7e-06
| 0.438 | -2.75e-06
| 0.435 | -2.79e-06
| 0.432 | -2.85e-06
| 0.429 | -2.91e-06
| 0.426 | -2.97e-06
| 0.423 | -3.03e-06
| 0.42 | -3.11e-06
| 0.417 | -3.18e-06
| 0.414 | -3.26e-06
| 0.411 | -3.34e-06
| 0.408 | -3.44e-06
| 0.405 | -3.54e-06
| 0.402 | -3.65e-06
| 0.399 | -3.75e-06
| 0.396 | -3.87e-06
| 0.393 | -4e-06
| 0.39 | -4.13e-06
| 0.387 | -4.27e-06
| 0.384 | -4.42e-06
| 0.381 | -4.57e-06
| 0.378 | -4.74e-06
| 0.375 | -4.9e-06
| 0.372 | -5.07e-06
| 0.369 | -5.25e-06
| 0.366 | -5.43e-06
| 0.363 | -5.61e-06
| 0.36 | -5.79e-06
| 0.357 | -5.97e-06
| 0.354 | -6.14e-06
| 0.351 | -6.31e-06
| 0.348 | -6.47e-06
| 0.345 | -6.63e-06
| 0.342 | -6.77e-06
| 0.339 | -6.9e-06
| 0.336 | -7.02e-06
| 0.333 | -7.13e-06
| 0.33 | -7.22e-06
| 0.327 | -7.28e-06
| 0.324 | -7.34e-06
| 0.321 | -7.38e-06
| 0.318 | -7.39e-06
| 0.315 | -7.4e-06
| 0.312 | -7.39e-06
| 0.309 | -7.36e-06
| 0.306 | -7.33e-06
| 0.303 | -7.28e-06
| 0.3 | -7.22e-06
| 0.297 | -7.15e-06
| 0.294 | -7.07e-06
| 0.291 | -6.99e-06
| 0.288 | -6.91e-06
| 0.285 | -6.83e-06
| 0.282 | -6.74e-06
| 0.279 | -6.65e-06
| 0.276 | -6.56e-06
| 0.273 | -6.48e-06
| 0.27 | -6.4e-06
| 0.267 | -6.32e-06
| 0.264 | -6.24e-06
| 0.261 | -6.18e-06
| 0.258 | -6.11e-06
| 0.255 | -6.04e-06
| 0.252 | -5.99e-06
| 0.249 | -5.93e-06
| 0.246 | -5.88e-06
| 0.243 | -5.83e-06
| 0.24 | -5.78e-06
| 0.237 | -5.75e-06
| 0.234 | -5.71e-06
| 0.231 | -5.67e-06
| 0.228 | -5.64e-06
| 0.225 | -5.61e-06
| 0.222 | -5.58e-06
| 0.219 | -5.55e-06
| 0.216 | -5.53e-06
| 0.213 | -5.51e-06
| 0.21 | -5.49e-06
| 0.207 | -5.47e-06
| 0.204 | -5.45e-06
| 0.201 | -5.44e-06
| 0.198 | -5.43e-06
| 0.195 | -5.42e-06
| 0.192 | -5.41e-06
| 0.189 | -5.4e-06
| 0.186 | -5.39e-06
| 0.183 | -5.38e-06
| 0.18 | -5.37e-06
| 0.177 | -5.37e-06
| 0.174 | -5.37e-06
| 0.171 | -5.37e-06
| 0.168 | -5.37e-06
| 0.165 | -5.36e-06
| 0.162 | -5.36e-06
| 0.159 | -5.36e-06
| 0.156 | -5.36e-06
| 0.153 | -5.36e-06
| 0.15 | -5.37e-06
| 0.147 | -5.37e-06
| 0.144 | -5.37e-06
| 0.141 | -5.38e-06
| 0.138 | -5.38e-06
| 0.135 | -5.39e-06
| 0.132 | -5.39e-06
| 0.129 | -5.4e-06
| 0.126 | -5.4e-06
| 0.123 | -5.41e-06
| 0.12 | -5.42e-06
| 0.117 | -5.43e-06
| 0.114 | -5.44e-06
| 0.111 | -5.44e-06
| 0.108 | -5.45e-06
| 0.105 | -5.46e-06
| 0.102 | -5.47e-06
| 0.099 | -5.48e-06
| 0.096 | -5.49e-06
| 0.093 | -5.5e-06
| 0.09 | -5.51e-06
| 0.087 | -5.52e-06
| 0.084 | -5.54e-06
| 0.081 | -5.55e-06
| 0.078 | -5.56e-06
| 0.075 | -5.57e-06
| 0.072 | -5.58e-06
| 0.069 | -5.6e-06
| 0.066 | -5.61e-06
| 0.063 | -5.62e-06
| 0.06 | -5.64e-06
| 0.057 | -5.65e-06
| 0.054 | -5.67e-06
| 0.051 | -5.68e-06
| 0.048 | -5.7e-06
| 0.045 | -5.71e-06
| 0.042 | -5.73e-06
| 0.039 | -5.75e-06
| 0.036 | -5.76e-06
| 0.033 | -5.78e-06
| 0.03 | -5.81e-06
| 0.027 | -5.82e-06
| 0.024 | -5.84e-06
| 0.021 | -5.86e-06
| 0.018 | -5.88e-06
| 0.015 | -5.9e-06
| 0.012 | -5.92e-06
| 0.009 | -5.94e-06
| 0.006 | -5.97e-06
| 0.003 | -5.99e-06

## Sheet5
15mV/s | E/V | A/I
| 0 | -9.45e-06
| 0.003 | -3.02e-06
| 0.006 | 6.81e-07
| 0.009 | 2.94e-06
| 0.012 | 4.36e-06
| 0.015 | 5.26e-06
| 0.018 | 5.85e-06
| 0.021 | 6.23e-06
| 0.024 | 6.5e-06
| 0.027 | 6.69e-06
| 0.03 | 6.81e-06
| 0.033 | 6.91e-06
| 0.036 | 6.98e-06
| 0.039 | 7.03e-06
| 0.042 | 7.07e-06
| 0.045 | 7.1e-06
| 0.048 | 7.12e-06
| 0.051 | 7.15e-06
| 0.054 | 7.16e-06
| 0.057 | 7.18e-06
| 0.06 | 7.19e-06
| 0.063 | 7.2e-06
| 0.066 | 7.2e-06
| 0.069 | 7.21e-06
| 0.072 | 7.21e-06
| 0.075 | 7.22e-06
| 0.078 | 7.22e-06
| 0.081 | 7.22e-06
| 0.084 | 7.21e-06
| 0.087 | 7.21e-06
| 0.09 | 7.21e-06
| 0.093 | 7.21e-06
| 0.096 | 7.21e-06
| 0.099 | 7.21e-06
| 0.102 | 7.2e-06
| 0.105 | 7.2e-06
| 0.108 | 7.19e-06
| 0.111 | 7.19e-06
| 0.114 | 7.18e-06
| 0.117 | 7.17e-06
| 0.12 | 7.16e-06
| 0.123 | 7.16e-06
| 0.126 | 7.15e-06
| 0.129 | 7.15e-06
| 0.132 | 7.15e-06
| 0.135 | 7.14e-06
| 0.138 | 7.13e-06
| 0.141 | 7.12e-06
| 0.144 | 7.12e-06
| 0.147 | 7.11e-06
| 0.15 | 7.1e-06
| 0.153 | 7.09e-06
| 0.156 | 7.09e-06
| 0.159 | 7.08e-06
| 0.162 | 7.07e-06
| 0.165 | 7.08e-06
| 0.168 | 7.07e-06
| 0.171 | 7.06e-06
| 0.174 | 7.05e-06
| 0.177 | 7.03e-06
| 0.18 | 7.03e-06
| 0.183 | 7.03e-06
| 0.186 | 7.02e-06
| 0.189 | 7.03e-06
| 0.192 | 7.03e-06
| 0.195 | 7.02e-06
| 0.198 | 7.01e-06
| 0.201 | 7.02e-06
| 0.204 | 7.02e-06
| 0.207 | 7.02e-06
| 0.21 | 7.02e-06
| 0.213 | 7.03e-06
| 0.216 | 7.03e-06
| 0.219 | 7.04e-06
| 0.222 | 7.05e-06
| 0.225 | 7.06e-06
| 0.228 | 7.07e-06
| 0.231 | 7.08e-06
| 0.234 | 7.1e-06
| 0.237 | 7.12e-06
| 0.24 | 7.14e-06
| 0.243 | 7.16e-06
| 0.246 | 7.19e-06
| 0.249 | 7.22e-06
| 0.252 | 7.26e-06
| 0.255 | 7.3e-06
| 0.258 | 7.34e-06
| 0.261 | 7.39e-06
| 0.264 | 7.44e-06
| 0.267 | 7.51e-06
| 0.27 | 7.57e-06
| 0.273 | 7.64e-06
| 0.276 | 7.72e-06
| 0.279 | 7.81e-06
| 0.282 | 7.9e-06
| 0.285 | 8e-06
| 0.288 | 8.11e-06
| 0.291 | 8.22e-06
| 0.294 | 8.35e-06
| 0.297 | 8.48e-06
| 0.3 | 8.63e-06
| 0.303 | 8.77e-06
| 0.306 | 8.92e-06
| 0.309 | 9.09e-06
| 0.312 | 9.26e-06
| 0.315 | 9.44e-06
| 0.318 | 9.61e-06
| 0.321 | 9.8e-06
| 0.324 | 9.99e-06
| 0.327 | 1.02e-05
| 0.33 | 1.03e-05
| 0.333 | 1.05e-05
| 0.336 | 1.07e-05
| 0.339 | 1.09e-05
| 0.342 | 1.1e-05
| 0.345 | 1.11e-05
| 0.348 | 1.13e-05
| 0.351 | 1.14e-05
| 0.354 | 1.15e-05
| 0.357 | 1.15e-05
| 0.36 | 1.16e-05
| 0.363 | 1.16e-05
| 0.366 | 1.16e-05
| 0.369 | 1.16e-05
| 0.372 | 1.16e-05
| 0.375 | 1.16e-05
| 0.378 | 1.15e-05
| 0.381 | 1.15e-05
| 0.384 | 1.14e-05
| 0.387 | 1.13e-05
| 0.39 | 1.12e-05
| 0.393 | 1.1e-05
| 0.396 | 1.09e-05
| 0.399 | 1.08e-05
| 0.402 | 1.07e-05
| 0.405 | 1.06e-05
| 0.408 | 1.04e-05
| 0.411 | 1.03e-05
| 0.414 | 1.02e-05
| 0.417 | 1.01e-05
| 0.42 | 9.95e-06
| 0.423 | 9.84e-06
| 0.426 | 9.73e-06
| 0.429 | 9.63e-06
| 0.432 | 9.52e-06
| 0.435 | 9.43e-06
| 0.438 | 9.33e-06
| 0.441 | 9.25e-06
| 0.444 | 9.17e-06
| 0.447 | 9.09e-06
| 0.45 | 9.02e-06
| 0.453 | 8.94e-06
| 0.456 | 8.88e-06
| 0.459 | 8.81e-06
| 0.462 | 8.75e-06
| 0.465 | 8.69e-06
| 0.468 | 8.63e-06
| 0.471 | 8.57e-06
| 0.474 | 8.52e-06
| 0.477 | 8.47e-06
| 0.48 | 8.42e-06
| 0.483 | 8.37e-06
| 0.486 | 8.32e-06
| 0.489 | 8.27e-06
| 0.492 | 8.23e-06
| 0.495 | 8.19e-06
| 0.498 | 8.14e-06
| 0.501 | 8.1e-06
| 0.504 | 8.06e-06
| 0.507 | 8.03e-06
| 0.51 | 7.98e-06
| 0.513 | 7.95e-06
| 0.516 | 7.91e-06
| 0.519 | 7.88e-06
| 0.522 | 7.85e-06
| 0.525 | 7.82e-06
| 0.528 | 7.78e-06
| 0.531 | 7.76e-06
| 0.534 | 7.73e-06
| 0.537 | 7.7e-06
| 0.54 | 7.69e-06
| 0.543 | 7.67e-06
| 0.546 | 7.65e-06
| 0.549 | 7.64e-06
| 0.552 | 7.62e-06
| 0.555 | 7.61e-06
| 0.558 | 7.6e-06
| 0.561 | 7.6e-06
| 0.564 | 7.6e-06
| 0.567 | 7.6e-06
| 0.57 | 7.6e-06
| 0.573 | 7.61e-06
| 0.576 | 7.62e-06
| 0.579 | 7.64e-06
| 0.582 | 7.65e-06
| 0.585 | 7.68e-06
| 0.588 | 7.7e-06
| 0.591 | 7.73e-06
| 0.594 | 7.76e-06
| 0.597 | 7.8e-06
| 0.6 | 7.82e-06
| 0.597 | 2.87e-06
| 0.594 | 5.49e-07
| 0.591 | -6.67e-07
| 0.588 | -1.37e-06
| 0.585 | -1.82e-06
| 0.582 | -2.12e-06
| 0.579 | -2.35e-06
| 0.576 | -2.53e-06
| 0.573 | -2.68e-06
| 0.57 | -2.8e-06
| 0.567 | -2.91e-06
| 0.564 | -3e-06
| 0.561 | -3.09e-06
| 0.558 | -3.17e-06
| 0.555 | -3.23e-06
| 0.552 | -3.3e-06
| 0.549 | -3.36e-06
| 0.546 | -3.42e-06
| 0.543 | -3.48e-06
| 0.54 | -3.52e-06
| 0.537 | -3.57e-06
| 0.534 | -3.62e-06
| 0.531 | -3.67e-06
| 0.528 | -3.71e-06
| 0.525 | -3.76e-06
| 0.522 | -3.8e-06
| 0.519 | -3.85e-06
| 0.516 | -3.89e-06
| 0.513 | -3.93e-06
| 0.51 | -3.98e-06
| 0.507 | -4.02e-06
| 0.504 | -4.06e-06
| 0.501 | -4.1e-06
| 0.498 | -4.15e-06
| 0.495 | -4.18e-06
| 0.492 | -4.23e-06
| 0.489 | -4.27e-06
| 0.486 | -4.31e-06
| 0.483 | -4.35e-06
| 0.48 | -4.4e-06
| 0.477 | -4.44e-06
| 0.474 | -4.48e-06
| 0.471 | -4.52e-06
| 0.468 | -4.57e-06
| 0.465 | -4.62e-06
| 0.462 | -4.67e-06
| 0.459 | -4.71e-06
| 0.456 | -4.76e-06
| 0.453 | -4.81e-06
| 0.45 | -4.86e-06
| 0.447 | -4.91e-06
| 0.444 | -4.97e-06
| 0.441 | -5.03e-06
| 0.438 | -5.1e-06
| 0.435 | -5.16e-06
| 0.432 | -5.24e-06
| 0.429 | -5.32e-06
| 0.426 | -5.4e-06
| 0.423 | -5.49e-06
| 0.42 | -5.58e-06
| 0.417 | -5.69e-06
| 0.414 | -5.79e-06
| 0.411 | -5.9e-06
| 0.408 | -6.03e-06
| 0.405 | -6.16e-06
| 0.402 | -6.29e-06
| 0.399 | -6.44e-06
| 0.396 | -6.59e-06
| 0.393 | -6.77e-06
| 0.39 | -6.93e-06
| 0.387 | -7.13e-06
| 0.384 | -7.32e-06
| 0.381 | -7.53e-06
| 0.378 | -7.74e-06
| 0.375 | -7.96e-06
| 0.372 | -8.18e-06
| 0.369 | -8.42e-06
| 0.366 | -8.66e-06
| 0.363 | -8.9e-06
| 0.36 | -9.15e-06
| 0.357 | -9.39e-06
| 0.354 | -9.63e-06
| 0.351 | -9.87e-06
| 0.348 | -1.01e-05
| 0.345 | -1.03e-05
| 0.342 | -1.05e-05
| 0.339 | -1.07e-05
| 0.336 | -1.09e-05
| 0.333 | -1.11e-05
| 0.33 | -1.12e-05
| 0.327 | -1.13e-05
| 0.324 | -1.14e-05
| 0.321 | -1.15e-05
| 0.318 | -1.16e-05
| 0.315 | -1.16e-05
| 0.312 | -1.16e-05
| 0.309 | -1.16e-05
| 0.306 | -1.15e-05
| 0.303 | -1.15e-05
| 0.3 | -1.14e-05
| 0.297 | -1.13e-05
| 0.294 | -1.12e-05
| 0.291 | -1.11e-05
| 0.288 | -1.1e-05
| 0.285 | -1.09e-05
| 0.282 | -1.08e-05
| 0.279 | -1.06e-05
| 0.276 | -1.05e-05
| 0.273 | -1.04e-05
| 0.27 | -1.03e-05
| 0.267 | -1.01e-05
| 0.264 | -1e-05
| 0.261 | -9.9e-06
| 0.258 | -9.79e-06
| 0.255 | -9.68e-06
| 0.252 | -9.59e-06
| 0.249 | -9.5e-06
| 0.246 | -9.42e-06
| 0.243 | -9.34e-06
| 0.24 | -9.26e-06
| 0.237 | -9.2e-06
| 0.234 | -9.14e-06
| 0.231 | -9.08e-06
| 0.228 | -9.02e-06
| 0.225 | -8.98e-06
| 0.222 | -8.93e-06
| 0.219 | -8.9e-06
| 0.216 | -8.86e-06
| 0.213 | -8.83e-06
| 0.21 | -8.8e-06
| 0.207 | -8.76e-06
| 0.204 | -8.75e-06
| 0.201 | -8.72e-06
| 0.198 | -8.71e-06
| 0.195 | -8.68e-06
| 0.192 | -8.67e-06
| 0.189 | -8.66e-06
| 0.186 | -8.64e-06
| 0.183 | -8.64e-06
| 0.18 | -8.63e-06
| 0.177 | -8.63e-06
| 0.174 | -8.62e-06
| 0.171 | -8.62e-06
| 0.168 | -8.62e-06
| 0.165 | -8.61e-06
| 0.162 | -8.62e-06
| 0.159 | -8.62e-06
| 0.156 | -8.63e-06
| 0.153 | -8.64e-06
| 0.15 | -8.64e-06
| 0.147 | -8.63e-06
| 0.144 | -8.64e-06
| 0.141 | -8.65e-06
| 0.138 | -8.66e-06
| 0.135 | -8.66e-06
| 0.132 | -8.67e-06
| 0.129 | -8.67e-06
| 0.126 | -8.68e-06
| 0.123 | -8.7e-06
| 0.12 | -8.7e-06
| 0.117 | -8.71e-06
| 0.114 | -8.73e-06
| 0.111 | -8.74e-06
| 0.108 | -8.75e-06
| 0.105 | -8.76e-06
| 0.102 | -8.78e-06
| 0.099 | -8.79e-06
| 0.096 | -8.81e-06
| 0.093 | -8.82e-06
| 0.09 | -8.86e-06
| 0.087 | -8.87e-06
| 0.084 | -8.89e-06
| 0.081 | -8.91e-06
| 0.078 | -8.93e-06
| 0.075 | -8.94e-06
| 0.072 | -8.96e-06
| 0.069 | -8.97e-06
| 0.066 | -8.99e-06
| 0.063 | -9e-06
| 0.06 | -9.02e-06
| 0.057 | -9.05e-06
| 0.054 | -9.07e-06
| 0.051 | -9.1e-06
| 0.048 | -9.13e-06
| 0.045 | -9.15e-06
| 0.042 | -9.17e-06
| 0.039 | -9.2e-06
| 0.036 | -9.23e-06
| 0.033 | -9.25e-06
| 0.03 | -9.28e-06
| 0.027 | -9.3e-06
| 0.024 | -9.33e-06
| 0.021 | -9.36e-06
| 0.018 | -9.39e-06
| 0.015 | -9.42e-06
| 0.012 | -9.44e-06
| 0.009 | -9.47e-06
| 0.006 | -9.5e-06
| 0.003 | -9.52e-06

## Sheet6
25mV/s | E/V | A/I
| 0 | -1.51e-05
| 0.003 | -7.77e-06
| 0.006 | -2.73e-06
| 0.009 | 9.24e-07
| 0.012 | 3.61e-06
| 0.015 | 5.62e-06
| 0.018 | 7.12e-06
| 0.021 | 8.26e-06
| 0.024 | 9.12e-06
| 0.027 | 9.78e-06
| 0.03 | 1.03e-05
| 0.033 | 1.07e-05
| 0.036 | 1.1e-05
| 0.039 | 1.12e-05
| 0.042 | 1.14e-05
| 0.045 | 1.16e-05
| 0.048 | 1.17e-05
| 0.051 | 1.18e-05
| 0.054 | 1.18e-05
| 0.057 | 1.19e-05
| 0.06 | 1.19e-05
| 0.063 | 1.2e-05
| 0.066 | 1.2e-05
| 0.069 | 1.2e-05
| 0.072 | 1.2e-05
| 0.075 | 1.21e-05
| 0.078 | 1.21e-05
| 0.081 | 1.21e-05
| 0.084 | 1.21e-05
| 0.087 | 1.21e-05
| 0.09 | 1.21e-05
| 0.093 | 1.21e-05
| 0.096 | 1.21e-05
| 0.099 | 1.21e-05
| 0.102 | 1.21e-05
| 0.105 | 1.2e-05
| 0.108 | 1.2e-05
| 0.111 | 1.2e-05
| 0.114 | 1.2e-05
| 0.117 | 1.2e-05
| 0.12 | 1.2e-05
| 0.123 | 1.2e-05
| 0.126 | 1.2e-05
| 0.129 | 1.2e-05
| 0.132 | 1.2e-05
| 0.135 | 1.2e-05
| 0.138 | 1.19e-05
| 0.141 | 1.19e-05
| 0.144 | 1.19e-05
| 0.147 | 1.19e-05
| 0.15 | 1.19e-05
| 0.153 | 1.19e-05
| 0.156 | 1.19e-05
| 0.159 | 1.18e-05
| 0.162 | 1.18e-05
| 0.165 | 1.18e-05
| 0.168 | 1.18e-05
| 0.171 | 1.18e-05
| 0.174 | 1.18e-05
| 0.177 | 1.18e-05
| 0.18 | 1.18e-05
| 0.183 | 1.18e-05
| 0.186 | 1.17e-05
| 0.189 | 1.17e-05
| 0.192 | 1.17e-05
| 0.195 | 1.17e-05
| 0.198 | 1.17e-05
| 0.201 | 1.17e-05
| 0.204 | 1.17e-05
| 0.207 | 1.17e-05
| 0.21 | 1.17e-05
| 0.213 | 1.17e-05
| 0.216 | 1.17e-05
| 0.219 | 1.17e-05
| 0.222 | 1.17e-05
| 0.225 | 1.17e-05
| 0.228 | 1.17e-05
| 0.231 | 1.17e-05
| 0.234 | 1.17e-05
| 0.237 | 1.18e-05
| 0.24 | 1.18e-05
| 0.243 | 1.18e-05
| 0.246 | 1.18e-05
| 0.249 | 1.19e-05
| 0.252 | 1.19e-05
| 0.255 | 1.2e-05
| 0.258 | 1.2e-05
| 0.261 | 1.21e-05
| 0.264 | 1.21e-05
| 0.267 | 1.22e-05
| 0.27 | 1.23e-05
| 0.273 | 1.23e-05
| 0.276 | 1.24e-05
| 0.279 | 1.26e-05
| 0.282 | 1.27e-05
| 0.285 | 1.28e-05
| 0.288 | 1.29e-05
| 0.291 | 1.31e-05
| 0.294 | 1.32e-05
| 0.297 | 1.34e-05
| 0.3 | 1.36e-05
| 0.303 | 1.37e-05
| 0.306 | 1.39e-05
| 0.309 | 1.42e-05
| 0.312 | 1.44e-05
| 0.315 | 1.46e-05
| 0.318 | 1.48e-05
| 0.321 | 1.51e-05
| 0.324 | 1.53e-05
| 0.327 | 1.55e-05
| 0.33 | 1.58e-05
| 0.333 | 1.6e-05
| 0.336 | 1.62e-05
| 0.339 | 1.65e-05
| 0.342 | 1.67e-05
| 0.345 | 1.69e-05
| 0.348 | 1.71e-05
| 0.351 | 1.73e-05
| 0.354 | 1.74e-05
| 0.357 | 1.76e-05
| 0.36 | 1.77e-05
| 0.363 | 1.78e-05
| 0.366 | 1.78e-05
| 0.369 | 1.78e-05
| 0.372 | 1.78e-05
| 0.375 | 1.78e-05
| 0.378 | 1.78e-05
| 0.381 | 1.77e-05
| 0.384 | 1.76e-05
| 0.387 | 1.75e-05
| 0.39 | 1.73e-05
| 0.393 | 1.72e-05
| 0.396 | 1.71e-05
| 0.399 | 1.69e-05
| 0.402 | 1.67e-05
| 0.405 | 1.65e-05
| 0.408 | 1.63e-05
| 0.411 | 1.61e-05
| 0.414 | 1.59e-05
| 0.417 | 1.57e-05
| 0.42 | 1.56e-05
| 0.423 | 1.54e-05
| 0.426 | 1.52e-05
| 0.429 | 1.5e-05
| 0.432 | 1.49e-05
| 0.435 | 1.47e-05
| 0.438 | 1.46e-05
| 0.441 | 1.44e-05
| 0.444 | 1.43e-05
| 0.447 | 1.42e-05
| 0.45 | 1.41e-05
| 0.453 | 1.39e-05
| 0.456 | 1.38e-05
| 0.459 | 1.37e-05
| 0.462 | 1.36e-05
| 0.465 | 1.35e-05
| 0.468 | 1.34e-05
| 0.471 | 1.33e-05
| 0.474 | 1.32e-05
| 0.477 | 1.32e-05
| 0.48 | 1.31e-05
| 0.483 | 1.3e-05
| 0.486 | 1.3e-05
| 0.489 | 1.29e-05
| 0.492 | 1.28e-05
| 0.495 | 1.27e-05
| 0.498 | 1.27e-05
| 0.501 | 1.26e-05
| 0.504 | 1.26e-05
| 0.507 | 1.25e-05
| 0.51 | 1.25e-05
| 0.513 | 1.24e-05
| 0.516 | 1.23e-05
| 0.519 | 1.23e-05
| 0.522 | 1.22e-05
| 0.525 | 1.22e-05
| 0.528 | 1.21e-05
| 0.531 | 1.21e-05
| 0.534 | 1.2e-05
| 0.537 | 1.2e-05
| 0.54 | 1.19e-05
| 0.543 | 1.19e-05
| 0.546 | 1.19e-05
| 0.549 | 1.18e-05
| 0.552 | 1.18e-05
| 0.555 | 1.18e-05
| 0.558 | 1.17e-05
| 0.561 | 1.17e-05
| 0.564 | 1.17e-05
| 0.567 | 1.17e-05
| 0.57 | 1.16e-05
| 0.573 | 1.16e-05
| 0.576 | 1.16e-05
| 0.579 | 1.16e-05
| 0.582 | 1.16e-05
| 0.585 | 1.16e-05
| 0.588 | 1.16e-05
| 0.591 | 1.17e-05
| 0.594 | 1.17e-05
| 0.597 | 1.17e-05
| 0.6 | 1.17e-05
| 0.597 | 5.64e-06
| 0.594 | 2e-06
| 0.591 | -3.25e-07
| 0.588 | -1.88e-06
| 0.585 | -2.94e-06
| 0.582 | -3.7e-06
| 0.579 | -4.26e-06
| 0.576 | -4.69e-06
| 0.573 | -5.02e-06
| 0.57 | -5.29e-06
| 0.567 | -5.51e-06
| 0.564 | -5.7e-06
| 0.561 | -5.87e-06
| 0.558 | -6.01e-06
| 0.555 | -6.13e-06
| 0.552 | -6.25e-06
| 0.549 | -6.35e-06
| 0.546 | -6.44e-06
| 0.543 | -6.53e-06
| 0.54 | -6.61e-06
| 0.537 | -6.69e-06
| 0.534 | -6.77e-06
| 0.531 | -6.84e-06
| 0.528 | -6.9e-06
| 0.525 | -6.97e-06
| 0.522 | -7.03e-06
| 0.519 | -7.09e-06
| 0.516 | -7.16e-06
| 0.513 | -7.22e-06
| 0.51 | -7.28e-06
| 0.507 | -7.34e-06
| 0.504 | -7.41e-06
| 0.501 | -7.46e-06
| 0.498 | -7.52e-06
| 0.495 | -7.57e-06
| 0.492 | -7.64e-06
| 0.489 | -7.69e-06
| 0.486 | -7.76e-06
| 0.483 | -7.82e-06
| 0.48 | -7.88e-06
| 0.477 | -7.93e-06
| 0.474 | -8e-06
| 0.471 | -8.06e-06
| 0.468 | -8.12e-06
| 0.465 | -8.18e-06
| 0.462 | -8.24e-06
| 0.459 | -8.31e-06
| 0.456 | -8.38e-06
| 0.453 | -8.45e-06
| 0.45 | -8.52e-06
| 0.447 | -8.59e-06
| 0.444 | -8.67e-06
| 0.441 | -8.75e-06
| 0.438 | -8.84e-06
| 0.435 | -8.92e-06
| 0.432 | -9.02e-06
| 0.429 | -9.12e-06
| 0.426 | -9.22e-06
| 0.423 | -9.33e-06
| 0.42 | -9.46e-06
| 0.417 | -9.59e-06
| 0.414 | -9.72e-06
| 0.411 | -9.86e-06
| 0.408 | -1e-05
| 0.405 | -1.02e-05
| 0.402 | -1.04e-05
| 0.399 | -1.05e-05
| 0.396 | -1.07e-05
| 0.393 | -1.09e-05
| 0.39 | -1.12e-05
| 0.387 | -1.14e-05
| 0.384 | -1.16e-05
| 0.381 | -1.19e-05
| 0.378 | -1.22e-05
| 0.375 | -1.24e-05
| 0.372 | -1.28e-05
| 0.369 | -1.3e-05
| 0.366 | -1.33e-05
| 0.363 | -1.37e-05
| 0.36 | -1.4e-05
| 0.357 | -1.43e-05
| 0.354 | -1.46e-05
| 0.351 | -1.49e-05
| 0.348 | -1.53e-05
| 0.345 | -1.56e-05
| 0.342 | -1.59e-05
| 0.339 | -1.61e-05
| 0.336 | -1.64e-05
| 0.333 | -1.67e-05
| 0.33 | -1.69e-05
| 0.327 | -1.71e-05
| 0.324 | -1.73e-05
| 0.321 | -1.75e-05
| 0.318 | -1.76e-05
| 0.315 | -1.77e-05
| 0.312 | -1.78e-05
| 0.309 | -1.78e-05
| 0.306 | -1.78e-05
| 0.303 | -1.78e-05
| 0.3 | -1.77e-05
| 0.297 | -1.77e-05
| 0.294 | -1.76e-05
| 0.291 | -1.75e-05
| 0.288 | -1.74e-05
| 0.285 | -1.72e-05
| 0.282 | -1.71e-05
| 0.279 | -1.69e-05
| 0.276 | -1.67e-05
| 0.273 | -1.66e-05
| 0.27 | -1.64e-05
| 0.267 | -1.62e-05
| 0.264 | -1.6e-05
| 0.261 | -1.59e-05
| 0.258 | -1.57e-05
| 0.255 | -1.55e-05
| 0.252 | -1.54e-05
| 0.249 | -1.52e-05
| 0.246 | -1.51e-05
| 0.243 | -1.5e-05
| 0.24 | -1.49e-05
| 0.237 | -1.47e-05
| 0.234 | -1.46e-05
| 0.231 | -1.45e-05
| 0.228 | -1.44e-05
| 0.225 | -1.44e-05
| 0.222 | -1.43e-05
| 0.219 | -1.42e-05
| 0.216 | -1.41e-05
| 0.213 | -1.41e-05
| 0.21 | -1.4e-05
| 0.207 | -1.4e-05
| 0.204 | -1.4e-05
| 0.201 | -1.39e-05
| 0.198 | -1.39e-05
| 0.195 | -1.38e-05
| 0.192 | -1.38e-05
| 0.189 | -1.38e-05
| 0.186 | -1.38e-05
| 0.183 | -1.38e-05
| 0.18 | -1.38e-05
| 0.177 | -1.38e-05
| 0.174 | -1.38e-05
| 0.171 | -1.38e-05
| 0.168 | -1.38e-05
| 0.165 | -1.38e-05
| 0.162 | -1.37e-05
| 0.159 | -1.37e-05
| 0.156 | -1.37e-05
| 0.153 | -1.37e-05
| 0.15 | -1.37e-05
| 0.147 | -1.38e-05
| 0.144 | -1.38e-05
| 0.141 | -1.38e-05
| 0.138 | -1.38e-05
| 0.135 | -1.38e-05
| 0.132 | -1.39e-05
| 0.129 | -1.39e-05
| 0.126 | -1.39e-05
| 0.123 | -1.39e-05
| 0.12 | -1.39e-05
| 0.117 | -1.39e-05
| 0.114 | -1.39e-05
| 0.111 | -1.39e-05
| 0.108 | -1.4e-05
| 0.105 | -1.4e-05
| 0.102 | -1.4e-05
| 0.099 | -1.4e-05
| 0.096 | -1.41e-05
| 0.093 | -1.41e-05
| 0.09 | -1.42e-05
| 0.087 | -1.42e-05
| 0.084 | -1.42e-05
| 0.081 | -1.42e-05
| 0.078 | -1.42e-05
| 0.075 | -1.43e-05
| 0.072 | -1.43e-05
| 0.069 | -1.43e-05
| 0.066 | -1.43e-05
| 0.063 | -1.44e-05
| 0.06 | -1.44e-05
| 0.057 | -1.45e-05
| 0.054 | -1.45e-05
| 0.051 | -1.45e-05
| 0.048 | -1.46e-05
| 0.045 | -1.46e-05
| 0.042 | -1.46e-05
| 0.039 | -1.46e-05
| 0.036 | -1.47e-05
| 0.033 | -1.47e-05
| 0.03 | -1.48e-05
| 0.027 | -1.48e-05
| 0.024 | -1.49e-05
| 0.021 | -1.49e-05
| 0.018 | -1.49e-05
| 0.015 | -1.49e-05
| 0.012 | -1.5e-05
| 0.009 | -1.5e-05
| 0.006 | -1.51e-05
| 0.003 | -1.52e-05