## Sheet1
1mV/s | E/V | A/I
| 0 | -1.37e-06
| 0.003 | -8.12e-07
| 0.006 | -6.47e-07
| 0.009 | -5.58e-07
| 0.012 | -5.52e-07
| 0.015 | -4.87e-07
| 0.018 | -4.27e-07
| 0.021 | -3.68e-07
| 0.024 | -3.15e-07
| 0.027 | -2.77e-07
| 0.03 | -2.45e-07
| 0.033 | -1.94e-07
| 0.036 | -5.71e-08
| 0.039 | -1.6e-07
| 0.042 | -1.24e-07
| 0.045 | -1.23e-07
| 0.048 | -4.91e-09
| 0.051 | -1.63e-07
| 0.054 | -8.41e-08
| 0.057 | -5.02e-08
| 0.06 | -2.82e-08
| 0.063 | 3.02e-08
| 0.066 | 1.88e-07
| 0.069 | -1.29e-08
| 0.072 | -1.15e-08
| 0.075 | 2.97e-08
| 0.078 | 7.56e-10
| 0.081 | 1.12e-08
| 0.084 | 4.92e-08
| 0.087 | 1.44e-08
| 0.09 | 6.59e-08
| 0.093 | 3.7e-08
| 0.096 | 6.24e-08
| 0.099 | 6.15e-08
| 0.102 | 3.39e-08
| 0.105 | 3.53e-08
| 0.108 | 5.81e-08
| 0.111 | 1.22e-08
| 0.114 | 8.89e-08
| 0.117 | 2.85e-08
| 0.12 | 2.13e-08
| 0.123 | 4.95e-08
| 0.126 | 5.99e-08
| 0.129 | 1.63e-07
| 0.132 | 4.24e-08
| 0.135 | 6.84e-08
| 0.138 | 7.74e-08
| 0.141 | 5.89e-08
| 0.144 | 4.21e-08
| 0.147 | 1.28e-07
| 0.15 | -4.31e-08
| 0.153 | 6.66e-08
| 0.156 | 7e-08
| 0.159 | 6.79e-08
| 0.162 | 1.14e-07
| 0.165 | 8.95e-08
| 0.168 | 1.29e-07
| 0.171 | 1.52e-07
| 0.174 | -6e-08
| 0.177 | 5.43e-08
| 0.18 | 2.17e-07
| 0.183 | 2.82e-08
| 0.186 | 5.41e-08
| 0.189 | 1.18e-07
| 0.192 | 4.19e-08
| 0.195 | 2.94e-08
| 0.198 | 2.97e-08
| 0.201 | 2.21e-07
| 0.204 | 3.97e-07
| 0.207 | -4.45e-08
| 0.21 | 5.61e-09
| 0.213 | 1.44e-07
| 0.216 | 1.04e-07
| 0.219 | 2.45e-08
| 0.222 | -7.71e-08
| 0.225 | 1.46e-07
| 0.228 | 2.29e-07
| 0.231 | 1.67e-07
| 0.234 | 1.98e-07
| 0.237 | 1.99e-07
| 0.24 | 8.27e-07
| 0.243 | 6.64e-08
| 0.246 | 1.77e-07
| 0.249 | 1.73e-07
| 0.252 | 3.29e-07
| 0.255 | 7.62e-08
| 0.258 | 5.94e-07
| 0.261 | 1.55e-07
| 0.264 | 2.68e-07
| 0.267 | -1.61e-08
| 0.27 | -1.34e-07
| 0.273 | 3.66e-07
| 0.276 | 1.04e-06
| 0.279 | 1.57e-07
| 0.282 | -2.34e-07
| 0.285 | 1.51e-06
| 0.288 | 2.62e-07
| 0.291 | -2.81e-09
| 0.294 | 2.15e-06
| 0.297 | 5.87e-08
| 0.3 | 3.55e-07
| 0.303 | 1.42e-07
| 0.306 | 9.42e-07
| 0.309 | 7.63e-07
| 0.312 | 1.65e-07
| 0.315 | -9.13e-08
| 0.318 | -2.65e-07
| 0.321 | 1.73e-07
| 0.324 | 8.88e-07
| 0.327 | 4.67e-08
| 0.33 | -9.04e-08
| 0.333 | 3.25e-07
| 0.336 | 4.26e-07
| 0.339 | 4.28e-07
| 0.342 | 5.22e-07
| 0.345 | 7.27e-07
| 0.348 | 5.08e-07
| 0.351 | 6.32e-07
| 0.354 | 6.06e-07
| 0.357 | 7.58e-07
| 0.36 | 1.77e-06
| 0.363 | 3.92e-07
| 0.366 | 3.68e-06
| 0.369 | 5.55e-09
| 0.372 | 1.52e-06
| 0.375 | 9.46e-07
| 0.378 | 1.84e-06
| 0.381 | 9.04e-07
| 0.384 | 1.45e-06
| 0.387 | 9.36e-07
| 0.39 | 7.26e-07
| 0.393 | 1.12e-06
| 0.396 | 1.2e-06
| 0.399 | 6.96e-07
| 0.402 | 1.16e-06
| 0.405 | 7.04e-07
| 0.408 | 1.63e-06
| 0.411 | 9.07e-07
| 0.414 | 7.11e-07
| 0.417 | 1.14e-06
| 0.42 | 1.33e-06
| 0.423 | 8.48e-07
| 0.426 | 3.48e-07
| 0.429 | 9.09e-07
| 0.432 | 1.47e-07
| 0.435 | 6.42e-07
| 0.438 | 7.91e-07
| 0.441 | 5.21e-07
| 0.444 | 7.09e-07
| 0.447 | 9.19e-07
| 0.45 | 6.88e-07
| 0.453 | 4.05e-07
| 0.456 | 8.85e-07
| 0.459 | 1.94e-07
| 0.462 | 6.59e-07
| 0.465 | 4.88e-07
| 0.468 | 7.14e-07
| 0.471 | 5.82e-07
| 0.474 | 7.76e-07
| 0.477 | 6.21e-07
| 0.48 | -2.5e-08
| 0.483 | 5.08e-07
| 0.486 | 6.38e-08
| 0.489 | 1.11e-06
| 0.492 | 3.14e-07
| 0.495 | 7.74e-07
| 0.498 | 7.68e-07
| 0.501 | 4.48e-07
| 0.504 | 4.84e-07
| 0.507 | 7.27e-07
| 0.51 | 4.76e-07
| 0.513 | 7.59e-07
| 0.516 | 6.3e-07
| 0.519 | 2.12e-07
| 0.522 | 1.02e-06
| 0.525 | 3.78e-07
| 0.528 | 1.04e-06
| 0.531 | 6.38e-07
| 0.534 | 7.27e-07
| 0.537 | -1.36e-08
| 0.54 | 4.21e-07
| 0.543 | 6.09e-07
| 0.546 | 5.21e-07
| 0.549 | 1.41e-06
| 0.552 | 2.42e-07
| 0.555 | 6.69e-07
| 0.558 | 5.06e-07
| 0.561 | 5.48e-07
| 0.564 | 1.17e-06
| 0.567 | 6.79e-07
| 0.57 | 1.01e-06
| 0.573 | 8.61e-07
| 0.576 | 9.59e-07
| 0.579 | 9.34e-07
| 0.582 | 1.08e-06
| 0.585 | 9.89e-07
| 0.588 | 1.31e-06
| 0.591 | 9.92e-07
| 0.594 | 7.07e-07
| 0.597 | 1.04e-06
| 0.6 | 8.61e-07
| 0.597 | 5.23e-07
| 0.594 | 7.82e-07
| 0.591 | 7.59e-07
| 0.588 | 8.67e-07
| 0.585 | 6.47e-07
| 0.582 | 4.24e-07
| 0.579 | 5.58e-07
| 0.576 | 5.76e-07
| 0.573 | 4.72e-07
| 0.57 | 2.01e-07
| 0.567 | 5.8e-07
| 0.564 | -1.96e-07
| 0.561 | 3.1e-07
| 0.558 | 3.01e-07
| 0.555 | -2.3e-07
| 0.552 | 2.16e-07
| 0.549 | 5.05e-08
| 0.546 | 2.94e-07
| 0.543 | 1.19e-07
| 0.54 | 2.48e-07
| 0.537 | 1.1e-07
| 0.534 | 3.12e-07
| 0.531 | 2.42e-07
| 0.528 | 1.93e-07
| 0.525 | 3.47e-07
| 0.522 | 2.15e-07
| 0.519 | 3.98e-08
| 0.516 | 2.23e-07
| 0.513 | 2.65e-07
| 0.51 | 4.79e-08
| 0.507 | 2.5e-08
| 0.504 | -3.75e-08
| 0.501 | 1.21e-06
| 0.498 | -2.3e-07
| 0.495 | -3.62e-07
| 0.492 | -3.66e-07
| 0.489 | 3.37e-08
| 0.486 | 1.51e-07
| 0.483 | 4.01e-07
| 0.48 | -4.35e-07
| 0.477 | -1.26e-07
| 0.474 | 9.62e-08
| 0.471 | -1.11e-07
| 0.468 | 1.02e-07
| 0.465 | 1.58e-08
| 0.462 | -6.88e-08
| 0.459 | 3.73e-08
| 0.456 | 4.19e-07
| 0.453 | -5.06e-07
| 0.45 | -1.29e-07
| 0.447 | 8.01e-09
| 0.444 | 3.41e-07
| 0.441 | 2.46e-07
| 0.438 | -1.04e-07
| 0.435 | -3.64e-08
| 0.432 | 4.18e-07
| 0.429 | -7.23e-08
| 0.426 | 1.9e-07
| 0.423 | 2.49e-07
| 0.42 | -1.43e-07
| 0.417 | 1.26e-08
| 0.414 | -9.82e-08
| 0.411 | -1.18e-07
| 0.408 | 9.97e-07
| 0.405 | -3.1e-08
| 0.402 | -7.13e-08
| 0.399 | -9.58e-08
| 0.396 | -1.2e-07
| 0.393 | -1.41e-07
| 0.39 | -1.65e-07
| 0.387 | -1.9e-07
| 0.384 | -2.76e-07
| 0.381 | -2.35e-07
| 0.378 | -2.68e-07
| 0.375 | -2.97e-07
| 0.372 | -3.26e-07
| 0.369 | -3.58e-07
| 0.366 | -3.89e-07
| 0.363 | -4.2e-07
| 0.36 | -4.54e-07
| 0.357 | -4.83e-07
| 0.354 | -5.18e-07
| 0.351 | -5.48e-07
| 0.348 | -5.77e-07
| 0.345 | -6.04e-07
| 0.342 | -6.31e-07
| 0.339 | -6.57e-07
| 0.336 | -6.77e-07
| 0.333 | -6.96e-07
| 0.33 | -7.14e-07
| 0.327 | -7.28e-07
| 0.324 | -7.4e-07
| 0.321 | -7.5e-07
| 0.318 | -7.56e-07
| 0.315 | -7.62e-07
| 0.312 | -7.65e-07
| 0.309 | -7.67e-07
| 0.306 | -7.65e-07
| 0.303 | -7.57e-07
| 0.3 | -7.53e-07
| 0.297 | -7.46e-07
| 0.294 | -7.41e-07
| 0.291 | -7.33e-07
| 0.288 | -7.23e-07
| 0.285 | -7.13e-07
| 0.282 | -7.02e-07
| 0.279 | -6.93e-07
| 0.276 | -6.83e-07
| 0.273 | -6.75e-07
| 0.27 | -6.6e-07
| 0.267 | -6.5e-07
| 0.264 | -6.41e-07
| 0.261 | -6.3e-07
| 0.258 | -6.19e-07
| 0.255 | -6.09e-07
| 0.252 | -6e-07
| 0.249 | -5.91e-07
| 0.246 | -5.81e-07
| 0.243 | -5.72e-07
| 0.24 | -5.64e-07
| 0.237 | -5.55e-07
| 0.234 | -5.47e-07
| 0.231 | -5.39e-07
| 0.228 | -5.28e-07
| 0.225 | -5.23e-07
| 0.222 | -5.14e-07
| 0.219 | -5.07e-07
| 0.216 | -5.01e-07
| 0.213 | -4.94e-07
| 0.21 | -4.88e-07
| 0.207 | -4.82e-07
| 0.204 | -4.75e-07
| 0.201 | -4.69e-07
| 0.198 | -4.65e-07
| 0.195 | -4.58e-07
| 0.192 | -4.55e-07
| 0.189 | -4.5e-07
| 0.186 | -4.44e-07
| 0.183 | -4.4e-07
| 0.18 | -4.37e-07
| 0.177 | -4.31e-07
| 0.174 | -4.26e-07
| 0.171 | -4.22e-07
| 0.168 | -4.19e-07
| 0.165 | -4.14e-07
| 0.162 | -4.13e-07
| 0.159 | -4.09e-07
| 0.156 | -4.05e-07
| 0.153 | -4.03e-07
| 0.15 | -4.01e-07
| 0.147 | -4e-07
| 0.144 | -3.95e-07
| 0.141 | -3.93e-07
| 0.138 | -3.89e-07
| 0.135 | -3.89e-07
| 0.132 | -3.86e-07
| 0.129 | -3.84e-07
| 0.126 | -3.82e-07
| 0.123 | -3.82e-07
| 0.12 | -3.79e-07
| 0.117 | -3.78e-07
| 0.114 | -3.78e-07
| 0.111 | -3.76e-07
| 0.108 | -3.73e-07
| 0.105 | -3.7e-07
| 0.102 | -3.71e-07
| 0.099 | -3.72e-07
| 0.096 | -3.71e-07
| 0.093 | -3.69e-07
| 0.09 | -3.68e-07
| 0.087 | -3.67e-07
| 0.084 | -3.67e-07
| 0.081 | -3.68e-07
| 0.078 | -3.69e-07
| 0.075 | -3.66e-07
| 0.072 | -3.69e-07
| 0.069 | -3.67e-07
| 0.066 | -3.7e-07
| 0.063 | -3.72e-07
| 0.06 | -3.74e-07
| 0.057 | -3.74e-07
| 0.054 | -3.76e-07
| 0.051 | -3.79e-07
| 0.048 | -3.82e-07
| 0.045 | -3.86e-07
| 0.042 | -3.89e-07
| 0.039 | -3.95e-07
| 0.036 | -3.95e-07
| 0.033 | -4.04e-07
| 0.03 | -4.08e-07
| 0.027 | -4.13e-07
| 0.024 | -4.21e-07
| 0.021 | -4.3e-07
| 0.018 | -4.38e-07
| 0.015 | -4.49e-07
| 0.012 | -4.57e-07
| 0.009 | -4.71e-07
| 0.006 | -4.84e-07
| 0.003 | -5e-07

## Sheet2
2mV/s | E/V | A/I
| 0 | -1.12e-06
| 0.003 | -2.23e-07
| 0.006 | -1.98e-08
| 0.009 | 6.19e-08
| 0.012 | 1.09e-07
| 0.015 | 1.39e-07
| 0.018 | 1.67e-07
| 0.021 | 1.89e-07
| 0.024 | 2.09e-07
| 0.027 | 2.26e-07
| 0.03 | 2.42e-07
| 0.033 | 2.56e-07
| 0.036 | 2.69e-07
| 0.039 | 2.8e-07
| 0.042 | 2.91e-07
| 0.045 | 3e-07
| 0.048 | 3.28e-07
| 0.051 | 3.06e-07
| 0.054 | 3.25e-07
| 0.057 | 3.34e-07
| 0.06 | 3.38e-07
| 0.063 | 3.46e-07
| 0.066 | 3.51e-07
| 0.069 | 3.55e-07
| 0.072 | 3.61e-07
| 0.075 | 3.65e-07
| 0.078 | 3.69e-07
| 0.081 | 3.73e-07
| 0.084 | 3.75e-07
| 0.087 | 3.79e-07
| 0.09 | 3.83e-07
| 0.093 | 3.86e-07
| 0.096 | 3.88e-07
| 0.099 | 3.91e-07
| 0.102 | 3.92e-07
| 0.105 | 3.93e-07
| 0.108 | 3.95e-07
| 0.111 | 3.97e-07
| 0.114 | 4e-07
| 0.117 | 4.02e-07
| 0.12 | 4.02e-07
| 0.123 | 4.05e-07
| 0.126 | 4.08e-07
| 0.129 | 4.09e-07
| 0.132 | 4.1e-07
| 0.135 | 4.14e-07
| 0.138 | 4.13e-07
| 0.141 | 4.13e-07
| 0.144 | 4.16e-07
| 0.147 | 4.17e-07
| 0.15 | 4.16e-07
| 0.153 | 4.18e-07
| 0.156 | 4.19e-07
| 0.159 | 4.19e-07
| 0.162 | 4.2e-07
| 0.165 | 4.21e-07
| 0.168 | 4.22e-07
| 0.171 | 4.23e-07
| 0.174 | 4.24e-07
| 0.177 | 4.24e-07
| 0.18 | 4.27e-07
| 0.183 | 4.28e-07
| 0.186 | 4.28e-07
| 0.189 | 4.3e-07
| 0.192 | 4.34e-07
| 0.195 | 4.33e-07
| 0.198 | 4.34e-07
| 0.201 | 4.38e-07
| 0.204 | 4.4e-07
| 0.207 | 4.42e-07
| 0.21 | 4.44e-07
| 0.213 | 4.45e-07
| 0.216 | 4.48e-07
| 0.219 | 4.51e-07
| 0.222 | 4.54e-07
| 0.225 | 4.59e-07
| 0.228 | 4.63e-07
| 0.231 | 4.66e-07
| 0.234 | 4.71e-07
| 0.237 | 4.78e-07
| 0.24 | 4.85e-07
| 0.243 | 4.93e-07
| 0.246 | 4.98e-07
| 0.249 | 5.1e-07
| 0.252 | 5.21e-07
| 0.255 | 5.32e-07
| 0.258 | 5.45e-07
| 0.261 | 5.56e-07
| 0.264 | 5.73e-07
| 0.267 | 5.88e-07
| 0.27 | 6.06e-07
| 0.273 | 6.27e-07
| 0.276 | 6.49e-07
| 0.279 | 6.71e-07
| 0.282 | 6.96e-07
| 0.285 | 7.24e-07
| 0.288 | 7.55e-07
| 0.291 | 7.9e-07
| 0.294 | 8.26e-07
| 0.297 | 8.63e-07
| 0.3 | 9.03e-07
| 0.303 | 9.49e-07
| 0.306 | 9.95e-07
| 0.309 | 1.04e-06
| 0.312 | 1.09e-06
| 0.315 | 1.14e-06
| 0.318 | 1.2e-06
| 0.321 | 1.26e-06
| 0.324 | 1.31e-06
| 0.327 | 1.37e-06
| 0.33 | 1.42e-06
| 0.333 | 1.47e-06
| 0.336 | 1.52e-06
| 0.339 | 1.58e-06
| 0.342 | 1.63e-06
| 0.345 | 1.67e-06
| 0.348 | 1.71e-06
| 0.351 | 1.75e-06
| 0.354 | 1.77e-06
| 0.357 | 1.8e-06
| 0.36 | 1.82e-06
| 0.363 | 1.84e-06
| 0.366 | 1.85e-06
| 0.369 | 1.85e-06
| 0.372 | 1.85e-06
| 0.375 | 1.85e-06
| 0.378 | 1.84e-06
| 0.381 | 1.83e-06
| 0.384 | 1.82e-06
| 0.387 | 1.8e-06
| 0.39 | 1.78e-06
| 0.393 | 1.76e-06
| 0.396 | 1.74e-06
| 0.399 | 1.71e-06
| 0.402 | 1.68e-06
| 0.405 | 1.66e-06
| 0.408 | 1.63e-06
| 0.411 | 1.61e-06
| 0.414 | 1.58e-06
| 0.417 | 1.56e-06
| 0.42 | 1.53e-06
| 0.423 | 1.5e-06
| 0.426 | 1.48e-06
| 0.429 | 1.46e-06
| 0.432 | 1.44e-06
| 0.435 | 1.41e-06
| 0.438 | 1.39e-06
| 0.441 | 1.37e-06
| 0.444 | 1.35e-06
| 0.447 | 1.33e-06
| 0.45 | 1.32e-06
| 0.453 | 1.3e-06
| 0.456 | 1.29e-06
| 0.459 | 1.27e-06
| 0.462 | 1.26e-06
| 0.465 | 1.25e-06
| 0.468 | 1.24e-06
| 0.471 | 1.22e-06
| 0.474 | 1.21e-06
| 0.477 | 1.2e-06
| 0.48 | 1.19e-06
| 0.483 | 1.18e-06
| 0.486 | 1.17e-06
| 0.489 | 1.17e-06
| 0.492 | 1.16e-06
| 0.495 | 1.15e-06
| 0.498 | 1.15e-06
| 0.501 | 1.14e-06
| 0.504 | 1.14e-06
| 0.507 | 1.13e-06
| 0.51 | 1.13e-06
| 0.513 | 1.12e-06
| 0.516 | 1.12e-06
| 0.519 | 1.12e-06
| 0.522 | 1.12e-06
| 0.525 | 1.12e-06
| 0.528 | 1.12e-06
| 0.531 | 1.12e-06
| 0.534 | 1.12e-06
| 0.537 | 1.12e-06
| 0.54 | 1.13e-06
| 0.543 | 1.13e-06
| 0.546 | 1.14e-06
| 0.549 | 1.15e-06
| 0.552 | 1.16e-06
| 0.555 | 1.17e-06
| 0.558 | 1.18e-06
| 0.561 | 1.19e-06
| 0.564 | 1.21e-06
| 0.567 | 1.23e-06
| 0.57 | 1.25e-06
| 0.573 | 1.27e-06
| 0.576 | 1.3e-06
| 0.579 | 1.32e-06
| 0.582 | 1.35e-06
| 0.585 | 1.38e-06
| 0.588 | 1.42e-06
| 0.591 | 1.45e-06
| 0.594 | 1.48e-06
| 0.597 | 1.53e-06
| 0.6 | 1.57e-06
| 0.597 | 9.49e-07
| 0.594 | 7.64e-07
| 0.591 | 6.62e-07
| 0.588 | 5.88e-07
| 0.585 | 5.23e-07
| 0.582 | 4.69e-07
| 0.579 | 4.21e-07
| 0.576 | 3.82e-07
| 0.573 | 3.46e-07
| 0.57 | 3.11e-07
| 0.567 | 2.8e-07
| 0.564 | 2.55e-07
| 0.561 | 2.3e-07
| 0.558 | 2.07e-07
| 0.555 | 1.88e-07
| 0.552 | 1.7e-07
| 0.549 | 1.52e-07
| 0.546 | 1.35e-07
| 0.543 | 1.22e-07
| 0.54 | 1.09e-07
| 0.537 | 9.52e-08
| 0.534 | 8.21e-08
| 0.531 | 6.94e-08
| 0.528 | 5.82e-08
| 0.525 | 4.67e-08
| 0.522 | 3.6e-08
| 0.519 | 2.55e-08
| 0.516 | 1.63e-08
| 0.513 | 5.31e-09
| 0.51 | -4.4e-09
| 0.507 | -1.72e-08
| 0.504 | -2.55e-08
| 0.501 | -3.77e-08
| 0.498 | -4.54e-08
| 0.495 | -5.25e-08
| 0.492 | -6.25e-08
| 0.489 | -7.06e-08
| 0.486 | -7.97e-08
| 0.483 | -8.78e-08
| 0.48 | -9.76e-08
| 0.477 | -1.05e-07
| 0.474 | -1.14e-07
| 0.471 | -1.21e-07
| 0.468 | -1.29e-07
| 0.465 | -1.37e-07
| 0.462 | -1.45e-07
| 0.459 | -1.54e-07
| 0.456 | -1.63e-07
| 0.453 | -1.72e-07
| 0.45 | -1.82e-07
| 0.447 | -1.93e-07
| 0.444 | -2.04e-07
| 0.441 | -2.18e-07
| 0.438 | -2.3e-07
| 0.435 | -2.44e-07
| 0.432 | -2.59e-07
| 0.429 | -2.76e-07
| 0.426 | -2.95e-07
| 0.423 | -3.13e-07
| 0.42 | -3.32e-07
| 0.417 | -3.59e-07
| 0.414 | -3.81e-07
| 0.411 | -4.07e-07
| 0.408 | -4.36e-07
| 0.405 | -4.8e-07
| 0.402 | -4.92e-07
| 0.399 | -5.35e-07
| 0.396 | -5.73e-07
| 0.393 | -6.15e-07
| 0.39 | -6.55e-07
| 0.387 | -7.02e-07
| 0.384 | -7.5e-07
| 0.381 | -7.99e-07
| 0.378 | -8.53e-07
| 0.375 | -9.06e-07
| 0.372 | -9.59e-07
| 0.369 | -1.02e-06
| 0.366 | -1.08e-06
| 0.363 | -1.14e-06
| 0.36 | -1.19e-06
| 0.357 | -1.25e-06
| 0.354 | -1.31e-06
| 0.351 | -1.36e-06
| 0.348 | -1.41e-06
| 0.345 | -1.46e-06
| 0.342 | -1.49e-06
| 0.339 | -1.53e-06
| 0.336 | -1.56e-06
| 0.333 | -1.6e-06
| 0.33 | -1.62e-06
| 0.327 | -1.63e-06
| 0.324 | -1.64e-06
| 0.321 | -1.65e-06
| 0.318 | -1.65e-06
| 0.315 | -1.65e-06
| 0.312 | -1.64e-06
| 0.309 | -1.63e-06
| 0.306 | -1.61e-06
| 0.303 | -1.6e-06
| 0.3 | -1.57e-06
| 0.297 | -1.55e-06
| 0.294 | -1.53e-06
| 0.291 | -1.51e-06
| 0.288 | -1.49e-06
| 0.285 | -1.46e-06
| 0.282 | -1.44e-06
| 0.279 | -1.41e-06
| 0.276 | -1.39e-06
| 0.273 | -1.37e-06
| 0.27 | -1.35e-06
| 0.267 | -1.32e-06
| 0.264 | -1.3e-06
| 0.261 | -1.28e-06
| 0.258 | -1.27e-06
| 0.255 | -1.24e-06
| 0.252 | -1.23e-06
| 0.249 | -1.21e-06
| 0.246 | -1.2e-06
| 0.243 | -1.19e-06
| 0.24 | -1.17e-06
| 0.237 | -1.16e-06
| 0.234 | -1.15e-06
| 0.231 | -1.13e-06
| 0.228 | -1.12e-06
| 0.225 | -1.11e-06
| 0.222 | -1.1e-06
| 0.219 | -1.09e-06
| 0.216 | -1.08e-06
| 0.213 | -1.07e-06
| 0.21 | -1.07e-06
| 0.207 | -1.06e-06
| 0.204 | -1.05e-06
| 0.201 | -1.05e-06
| 0.198 | -1.04e-06
| 0.195 | -1.03e-06
| 0.192 | -1.03e-06
| 0.189 | -1.02e-06
| 0.186 | -1.02e-06
| 0.183 | -1.01e-06
| 0.18 | -1.01e-06
| 0.177 | -1.01e-06
| 0.174 | -1e-06
| 0.171 | -9.99e-07
| 0.168 | -9.95e-07
| 0.165 | -9.92e-07
| 0.162 | -9.88e-07
| 0.159 | -9.86e-07
| 0.156 | -9.82e-07
| 0.153 | -9.81e-07
| 0.15 | -9.8e-07
| 0.147 | -9.76e-07
| 0.144 | -9.75e-07
| 0.141 | -9.75e-07
| 0.138 | -9.73e-07
| 0.135 | -9.71e-07
| 0.132 | -9.68e-07
| 0.129 | -9.68e-07
| 0.126 | -9.67e-07
| 0.123 | -9.65e-07
| 0.12 | -9.67e-07
| 0.117 | -9.67e-07
| 0.114 | -9.66e-07
| 0.111 | -9.66e-07
| 0.108 | -9.63e-07
| 0.105 | -9.65e-07
| 0.102 | -9.65e-07
| 0.099 | -9.66e-07
| 0.096 | -9.65e-07
| 0.093 | -9.66e-07
| 0.09 | -9.68e-07
| 0.087 | -9.67e-07
| 0.084 | -9.68e-07
| 0.081 | -9.69e-07
| 0.078 | -9.72e-07
| 0.075 | -9.73e-07
| 0.072 | -9.75e-07
| 0.069 | -9.77e-07
| 0.066 | -9.79e-07
| 0.063 | -9.81e-07
| 0.06 | -9.84e-07
| 0.057 | -9.87e-07
| 0.054 | -9.91e-07
| 0.051 | -9.94e-07
| 0.048 | -9.97e-07
| 0.045 | -1e-06
| 0.042 | -1.01e-06
| 0.039 | -1.01e-06
| 0.036 | -1.02e-06
| 0.033 | -1.02e-06
| 0.03 | -1.03e-06
| 0.027 | -1.04e-06
| 0.024 | -1.04e-06
| 0.021 | -1.05e-06
| 0.018 | -1.06e-06
| 0.015 | -1.08e-06
| 0.012 | -1.09e-06
| 0.009 | -1.1e-06
| 0.006 | -1.11e-06
| 0.003 | -1.13e-06

## Sheet3
5mV/s | E/V | A/I
| 0 | -8.56e-06
| 0.003 | -1.42e-06
| 0.006 | 3.69e-07
| 0.009 | 1.11e-06
| 0.012 | 1.48e-06
| 0.015 | 1.67e-06
| 0.018 | 1.8e-06
| 0.021 | 1.89e-06
| 0.024 | 1.95e-06
| 0.027 | 2e-06
| 0.03 | 2.04e-06
| 0.033 | 2.06e-06
| 0.036 | 2.09e-06
| 0.039 | 2.11e-06
| 0.042 | 2.13e-06
| 0.045 | 2.14e-06
| 0.048 | 2.16e-06
| 0.051 | 2.17e-06
| 0.054 | 2.17e-06
| 0.057 | 2.18e-06
| 0.06 | 2.2e-06
| 0.063 | 2.2e-06
| 0.066 | 2.21e-06
| 0.069 | 2.21e-06
| 0.072 | 2.22e-06
| 0.075 | 2.23e-06
| 0.078 | 2.23e-06
| 0.081 | 2.23e-06
| 0.084 | 2.24e-06
| 0.087 | 2.24e-06
| 0.09 | 2.24e-06
| 0.093 | 2.25e-06
| 0.096 | 2.25e-06
| 0.099 | 2.25e-06
| 0.102 | 2.25e-06
| 0.105 | 2.25e-06
| 0.108 | 2.25e-06
| 0.111 | 2.25e-06
| 0.114 | 2.25e-06
| 0.117 | 2.25e-06
| 0.12 | 2.25e-06
| 0.123 | 2.25e-06
| 0.126 | 2.25e-06
| 0.129 | 2.25e-06
| 0.132 | 2.25e-06
| 0.135 | 2.25e-06
| 0.138 | 2.24e-06
| 0.141 | 2.25e-06
| 0.144 | 2.25e-06
| 0.147 | 2.24e-06
| 0.15 | 2.24e-06
| 0.153 | 2.24e-06
| 0.156 | 2.24e-06
| 0.159 | 2.24e-06
| 0.162 | 2.24e-06
| 0.165 | 2.24e-06
| 0.168 | 2.24e-06
| 0.171 | 2.24e-06
| 0.174 | 2.24e-06
| 0.177 | 2.24e-06
| 0.18 | 2.24e-06
| 0.183 | 2.24e-06
| 0.186 | 2.24e-06
| 0.189 | 2.24e-06
| 0.192 | 2.24e-06
| 0.195 | 2.24e-06
| 0.198 | 2.24e-06
| 0.201 | 2.24e-06
| 0.204 | 2.24e-06
| 0.207 | 2.24e-06
| 0.21 | 2.24e-06
| 0.213 | 2.24e-06
| 0.216 | 2.25e-06
| 0.219 | 2.25e-06
| 0.222 | 2.26e-06
| 0.225 | 2.27e-06
| 0.228 | 2.28e-06
| 0.231 | 2.28e-06
| 0.234 | 2.29e-06
| 0.237 | 2.3e-06
| 0.24 | 2.31e-06
| 0.243 | 2.32e-06
| 0.246 | 2.33e-06
| 0.249 | 2.35e-06
| 0.252 | 2.37e-06
| 0.255 | 2.39e-06
| 0.258 | 2.41e-06
| 0.261 | 2.43e-06
| 0.264 | 2.46e-06
| 0.267 | 2.49e-06
| 0.27 | 2.53e-06
| 0.273 | 2.56e-06
| 0.276 | 2.6e-06
| 0.279 | 2.65e-06
| 0.282 | 2.7e-06
| 0.285 | 2.74e-06
| 0.288 | 2.8e-06
| 0.291 | 2.87e-06
| 0.294 | 2.93e-06
| 0.297 | 3e-06
| 0.3 | 3.07e-06
| 0.303 | 3.15e-06
| 0.306 | 3.23e-06
| 0.309 | 3.32e-06
| 0.312 | 3.41e-06
| 0.315 | 3.51e-06
| 0.318 | 3.6e-06
| 0.321 | 3.7e-06
| 0.324 | 3.8e-06
| 0.327 | 3.9e-06
| 0.33 | 3.99e-06
| 0.333 | 4.09e-06
| 0.336 | 4.19e-06
| 0.339 | 4.27e-06
| 0.342 | 4.36e-06
| 0.345 | 4.44e-06
| 0.348 | 4.51e-06
| 0.351 | 4.57e-06
| 0.354 | 4.63e-06
| 0.357 | 4.68e-06
| 0.36 | 4.72e-06
| 0.363 | 4.74e-06
| 0.366 | 4.76e-06
| 0.369 | 4.77e-06
| 0.372 | 4.77e-06
| 0.375 | 4.76e-06
| 0.378 | 4.74e-06
| 0.381 | 4.72e-06
| 0.384 | 4.68e-06
| 0.387 | 4.64e-06
| 0.39 | 4.59e-06
| 0.393 | 4.55e-06
| 0.396 | 4.49e-06
| 0.399 | 4.43e-06
| 0.402 | 4.37e-06
| 0.405 | 4.31e-06
| 0.408 | 4.25e-06
| 0.411 | 4.19e-06
| 0.414 | 4.12e-06
| 0.417 | 4.07e-06
| 0.42 | 4e-06
| 0.423 | 3.95e-06
| 0.426 | 3.89e-06
| 0.429 | 3.84e-06
| 0.432 | 3.79e-06
| 0.435 | 3.74e-06
| 0.438 | 3.69e-06
| 0.441 | 3.65e-06
| 0.444 | 3.6e-06
| 0.447 | 3.57e-06
| 0.45 | 3.53e-06
| 0.453 | 3.49e-06
| 0.456 | 3.46e-06
| 0.459 | 3.43e-06
| 0.462 | 3.41e-06
| 0.465 | 3.37e-06
| 0.468 | 3.35e-06
| 0.471 | 3.33e-06
| 0.474 | 3.3e-06
| 0.477 | 3.28e-06
| 0.48 | 3.26e-06
| 0.483 | 3.24e-06
| 0.486 | 3.23e-06
| 0.489 | 3.21e-06
| 0.492 | 3.19e-06
| 0.495 | 3.17e-06
| 0.498 | 3.16e-06
| 0.501 | 3.15e-06
| 0.504 | 3.13e-06
| 0.507 | 3.12e-06
| 0.51 | 3.11e-06
| 0.513 | 3.11e-06
| 0.516 | 3.09e-06
| 0.519 | 3.09e-06
| 0.522 | 3.08e-06
| 0.525 | 3.07e-06
| 0.528 | 3.07e-06
| 0.531 | 3.06e-06
| 0.534 | 3.05e-06
| 0.537 | 3.06e-06
| 0.54 | 3.06e-06
| 0.543 | 3.06e-06
| 0.546 | 3.06e-06
| 0.549 | 3.07e-06
| 0.552 | 3.08e-06
| 0.555 | 3.08e-06
| 0.558 | 3.09e-06
| 0.561 | 3.11e-06
| 0.564 | 3.12e-06
| 0.567 | 3.14e-06
| 0.57 | 3.16e-06
| 0.573 | 3.19e-06
| 0.576 | 3.22e-06
| 0.579 | 3.24e-06
| 0.582 | 3.27e-06
| 0.585 | 3.31e-06
| 0.588 | 3.34e-06
| 0.591 | 3.38e-06
| 0.594 | 3.41e-06
| 0.597 | 3.45e-06
| 0.6 | 3.5e-06
| 0.597 | 1.37e-06
| 0.594 | 5.38e-07
| 0.591 | 1.24e-07
| 0.588 | -1.23e-07
| 0.585 | -2.86e-07
| 0.582 | -4.07e-07
| 0.579 | -4.99e-07
| 0.576 | -5.73e-07
| 0.573 | -6.33e-07
| 0.57 | -6.87e-07
| 0.567 | -7.3e-07
| 0.564 | -7.7e-07
| 0.561 | -8.05e-07
| 0.558 | -8.37e-07
| 0.555 | -8.64e-07
| 0.552 | -8.9e-07
| 0.549 | -9.13e-07
| 0.546 | -9.37e-07
| 0.543 | -9.55e-07
| 0.54 | -9.73e-07
| 0.537 | -9.93e-07
| 0.534 | -1.01e-06
| 0.531 | -1.03e-06
| 0.528 | -1.05e-06
| 0.525 | -1.06e-06
| 0.522 | -1.08e-06
| 0.519 | -1.1e-06
| 0.516 | -1.12e-06
| 0.513 | -1.13e-06
| 0.51 | -1.15e-06
| 0.507 | -1.17e-06
| 0.504 | -1.19e-06
| 0.501 | -1.21e-06
| 0.498 | -1.23e-06
| 0.495 | -1.24e-06
| 0.492 | -1.26e-06
| 0.489 | -1.28e-06
| 0.486 | -1.3e-06
| 0.483 | -1.31e-06
| 0.48 | -1.33e-06
| 0.477 | -1.35e-06
| 0.474 | -1.36e-06
| 0.471 | -1.37e-06
| 0.468 | -1.39e-06
| 0.465 | -1.41e-06
| 0.462 | -1.42e-06
| 0.459 | -1.45e-06
| 0.456 | -1.47e-06
| 0.453 | -1.48e-06
| 0.45 | -1.51e-06
| 0.447 | -1.53e-06
| 0.444 | -1.55e-06
| 0.441 | -1.58e-06
| 0.438 | -1.61e-06
| 0.435 | -1.64e-06
| 0.432 | -1.67e-06
| 0.429 | -1.71e-06
| 0.426 | -1.75e-06
| 0.423 | -1.79e-06
| 0.42 | -1.83e-06
| 0.417 | -1.88e-06
| 0.414 | -1.93e-06
| 0.411 | -1.99e-06
| 0.408 | -2.05e-06
| 0.405 | -2.11e-06
| 0.402 | -2.18e-06
| 0.399 | -2.25e-06
| 0.396 | -2.33e-06
| 0.393 | -2.42e-06
| 0.39 | -2.5e-06
| 0.387 | -2.59e-06
| 0.384 | -2.69e-06
| 0.381 | -2.8e-06
| 0.378 | -2.9e-06
| 0.375 | -3.01e-06
| 0.372 | -3.12e-06
| 0.369 | -3.24e-06
| 0.366 | -3.35e-06
| 0.363 | -3.47e-06
| 0.36 | -3.59e-06
| 0.357 | -3.7e-06
| 0.354 | -3.82e-06
| 0.351 | -3.94e-06
| 0.348 | -4.04e-06
| 0.345 | -4.14e-06
| 0.342 | -4.23e-06
| 0.339 | -4.32e-06
| 0.336 | -4.4e-06
| 0.333 | -4.46e-06
| 0.33 | -4.51e-06
| 0.327 | -4.56e-06
| 0.324 | -4.59e-06
| 0.321 | -4.61e-06
| 0.318 | -4.61e-06
| 0.315 | -4.61e-06
| 0.312 | -4.6e-06
| 0.309 | -4.58e-06
| 0.306 | -4.54e-06
| 0.303 | -4.5e-06
| 0.3 | -4.45e-06
| 0.297 | -4.41e-06
| 0.294 | -4.35e-06
| 0.291 | -4.29e-06
| 0.288 | -4.23e-06
| 0.285 | -4.17e-06
| 0.282 | -4.1e-06
| 0.279 | -4.05e-06
| 0.276 | -3.98e-06
| 0.273 | -3.92e-06
| 0.27 | -3.87e-06
| 0.267 | -3.82e-06
| 0.264 | -3.77e-06
| 0.261 | -3.72e-06
| 0.258 | -3.68e-06
| 0.255 | -3.63e-06
| 0.252 | -3.59e-06
| 0.249 | -3.55e-06
| 0.246 | -3.52e-06
| 0.243 | -3.49e-06
| 0.24 | -3.45e-06
| 0.237 | -3.43e-06
| 0.234 | -3.41e-06
| 0.231 | -3.38e-06
| 0.228 | -3.36e-06
| 0.225 | -3.34e-06
| 0.222 | -3.32e-06
| 0.219 | -3.3e-06
| 0.216 | -3.29e-06
| 0.213 | -3.28e-06
| 0.21 | -3.26e-06
| 0.207 | -3.25e-06
| 0.204 | -3.24e-06
| 0.201 | -3.23e-06
| 0.198 | -3.22e-06
| 0.195 | -3.21e-06
| 0.192 | -3.21e-06
| 0.189 | -3.2e-06
| 0.186 | -3.2e-06
| 0.183 | -3.19e-06
| 0.18 | -3.19e-06
| 0.177 | -3.18e-06
| 0.174 | -3.18e-06
| 0.171 | -3.18e-06
| 0.168 | -3.17e-06
| 0.165 | -3.17e-06
| 0.162 | -3.17e-06
| 0.159 | -3.17e-06
| 0.156 | -3.17e-06
| 0.153 | -3.17e-06
| 0.15 | -3.18e-06
| 0.147 | -3.17e-06
| 0.144 | -3.18e-06
| 0.141 | -3.18e-06
| 0.138 | -3.18e-06
| 0.135 | -3.19e-06
| 0.132 | -3.19e-06
| 0.129 | -3.19e-06
| 0.126 | -3.19e-06
| 0.123 | -3.2e-06
| 0.12 | -3.2e-06
| 0.117 | -3.21e-06
| 0.114 | -3.21e-06
| 0.111 | -3.22e-06
| 0.108 | -3.22e-06
| 0.105 | -3.22e-06
| 0.102 | -3.23e-06
| 0.099 | -3.24e-06
| 0.096 | -3.25e-06
| 0.093 | -3.25e-06
| 0.09 | -3.25e-06
| 0.087 | -3.26e-06
| 0.084 | -3.26e-06
| 0.081 | -3.27e-06
| 0.078 | -3.28e-06
| 0.075 | -3.29e-06
| 0.072 | -3.29e-06
| 0.069 | -3.3e-06
| 0.066 | -3.31e-06
| 0.063 | -3.32e-06
| 0.06 | -3.33e-06
| 0.057 | -3.33e-06
| 0.054 | -3.35e-06
| 0.051 | -3.36e-06
| 0.048 | -3.36e-06
| 0.045 | -3.37e-06
| 0.042 | -3.39e-06
| 0.039 | -3.4e-06
| 0.036 | -3.41e-06
| 0.033 | -3.43e-06
| 0.03 | -3.44e-06
| 0.027 | -3.44e-06
| 0.024 | -3.46e-06
| 0.021 | -3.47e-06
| 0.018 | -3.49e-06
| 0.015 | -3.5e-06
| 0.012 | -3.52e-06
| 0.009 | -3.54e-06
| 0.006 | -3.55e-06
| 0.003 | -3.58e-06

## Sheet4
10mV/s | E/V | A/I
| 0 | -1.85e-05
| 0.003 | -1.04e-05
| 0.006 | -5.94e-06
| 0.009 | -2.89e-06
| 0.012 | -7.85e-07
| 0.015 | 7.17e-07
| 0.018 | 1.86e-06
| 0.021 | 2.68e-06
| 0.024 | 3.31e-06
| 0.027 | 3.78e-06
| 0.03 | 4.15e-06
| 0.033 | 4.44e-06
| 0.036 | 4.67e-06
| 0.039 | 4.85e-06
| 0.042 | 4.99e-06
| 0.045 | 5.1e-06
| 0.048 | 5.19e-06
| 0.051 | 5.27e-06
| 0.054 | 5.33e-06
| 0.057 | 5.38e-06
| 0.06 | 5.41e-06
| 0.063 | 5.44e-06
| 0.066 | 5.47e-06
| 0.069 | 5.49e-06
| 0.072 | 5.51e-06
| 0.075 | 5.52e-06
| 0.078 | 5.53e-06
| 0.081 | 5.54e-06
| 0.084 | 5.55e-06
| 0.087 | 5.55e-06
| 0.09 | 5.55e-06
| 0.093 | 5.55e-06
| 0.096 | 5.55e-06
| 0.099 | 5.56e-06
| 0.102 | 5.55e-06
| 0.105 | 5.55e-06
| 0.108 | 5.56e-06
| 0.111 | 5.55e-06
| 0.114 | 5.55e-06
| 0.117 | 5.55e-06
| 0.12 | 5.54e-06
| 0.123 | 5.54e-06
| 0.126 | 5.53e-06
| 0.129 | 5.53e-06
| 0.132 | 5.52e-06
| 0.135 | 5.52e-06
| 0.138 | 5.52e-06
| 0.141 | 5.52e-06
| 0.144 | 5.51e-06
| 0.147 | 5.51e-06
| 0.15 | 5.5e-06
| 0.153 | 5.49e-06
| 0.156 | 5.49e-06
| 0.159 | 5.49e-06
| 0.162 | 5.48e-06
| 0.165 | 5.48e-06
| 0.168 | 5.47e-06
| 0.171 | 5.47e-06
| 0.174 | 5.46e-06
| 0.177 | 5.45e-06
| 0.18 | 5.45e-06
| 0.183 | 5.44e-06
| 0.186 | 5.44e-06
| 0.189 | 5.44e-06
| 0.192 | 5.44e-06
| 0.195 | 5.43e-06
| 0.198 | 5.43e-06
| 0.201 | 5.43e-06
| 0.204 | 5.43e-06
| 0.207 | 5.43e-06
| 0.21 | 5.43e-06
| 0.213 | 5.43e-06
| 0.216 | 5.44e-06
| 0.219 | 5.44e-06
| 0.222 | 5.44e-06
| 0.225 | 5.45e-06
| 0.228 | 5.46e-06
| 0.231 | 5.47e-06
| 0.234 | 5.47e-06
| 0.237 | 5.49e-06
| 0.24 | 5.5e-06
| 0.243 | 5.52e-06
| 0.246 | 5.53e-06
| 0.249 | 5.56e-06
| 0.252 | 5.58e-06
| 0.255 | 5.61e-06
| 0.258 | 5.65e-06
| 0.261 | 5.68e-06
| 0.264 | 5.72e-06
| 0.267 | 5.77e-06
| 0.27 | 5.82e-06
| 0.273 | 5.88e-06
| 0.276 | 5.94e-06
| 0.279 | 6e-06
| 0.282 | 6.07e-06
| 0.285 | 6.16e-06
| 0.288 | 6.24e-06
| 0.291 | 6.34e-06
| 0.294 | 6.44e-06
| 0.297 | 6.54e-06
| 0.3 | 6.66e-06
| 0.303 | 6.78e-06
| 0.306 | 6.91e-06
| 0.309 | 7.05e-06
| 0.312 | 7.19e-06
| 0.315 | 7.35e-06
| 0.318 | 7.5e-06
| 0.321 | 7.66e-06
| 0.324 | 7.82e-06
| 0.327 | 7.98e-06
| 0.33 | 8.15e-06
| 0.333 | 8.31e-06
| 0.336 | 8.47e-06
| 0.339 | 8.62e-06
| 0.342 | 8.77e-06
| 0.345 | 8.91e-06
| 0.348 | 9.05e-06
| 0.351 | 9.17e-06
| 0.354 | 9.28e-06
| 0.357 | 9.37e-06
| 0.36 | 9.46e-06
| 0.363 | 9.53e-06
| 0.366 | 9.58e-06
| 0.369 | 9.62e-06
| 0.372 | 9.64e-06
| 0.375 | 9.64e-06
| 0.378 | 9.63e-06
| 0.381 | 9.61e-06
| 0.384 | 9.57e-06
| 0.387 | 9.52e-06
| 0.39 | 9.45e-06
| 0.393 | 9.38e-06
| 0.396 | 9.3e-06
| 0.399 | 9.2e-06
| 0.402 | 9.1e-06
| 0.405 | 9e-06
| 0.408 | 8.89e-06
| 0.411 | 8.77e-06
| 0.414 | 8.66e-06
| 0.417 | 8.54e-06
| 0.42 | 8.43e-06
| 0.423 | 8.32e-06
| 0.426 | 8.2e-06
| 0.429 | 8.09e-06
| 0.432 | 7.99e-06
| 0.435 | 7.88e-06
| 0.438 | 7.77e-06
| 0.441 | 7.68e-06
| 0.444 | 7.59e-06
| 0.447 | 7.51e-06
| 0.45 | 7.42e-06
| 0.453 | 7.34e-06
| 0.456 | 7.26e-06
| 0.459 | 7.2e-06
| 0.462 | 7.14e-06
| 0.465 | 7.07e-06
| 0.468 | 7.01e-06
| 0.471 | 6.96e-06
| 0.474 | 6.91e-06
| 0.477 | 6.87e-06
| 0.48 | 6.82e-06
| 0.483 | 6.77e-06
| 0.486 | 6.73e-06
| 0.489 | 6.69e-06
| 0.492 | 6.65e-06
| 0.495 | 6.62e-06
| 0.498 | 6.59e-06
| 0.501 | 6.56e-06
| 0.504 | 6.53e-06
| 0.507 | 6.5e-06
| 0.51 | 6.48e-06
| 0.513 | 6.45e-06
| 0.516 | 6.42e-06
| 0.519 | 6.4e-06
| 0.522 | 6.37e-06
| 0.525 | 6.36e-06
| 0.528 | 6.34e-06
| 0.531 | 6.33e-06
| 0.534 | 6.3e-06
| 0.537 | 6.29e-06
| 0.54 | 6.28e-06
| 0.543 | 6.27e-06
| 0.546 | 6.26e-06
| 0.549 | 6.26e-06
| 0.552 | 6.25e-06
| 0.555 | 6.25e-06
| 0.558 | 6.26e-06
| 0.561 | 6.26e-06
| 0.564 | 6.27e-06
| 0.567 | 6.28e-06
| 0.57 | 6.3e-06
| 0.573 | 6.32e-06
| 0.576 | 6.35e-06
| 0.579 | 6.37e-06
| 0.582 | 6.4e-06
| 0.585 | 6.43e-06
| 0.588 | 6.47e-06
| 0.591 | 6.51e-06
| 0.594 | 6.55e-06
| 0.597 | 6.59e-06
| 0.6 | 6.63e-06
| 0.597 | 3.06e-06
| 0.594 | 1.22e-06
| 0.591 | 1.36e-07
| 0.588 | -5.61e-07
| 0.585 | -1.04e-06
| 0.582 | -1.38e-06
| 0.579 | -1.64e-06
| 0.576 | -1.84e-06
| 0.573 | -2.01e-06
| 0.57 | -2.14e-06
| 0.567 | -2.24e-06
| 0.564 | -2.33e-06
| 0.561 | -2.41e-06
| 0.558 | -2.48e-06
| 0.555 | -2.54e-06
| 0.552 | -2.6e-06
| 0.549 | -2.65e-06
| 0.546 | -2.69e-06
| 0.543 | -2.73e-06
| 0.54 | -2.77e-06
| 0.537 | -2.81e-06
| 0.534 | -2.84e-06
| 0.531 | -2.87e-06
| 0.528 | -2.9e-06
| 0.525 | -2.94e-06
| 0.522 | -2.97e-06
| 0.519 | -3.01e-06
| 0.516 | -3.04e-06
| 0.513 | -3.07e-06
| 0.51 | -3.1e-06
| 0.507 | -3.13e-06
| 0.504 | -3.16e-06
| 0.501 | -3.19e-06
| 0.498 | -3.23e-06
| 0.495 | -3.26e-06
| 0.492 | -3.29e-06
| 0.489 | -3.32e-06
| 0.486 | -3.35e-06
| 0.483 | -3.38e-06
| 0.48 | -3.42e-06
| 0.477 | -3.44e-06
| 0.474 | -3.47e-06
| 0.471 | -3.5e-06
| 0.468 | -3.53e-06
| 0.465 | -3.57e-06
| 0.462 | -3.6e-06
| 0.459 | -3.63e-06
| 0.456 | -3.67e-06
| 0.453 | -3.7e-06
| 0.45 | -3.74e-06
| 0.447 | -3.78e-06
| 0.444 | -3.82e-06
| 0.441 | -3.87e-06
| 0.438 | -3.92e-06
| 0.435 | -3.97e-06
| 0.432 | -4.03e-06
| 0.429 | -4.09e-06
| 0.426 | -4.15e-06
| 0.423 | -4.22e-06
| 0.42 | -4.3e-06
| 0.417 | -4.38e-06
| 0.414 | -4.46e-06
| 0.411 | -4.56e-06
| 0.408 | -4.66e-06
| 0.405 | -4.77e-06
| 0.402 | -4.88e-06
| 0.399 | -5.01e-06
| 0.396 | -5.14e-06
| 0.393 | -5.28e-06
| 0.39 | -5.43e-06
| 0.387 | -5.58e-06
| 0.384 | -5.74e-06
| 0.381 | -5.91e-06
| 0.378 | -6.09e-06
| 0.375 | -6.28e-06
| 0.372 | -6.47e-06
| 0.369 | -6.67e-06
| 0.366 | -6.88e-06
| 0.363 | -7.08e-06
| 0.36 | -7.28e-06
| 0.357 | -7.49e-06
| 0.354 | -7.69e-06
| 0.351 | -7.9e-06
| 0.348 | -8.09e-06
| 0.345 | -8.28e-06
| 0.342 | -8.46e-06
| 0.339 | -8.62e-06
| 0.336 | -8.78e-06
| 0.333 | -8.93e-06
| 0.33 | -9.04e-06
| 0.327 | -9.15e-06
| 0.324 | -9.24e-06
| 0.321 | -9.3e-06
| 0.318 | -9.35e-06
| 0.315 | -9.38e-06
| 0.312 | -9.39e-06
| 0.309 | -9.38e-06
| 0.306 | -9.34e-06
| 0.303 | -9.3e-06
| 0.3 | -9.24e-06
| 0.297 | -9.16e-06
| 0.294 | -9.08e-06
| 0.291 | -8.98e-06
| 0.288 | -8.88e-06
| 0.285 | -8.78e-06
| 0.282 | -8.66e-06
| 0.279 | -8.54e-06
| 0.276 | -8.43e-06
| 0.273 | -8.31e-06
| 0.27 | -8.2e-06
| 0.267 | -8.09e-06
| 0.264 | -7.98e-06
| 0.261 | -7.87e-06
| 0.258 | -7.77e-06
| 0.255 | -7.67e-06
| 0.252 | -7.59e-06
| 0.249 | -7.5e-06
| 0.246 | -7.42e-06
| 0.243 | -7.35e-06
| 0.24 | -7.28e-06
| 0.237 | -7.22e-06
| 0.234 | -7.16e-06
| 0.231 | -7.1e-06
| 0.228 | -7.06e-06
| 0.225 | -7.01e-06
| 0.222 | -6.97e-06
| 0.219 | -6.93e-06
| 0.216 | -6.9e-06
| 0.213 | -6.86e-06
| 0.21 | -6.84e-06
| 0.207 | -6.81e-06
| 0.204 | -6.79e-06
| 0.201 | -6.76e-06
| 0.198 | -6.75e-06
| 0.195 | -6.73e-06
| 0.192 | -6.72e-06
| 0.189 | -6.71e-06
| 0.186 | -6.69e-06
| 0.183 | -6.69e-06
| 0.18 | -6.68e-06
| 0.177 | -6.67e-06
| 0.174 | -6.67e-06
| 0.171 | -6.67e-06
| 0.168 | -6.67e-06
| 0.165 | -6.67e-06
| 0.162 | -6.66e-06
| 0.159 | -6.66e-06
| 0.156 | -6.67e-06
| 0.153 | -6.67e-06
| 0.15 | -6.67e-06
| 0.147 | -6.67e-06
| 0.144 | -6.67e-06
| 0.141 | -6.69e-06
| 0.138 | -6.69e-06
| 0.135 | -6.69e-06
| 0.132 | -6.7e-06
| 0.129 | -6.71e-06
| 0.126 | -6.72e-06
| 0.123 | -6.72e-06
| 0.12 | -6.74e-06
| 0.117 | -6.74e-06
| 0.114 | -6.75e-06
| 0.111 | -6.76e-06
| 0.108 | -6.77e-06
| 0.105 | -6.78e-06
| 0.102 | -6.79e-06
| 0.099 | -6.8e-06
| 0.096 | -6.82e-06
| 0.093 | -6.83e-06
| 0.09 | -6.84e-06
| 0.087 | -6.85e-06
| 0.084 | -6.86e-06
| 0.081 | -6.88e-06
| 0.078 | -6.89e-06
| 0.075 | -6.9e-06
| 0.072 | -6.92e-06
| 0.069 | -6.93e-06
| 0.066 | -6.95e-06
| 0.063 | -6.96e-06
| 0.06 | -6.98e-06
| 0.057 | -7e-06
| 0.054 | -7e-06
| 0.051 | -7.03e-06
| 0.048 | -7.04e-06
| 0.045 | -7.06e-06
| 0.042 | -7.08e-06
| 0.039 | -7.09e-06
| 0.036 | -7.12e-06
| 0.033 | -7.13e-06
| 0.03 | -7.16e-06
| 0.027 | -7.17e-06
| 0.024 | -7.2e-06
| 0.021 | -7.22e-06
| 0.018 | -7.24e-06
| 0.015 | -7.26e-06
| 0.012 | -7.28e-06
| 0.009 | -7.31e-06
| 0.006 | -7.33e-06
| 0.003 | -7.36e-06

## Sheet5
15mV/s | E/V | A/I
| 0 | -3.97e-06
| 0.003 | -3.56e-08
| 0.006 | 2.55e-06
| 0.009 | 4.33e-06
| 0.012 | 5.58e-06
| 0.015 | 6.48e-06
| 0.018 | 7.13e-06
| 0.021 | 7.61e-06
| 0.024 | 7.95e-06
| 0.027 | 8.22e-06
| 0.03 | 8.41e-06
| 0.033 | 8.57e-06
| 0.036 | 8.69e-06
| 0.039 | 8.78e-06
| 0.042 | 8.86e-06
| 0.045 | 8.92e-06
| 0.048 | 8.97e-06
| 0.051 | 9.01e-06
| 0.054 | 9.04e-06
| 0.057 | 9.07e-06
| 0.06 | 9.09e-06
| 0.063 | 9.11e-06
| 0.066 | 9.12e-06
| 0.069 | 9.13e-06
| 0.072 | 9.14e-06
| 0.075 | 9.15e-06
| 0.078 | 9.15e-06
| 0.081 | 9.16e-06
| 0.084 | 9.16e-06
| 0.087 | 9.16e-06
| 0.09 | 9.16e-06
| 0.093 | 9.15e-06
| 0.096 | 9.16e-06
| 0.099 | 9.15e-06
| 0.102 | 9.15e-06
| 0.105 | 9.15e-06
| 0.108 | 9.15e-06
| 0.111 | 9.14e-06
| 0.114 | 9.13e-06
| 0.117 | 9.12e-06
| 0.12 | 9.12e-06
| 0.123 | 9.11e-06
| 0.126 | 9.1e-06
| 0.129 | 9.1e-06
| 0.132 | 9.09e-06
| 0.135 | 9.08e-06
| 0.138 | 9.08e-06
| 0.141 | 9.06e-06
| 0.144 | 9.06e-06
| 0.147 | 9.05e-06
| 0.15 | 9.04e-06
| 0.153 | 9.03e-06
| 0.156 | 9.03e-06
| 0.159 | 9.02e-06
| 0.162 | 9.01e-06
| 0.165 | 9.01e-06
| 0.168 | 9e-06
| 0.171 | 8.99e-06
| 0.174 | 8.98e-06
| 0.177 | 8.98e-06
| 0.18 | 8.97e-06
| 0.183 | 8.97e-06
| 0.186 | 8.96e-06
| 0.189 | 8.96e-06
| 0.192 | 8.96e-06
| 0.195 | 8.95e-06
| 0.198 | 8.95e-06
| 0.201 | 8.95e-06
| 0.204 | 8.95e-06
| 0.207 | 8.96e-06
| 0.21 | 8.96e-06
| 0.213 | 8.97e-06
| 0.216 | 8.98e-06
| 0.219 | 8.98e-06
| 0.222 | 9e-06
| 0.225 | 9.01e-06
| 0.228 | 9.03e-06
| 0.231 | 9.05e-06
| 0.234 | 9.07e-06
| 0.237 | 9.1e-06
| 0.24 | 9.14e-06
| 0.243 | 9.17e-06
| 0.246 | 9.21e-06
| 0.249 | 9.25e-06
| 0.252 | 9.31e-06
| 0.255 | 9.36e-06
| 0.258 | 9.43e-06
| 0.261 | 9.49e-06
| 0.264 | 9.57e-06
| 0.267 | 9.65e-06
| 0.27 | 9.74e-06
| 0.273 | 9.84e-06
| 0.276 | 9.95e-06
| 0.279 | 1.01e-05
| 0.282 | 1.02e-05
| 0.285 | 1.03e-05
| 0.288 | 1.05e-05
| 0.291 | 1.06e-05
| 0.294 | 1.08e-05
| 0.297 | 1.09e-05
| 0.3 | 1.11e-05
| 0.303 | 1.13e-05
| 0.306 | 1.15e-05
| 0.309 | 1.17e-05
| 0.312 | 1.19e-05
| 0.315 | 1.21e-05
| 0.318 | 1.23e-05
| 0.321 | 1.25e-05
| 0.324 | 1.27e-05
| 0.327 | 1.29e-05
| 0.33 | 1.31e-05
| 0.333 | 1.33e-05
| 0.336 | 1.34e-05
| 0.339 | 1.36e-05
| 0.342 | 1.38e-05
| 0.345 | 1.39e-05
| 0.348 | 1.41e-05
| 0.351 | 1.42e-05
| 0.354 | 1.43e-05
| 0.357 | 1.44e-05
| 0.36 | 1.44e-05
| 0.363 | 1.45e-05
| 0.366 | 1.45e-05
| 0.369 | 1.45e-05
| 0.372 | 1.45e-05
| 0.375 | 1.45e-05
| 0.378 | 1.44e-05
| 0.381 | 1.43e-05
| 0.384 | 1.42e-05
| 0.387 | 1.41e-05
| 0.39 | 1.4e-05
| 0.393 | 1.38e-05
| 0.396 | 1.37e-05
| 0.399 | 1.35e-05
| 0.402 | 1.34e-05
| 0.405 | 1.32e-05
| 0.408 | 1.3e-05
| 0.411 | 1.29e-05
| 0.414 | 1.27e-05
| 0.417 | 1.25e-05
| 0.42 | 1.24e-05
| 0.423 | 1.22e-05
| 0.426 | 1.2e-05
| 0.429 | 1.19e-05
| 0.432 | 1.18e-05
| 0.435 | 1.16e-05
| 0.438 | 1.15e-05
| 0.441 | 1.14e-05
| 0.444 | 1.12e-05
| 0.447 | 1.11e-05
| 0.45 | 1.1e-05
| 0.453 | 1.09e-05
| 0.456 | 1.08e-05
| 0.459 | 1.08e-05
| 0.462 | 1.07e-05
| 0.465 | 1.06e-05
| 0.468 | 1.05e-05
| 0.471 | 1.05e-05
| 0.474 | 1.04e-05
| 0.477 | 1.03e-05
| 0.48 | 1.03e-05
| 0.483 | 1.02e-05
| 0.486 | 1.02e-05
| 0.489 | 1.01e-05
| 0.492 | 1.01e-05
| 0.495 | 1e-05
| 0.498 | 9.98e-06
| 0.501 | 9.94e-06
| 0.504 | 9.9e-06
| 0.507 | 9.86e-06
| 0.51 | 9.83e-06
| 0.513 | 9.79e-06
| 0.516 | 9.76e-06
| 0.519 | 9.73e-06
| 0.522 | 9.7e-06
| 0.525 | 9.67e-06
| 0.528 | 9.65e-06
| 0.531 | 9.62e-06
| 0.534 | 9.6e-06
| 0.537 | 9.58e-06
| 0.54 | 9.57e-06
| 0.543 | 9.56e-06
| 0.546 | 9.55e-06
| 0.549 | 9.55e-06
| 0.552 | 9.54e-06
| 0.555 | 9.55e-06
| 0.558 | 9.56e-06
| 0.561 | 9.57e-06
| 0.564 | 9.58e-06
| 0.567 | 9.6e-06
| 0.57 | 9.62e-06
| 0.573 | 9.64e-06
| 0.576 | 8.08e-06
| 0.579 | 7.01e-06
| 0.582 | 6.22e-06
| 0.585 | 5.62e-06
| 0.588 | 5.15e-06
| 0.591 | 4.78e-06
| 0.594 | 4.49e-06
| 0.597 | 4.26e-06
| 0.6 | 4.08e-06
| 0.597 | 8.98e-07
| 0.594 | -9.44e-07
| 0.591 | -2.12e-06
| 0.588 | -2.91e-06
| 0.585 | -3.47e-06
| 0.582 | -3.87e-06
| 0.579 | -4.18e-06
| 0.576 | -4.42e-06
| 0.573 | -4.61e-06
| 0.57 | -4.77e-06
| 0.567 | -4.9e-06
| 0.564 | -5.01e-06
| 0.561 | -5.11e-06
| 0.558 | -5.19e-06
| 0.555 | -5.27e-06
| 0.552 | -5.34e-06
| 0.549 | -5.4e-06
| 0.546 | -5.46e-06
| 0.543 | -5.51e-06
| 0.54 | -5.56e-06
| 0.537 | -5.61e-06
| 0.534 | -5.66e-06
| 0.531 | -5.71e-06
| 0.528 | -5.75e-06
| 0.525 | -5.79e-06
| 0.522 | -5.84e-06
| 0.519 | -5.88e-06
| 0.516 | -5.92e-06
| 0.513 | -5.97e-06
| 0.51 | -6.02e-06
| 0.507 | -6.07e-06
| 0.504 | -6.11e-06
| 0.501 | -6.15e-06
| 0.498 | -6.19e-06
| 0.495 | -6.24e-06
| 0.492 | -6.28e-06
| 0.489 | -6.32e-06
| 0.486 | -6.37e-06
| 0.483 | -6.41e-06
| 0.48 | -6.46e-06
| 0.477 | -6.51e-06
| 0.474 | -6.56e-06
| 0.471 | -6.6e-06
| 0.468 | -6.65e-06
| 0.465 | -6.7e-06
| 0.462 | -6.76e-06
| 0.459 | -6.81e-06
| 0.456 | -6.87e-06
| 0.453 | -6.93e-06
| 0.45 | -7e-06
| 0.447 | -7.07e-06
| 0.444 | -7.14e-06
| 0.441 | -7.22e-06
| 0.438 | -7.3e-06
| 0.435 | -7.39e-06
| 0.432 | -7.49e-06
| 0.429 | -7.6e-06
| 0.426 | -7.71e-06
| 0.423 | -7.82e-06
| 0.42 | -7.95e-06
| 0.417 | -8.09e-06
| 0.414 | -8.23e-06
| 0.411 | -8.38e-06
| 0.408 | -8.54e-06
| 0.405 | -8.72e-06
| 0.402 | -8.9e-06
| 0.399 | -9.08e-06
| 0.396 | -9.29e-06
| 0.393 | -9.5e-06
| 0.39 | -9.71e-06
| 0.387 | -9.94e-06
| 0.384 | -1.02e-05
| 0.381 | -1.04e-05
| 0.378 | -1.07e-05
| 0.375 | -1.09e-05
| 0.372 | -1.12e-05
| 0.369 | -1.15e-05
| 0.366 | -1.17e-05
| 0.363 | -1.2e-05
| 0.36 | -1.22e-05
| 0.357 | -1.25e-05
| 0.354 | -1.27e-05
| 0.351 | -1.3e-05
| 0.348 | -1.32e-05
| 0.345 | -1.34e-05
| 0.342 | -1.36e-05
| 0.339 | -1.38e-05
| 0.336 | -1.4e-05
| 0.333 | -1.41e-05
| 0.33 | -1.42e-05
| 0.327 | -1.43e-05
| 0.324 | -1.44e-05
| 0.321 | -1.44e-05
| 0.318 | -1.45e-05
| 0.315 | -1.45e-05
| 0.312 | -1.44e-05
| 0.309 | -1.43e-05
| 0.306 | -1.43e-05
| 0.303 | -1.42e-05
| 0.3 | -1.41e-05
| 0.297 | -1.4e-05
| 0.294 | -1.38e-05
| 0.291 | -1.37e-05
| 0.288 | -1.35e-05
| 0.285 | -1.33e-05
| 0.282 | -1.32e-05
| 0.279 | -1.3e-05
| 0.276 | -1.29e-05
| 0.273 | -1.27e-05
| 0.27 | -1.25e-05
| 0.267 | -1.24e-05
| 0.264 | -1.22e-05
| 0.261 | -1.21e-05
| 0.258 | -1.2e-05
| 0.255 | -1.19e-05
| 0.252 | -1.18e-05
| 0.249 | -1.16e-05
| 0.246 | -1.15e-05
| 0.243 | -1.15e-05
| 0.24 | -1.14e-05
| 0.237 | -1.13e-05
| 0.234 | -1.12e-05
| 0.231 | -1.12e-05
| 0.228 | -1.11e-05
| 0.225 | -1.1e-05
| 0.222 | -1.1e-05
| 0.219 | -1.1e-05
| 0.216 | -1.09e-05
| 0.213 | -1.09e-05
| 0.21 | -1.08e-05
| 0.207 | -1.08e-05
| 0.204 | -1.08e-05
| 0.201 | -1.08e-05
| 0.198 | -1.08e-05
| 0.195 | -1.07e-05
| 0.192 | -1.07e-05
| 0.189 | -1.07e-05
| 0.186 | -1.07e-05
| 0.183 | -1.07e-05
| 0.18 | -1.07e-05
| 0.177 | -1.07e-05
| 0.174 | -1.07e-05
| 0.171 | -1.07e-05
| 0.168 | -1.07e-05
| 0.165 | -1.07e-05
| 0.162 | -1.07e-05
| 0.159 | -1.07e-05
| 0.156 | -1.07e-05
| 0.153 | -1.07e-05
| 0.15 | -1.07e-05
| 0.147 | -1.07e-05
| 0.144 | -1.08e-05
| 0.141 | -1.08e-05
| 0.138 | -1.08e-05
| 0.135 | -1.08e-05
| 0.132 | -1.08e-05
| 0.129 | -1.08e-05
| 0.126 | -1.08e-05
| 0.123 | -1.08e-05
| 0.12 | -1.09e-05
| 0.117 | -1.09e-05
| 0.114 | -1.09e-05
| 0.111 | -1.09e-05
| 0.108 | -1.09e-05
| 0.105 | -1.09e-05
| 0.102 | -1.1e-05
| 0.099 | -1.1e-05
| 0.096 | -1.1e-05
| 0.093 | -1.1e-05
| 0.09 | -1.1e-05
| 0.087 | -1.11e-05
| 0.084 | -1.11e-05
| 0.081 | -1.11e-05
| 0.078 | -1.11e-05
| 0.075 | -1.11e-05
| 0.072 | -1.12e-05
| 0.069 | -1.12e-05
| 0.066 | -1.12e-05
| 0.063 | -1.12e-05
| 0.06 | -1.13e-05
| 0.057 | -1.13e-05
| 0.054 | -1.13e-05
| 0.051 | -1.13e-05
| 0.048 | -1.14e-05
| 0.045 | -1.14e-05
| 0.042 | -1.14e-05
| 0.039 | -1.14e-05
| 0.036 | -1.15e-05
| 0.033 | -1.15e-05
| 0.03 | -1.15e-05
| 0.027 | -6.2e-06
| 0.024 | -6.21e-06
| 0.021 | -6.23e-06
| 0.018 | -6.25e-06
| 0.015 | -6.26e-06
| 0.012 | -6.28e-06
| 0.009 | -6.3e-06
| 0.006 | -6.32e-06
| 0.003 | -6.33e-06

## Sheet6
25mV/s | E/V | A/I
| 0 | -1.51e-05
| 0.003 | -1.02e-05
| 0.006 | -6.39e-06
| 0.009 | -3.39e-06
| 0.012 | -9.47e-07
| 0.015 | 1.06e-06
| 0.018 | 2.73e-06
| 0.021 | 4.12e-06
| 0.024 | 5.29e-06
| 0.027 | 6.27e-06
| 0.03 | 7.1e-06
| 0.033 | 7.81e-06
| 0.036 | 8.42e-06
| 0.039 | 8.94e-06
| 0.042 | 9.39e-06
| 0.045 | 9.78e-06
| 0.048 | 1.01e-05
| 0.051 | 1.04e-05
| 0.054 | 1.07e-05
| 0.057 | 1.09e-05
| 0.06 | 1.11e-05
| 0.063 | 1.13e-05
| 0.066 | 1.14e-05
| 0.069 | 1.16e-05
| 0.072 | 1.17e-05
| 0.075 | 1.18e-05
| 0.078 | 1.19e-05
| 0.081 | 1.19e-05
| 0.084 | 1.2e-05
| 0.087 | 1.21e-05
| 0.09 | 1.21e-05
| 0.093 | 1.22e-05
| 0.096 | 1.22e-05
| 0.099 | 1.23e-05
| 0.102 | 1.23e-05
| 0.105 | 1.23e-05
| 0.108 | 1.23e-05
| 0.111 | 1.24e-05
| 0.114 | 1.24e-05
| 0.117 | 1.24e-05
| 0.12 | 1.24e-05
| 0.123 | 1.24e-05
| 0.126 | 1.24e-05
| 0.129 | 1.25e-05
| 0.132 | 1.24e-05
| 0.135 | 1.24e-05
| 0.138 | 1.24e-05
| 0.141 | 1.24e-05
| 0.144 | 1.24e-05
| 0.147 | 1.24e-05
| 0.15 | 1.24e-05
| 0.153 | 1.24e-05
| 0.156 | 1.24e-05
| 0.159 | 1.24e-05
| 0.162 | 1.24e-05
| 0.165 | 1.24e-05
| 0.168 | 1.24e-05
| 0.171 | 1.24e-05
| 0.174 | 1.24e-05
| 0.177 | 1.23e-05
| 0.18 | 1.23e-05
| 0.183 | 1.23e-05
| 0.186 | 1.23e-05
| 0.189 | 1.23e-05
| 0.192 | 1.23e-05
| 0.195 | 1.23e-05
| 0.198 | 1.23e-05
| 0.201 | 1.23e-05
| 0.204 | 1.23e-05
| 0.207 | 1.23e-05
| 0.21 | 1.22e-05
| 0.213 | 1.22e-05
| 0.216 | 1.22e-05
| 0.219 | 1.22e-05
| 0.222 | 1.22e-05
| 0.225 | 1.22e-05
| 0.228 | 1.22e-05
| 0.231 | 1.22e-05
| 0.234 | 1.22e-05
| 0.237 | 1.23e-05
| 0.24 | 1.23e-05
| 0.243 | 1.23e-05
| 0.246 | 1.23e-05
| 0.249 | 1.23e-05
| 0.252 | 1.24e-05
| 0.255 | 1.24e-05
| 0.258 | 1.24e-05
| 0.261 | 1.24e-05
| 0.264 | 1.25e-05
| 0.267 | 1.25e-05
| 0.27 | 1.26e-05
| 0.273 | 1.26e-05
| 0.276 | 1.27e-05
| 0.279 | 1.28e-05
| 0.282 | 1.28e-05
| 0.285 | 1.29e-05
| 0.288 | 1.3e-05
| 0.291 | 1.32e-05
| 0.294 | 1.32e-05
| 0.297 | 1.34e-05
| 0.3 | 1.35e-05
| 0.303 | 1.36e-05
| 0.306 | 1.38e-05
| 0.309 | 1.4e-05
| 0.312 | 1.41e-05
| 0.315 | 1.43e-05
| 0.318 | 1.45e-05
| 0.321 | 1.47e-05
| 0.324 | 1.49e-05
| 0.327 | 1.51e-05
| 0.33 | 1.53e-05
| 0.333 | 1.55e-05
| 0.336 | 1.58e-05
| 0.339 | 1.6e-05
| 0.342 | 1.62e-05
| 0.345 | 1.65e-05
| 0.348 | 1.66e-05
| 0.351 | 1.68e-05
| 0.354 | 1.7e-05
| 0.357 | 1.72e-05
| 0.36 | 1.74e-05
| 0.363 | 1.76e-05
| 0.366 | 1.77e-05
| 0.369 | 1.78e-05
| 0.372 | 1.8e-05
| 0.375 | 1.81e-05
| 0.378 | 1.81e-05
| 0.381 | 1.82e-05
| 0.384 | 1.82e-05
| 0.387 | 1.83e-05
| 0.39 | 1.82e-05
| 0.393 | 1.82e-05
| 0.396 | 1.82e-05
| 0.399 | 1.81e-05
| 0.402 | 1.8e-05
| 0.405 | 1.79e-05
| 0.408 | 1.78e-05
| 0.411 | 1.77e-05
| 0.414 | 1.76e-05
| 0.417 | 1.75e-05
| 0.42 | 1.73e-05
| 0.423 | 1.72e-05
| 0.426 | 1.7e-05
| 0.429 | 1.69e-05
| 0.432 | 1.67e-05
| 0.435 | 1.65e-05
| 0.438 | 1.63e-05
| 0.441 | 1.62e-05
| 0.444 | 1.6e-05
| 0.447 | 1.58e-05
| 0.45 | 1.57e-05
| 0.453 | 1.55e-05
| 0.456 | 1.53e-05
| 0.459 | 1.51e-05
| 0.462 | 1.5e-05
| 0.465 | 1.49e-05
| 0.468 | 1.47e-05
| 0.471 | 1.45e-05
| 0.474 | 1.44e-05
| 0.477 | 1.43e-05
| 0.48 | 1.42e-05
| 0.483 | 1.41e-05
| 0.486 | 1.4e-05
| 0.489 | 1.38e-05
| 0.492 | 1.37e-05
| 0.495 | 1.36e-05
| 0.498 | 1.36e-05
| 0.501 | 1.35e-05
| 0.504 | 1.34e-05
| 0.507 | 1.33e-05
| 0.51 | 1.32e-05
| 0.513 | 1.32e-05
| 0.516 | 1.31e-05
| 0.519 | 1.3e-05
| 0.522 | 1.3e-05
| 0.525 | 1.29e-05
| 0.528 | 1.28e-05
| 0.531 | 1.27e-05
| 0.534 | 1.27e-05
| 0.537 | 1.27e-05
| 0.54 | 1.26e-05
| 0.543 | 1.26e-05
| 0.546 | 1.25e-05
| 0.549 | 1.25e-05
| 0.552 | 1.25e-05
| 0.555 | 1.24e-05
| 0.558 | 1.24e-05
| 0.561 | 1.24e-05
| 0.564 | 1.23e-05
| 0.567 | 1.23e-05
| 0.57 | 1.23e-05
| 0.573 | 1.23e-05
| 0.576 | 1.23e-05
| 0.579 | 1.23e-05
| 0.582 | 1.23e-05
| 0.585 | 1.23e-05
| 0.588 | 1.23e-05
| 0.591 | 1.23e-05
| 0.594 | 1.23e-05
| 0.597 | 1.24e-05
| 0.6 | 1.24e-05
| 0.597 | 8.05e-06
| 0.594 | 5e-06
| 0.591 | 2.71e-06
| 0.588 | 9.34e-07
| 0.585 | -4.73e-07
| 0.582 | -1.61e-06
| 0.579 | -2.53e-06
| 0.576 | -3.3e-06
| 0.573 | -3.94e-06
| 0.57 | -4.49e-06
| 0.567 | -4.95e-06
| 0.564 | -5.35e-06
| 0.561 | -5.69e-06
| 0.558 | -5.99e-06
| 0.555 | -6.25e-06
| 0.552 | -6.48e-06
| 0.549 | -6.68e-06
| 0.546 | -6.86e-06
| 0.543 | -7.02e-06
| 0.54 | -7.17e-06
| 0.537 | -7.3e-06
| 0.534 | -7.42e-06
| 0.531 | -7.53e-06
| 0.528 | -7.63e-06
| 0.525 | -7.73e-06
| 0.522 | -7.82e-06
| 0.519 | -7.9e-06
| 0.516 | -7.98e-06
| 0.513 | -8.06e-06
| 0.51 | -8.13e-06
| 0.507 | -8.2e-06
| 0.504 | -8.27e-06
| 0.501 | -8.34e-06
| 0.498 | -8.4e-06
| 0.495 | -8.46e-06
| 0.492 | -8.52e-06
| 0.489 | -8.59e-06
| 0.486 | -8.65e-06
| 0.483 | -8.71e-06
| 0.48 | -8.77e-06
| 0.477 | -8.82e-06
| 0.474 | -8.88e-06
| 0.471 | -8.94e-06
| 0.468 | -9e-06
| 0.465 | -9.05e-06
| 0.462 | -9.1e-06
| 0.459 | -9.16e-06
| 0.456 | -9.22e-06
| 0.453 | -9.27e-06
| 0.45 | -9.33e-06
| 0.447 | -9.4e-06
| 0.444 | -9.46e-06
| 0.441 | -9.52e-06
| 0.438 | -9.59e-06
| 0.435 | -9.66e-06
| 0.432 | -9.74e-06
| 0.429 | -9.82e-06
| 0.426 | -9.9e-06
| 0.423 | -9.98e-06
| 0.42 | -1.01e-05
| 0.417 | -1.02e-05
| 0.414 | -1.03e-05
| 0.411 | -1.04e-05
| 0.408 | -1.05e-05
| 0.405 | -1.07e-05
| 0.402 | -1.08e-05
| 0.399 | -1.1e-05
| 0.396 | -1.11e-05
| 0.393 | -1.13e-05
| 0.39 | -1.15e-05
| 0.387 | -1.17e-05
| 0.384 | -1.18e-05
| 0.381 | -1.21e-05
| 0.378 | -1.23e-05
| 0.375 | -1.25e-05
| 0.372 | -1.27e-05
| 0.369 | -1.3e-05
| 0.366 | -1.32e-05
| 0.363 | -1.35e-05
| 0.36 | -1.38e-05
| 0.357 | -1.41e-05
| 0.354 | -1.44e-05
| 0.351 | -1.47e-05
| 0.348 | -1.49e-05
| 0.345 | -1.53e-05
| 0.342 | -1.55e-05
| 0.339 | -1.58e-05
| 0.336 | -1.61e-05
| 0.333 | -1.64e-05
| 0.33 | -1.66e-05
| 0.327 | -1.69e-05
| 0.324 | -1.71e-05
| 0.321 | -1.73e-05
| 0.318 | -1.75e-05
| 0.315 | -1.76e-05
| 0.312 | -1.78e-05
| 0.309 | -1.79e-05
| 0.306 | -1.8e-05
| 0.303 | -1.81e-05
| 0.3 | -1.81e-05
| 0.297 | -1.82e-05
| 0.294 | -1.82e-05
| 0.291 | -1.81e-05
| 0.288 | -1.81e-05
| 0.285 | -1.8e-05
| 0.282 | -1.8e-05
| 0.279 | -1.79e-05
| 0.276 | -1.78e-05
| 0.273 | -1.77e-05
| 0.27 | -1.75e-05
| 0.267 | -1.74e-05
| 0.264 | -1.72e-05
| 0.261 | -1.71e-05
| 0.258 | -1.69e-05
| 0.255 | -1.67e-05
| 0.252 | -1.66e-05
| 0.249 | -1.65e-05
| 0.246 | -1.63e-05
| 0.243 | -1.62e-05
| 0.24 | -1.6e-05
| 0.237 | -1.59e-05
| 0.234 | -1.57e-05
| 0.231 | -1.56e-05
| 0.228 | -1.55e-05
| 0.225 | -1.53e-05
| 0.222 | -1.52e-05
| 0.219 | -1.52e-05
| 0.216 | -1.5e-05
| 0.213 | -1.49e-05
| 0.21 | -1.49e-05
| 0.207 | -1.48e-05
| 0.204 | -1.47e-05
| 0.201 | -1.46e-05
| 0.198 | -1.46e-05
| 0.195 | -1.45e-05
| 0.192 | -1.44e-05
| 0.189 | -1.44e-05
| 0.186 | -1.44e-05
| 0.183 | -1.43e-05
| 0.18 | -1.42e-05
| 0.177 | -1.42e-05
| 0.174 | -1.42e-05
| 0.171 | -1.42e-05
| 0.168 | -1.42e-05
| 0.165 | -1.41e-05
| 0.162 | -1.41e-05
| 0.159 | -1.41e-05
| 0.156 | -1.41e-05
| 0.153 | -1.41e-05
| 0.15 | -1.41e-05
| 0.147 | -1.41e-05
| 0.144 | -1.41e-05
| 0.141 | -1.41e-05
| 0.138 | -1.41e-05
| 0.135 | -1.41e-05
| 0.132 | -1.41e-05
| 0.129 | -1.41e-05
| 0.126 | -1.41e-05
| 0.123 | -1.42e-05
| 0.12 | -1.42e-05
| 0.117 | -1.42e-05
| 0.114 | -1.42e-05
| 0.111 | -1.42e-05
| 0.108 | -1.42e-05
| 0.105 | -1.42e-05
| 0.102 | -1.42e-05
| 0.099 | -1.42e-05
| 0.096 | -1.43e-05
| 0.093 | -1.43e-05
| 0.09 | -1.43e-05
| 0.087 | -1.43e-05
| 0.084 | -1.44e-05
| 0.081 | -1.44e-05
| 0.078 | -1.44e-05
| 0.075 | -1.45e-05
| 0.072 | -1.45e-05
| 0.069 | -1.45e-05
| 0.066 | -1.45e-05
| 0.063 | -1.45e-05
| 0.06 | -1.46e-05
| 0.057 | -1.46e-05
| 0.054 | -1.46e-05
| 0.051 | -1.46e-05
| 0.048 | -1.47e-05
| 0.045 | -1.47e-05
| 0.042 | -1.47e-05
| 0.039 | -1.47e-05
| 0.036 | -1.48e-05
| 0.033 | -1.48e-05
| 0.03 | -1.48e-05
| 0.027 | -1.49e-05
| 0.024 | -1.49e-05
| 0.021 | -1.5e-05
| 0.018 | -1.5e-05
| 0.015 | -1.5e-05
| 0.012 | -1.51e-05
| 0.009 | -1.51e-05
| 0.006 | -1.51e-05
| 0.003 | -1.52e-05