## Sheet1
1mV/s | E/V | A/I
| 0 | -1.2e-06
| 0.003 | -5.37e-07
| 0.006 | -3.7e-07
| 0.009 | -2.7e-07
| 0.012 | -1.93e-07
| 0.015 | -1.23e-07
| 0.018 | -6.31e-08
| 0.021 | -1.22e-08
| 0.024 | 3.26e-08
| 0.027 | 7.55e-08
| 0.03 | 1.12e-07
| 0.033 | 1.45e-07
| 0.036 | 1.76e-07
| 0.039 | 2.04e-07
| 0.042 | 2.26e-07
| 0.045 | 2.52e-07
| 0.048 | 2.72e-07
| 0.051 | 2.92e-07
| 0.054 | 3.09e-07
| 0.057 | 3.28e-07
| 0.06 | 3.41e-07
| 0.063 | 3.53e-07
| 0.066 | 3.67e-07
| 0.069 | 3.78e-07
| 0.072 | 3.87e-07
| 0.075 | 3.99e-07
| 0.078 | 4.06e-07
| 0.081 | 4.14e-07
| 0.084 | 4.21e-07
| 0.087 | 4.29e-07
| 0.09 | 4.36e-07
| 0.093 | 4.42e-07
| 0.096 | 4.5e-07
| 0.099 | 4.52e-07
| 0.102 | 4.58e-07
| 0.105 | 4.65e-07
| 0.108 | 4.65e-07
| 0.111 | 4.69e-07
| 0.114 | 4.73e-07
| 0.117 | 4.79e-07
| 0.12 | 4.79e-07
| 0.123 | 4.84e-07
| 0.126 | 4.86e-07
| 0.129 | 4.89e-07
| 0.132 | 4.91e-07
| 0.135 | 4.93e-07
| 0.138 | 4.93e-07
| 0.141 | 4.94e-07
| 0.144 | 4.99e-07
| 0.147 | 5e-07
| 0.15 | 5.04e-07
| 0.153 | 5.03e-07
| 0.156 | 5.06e-07
| 0.159 | 5.08e-07
| 0.162 | 5.11e-07
| 0.165 | 5.06e-07
| 0.168 | 5.09e-07
| 0.171 | 5.09e-07
| 0.174 | 5.14e-07
| 0.177 | 5.14e-07
| 0.18 | 5.18e-07
| 0.183 | 5.2e-07
| 0.186 | 5.2e-07
| 0.189 | 5.26e-07
| 0.192 | 5.26e-07
| 0.195 | 5.23e-07
| 0.198 | 5.28e-07
| 0.201 | 5.32e-07
| 0.204 | 5.33e-07
| 0.207 | 5.39e-07
| 0.21 | 5.4e-07
| 0.213 | 5.43e-07
| 0.216 | 5.45e-07
| 0.219 | 5.53e-07
| 0.222 | 5.56e-07
| 0.225 | 5.63e-07
| 0.228 | 5.67e-07
| 0.231 | 5.72e-07
| 0.234 | 5.81e-07
| 0.237 | 5.88e-07
| 0.24 | 5.99e-07
| 0.243 | 6.07e-07
| 0.246 | 6.17e-07
| 0.249 | 6.3e-07
| 0.252 | 6.46e-07
| 0.255 | 6.6e-07
| 0.258 | 6.71e-07
| 0.261 | 6.91e-07
| 0.264 | 7.14e-07
| 0.267 | 7.3e-07
| 0.27 | 7.51e-07
| 0.273 | 7.76e-07
| 0.276 | 8.03e-07
| 0.279 | 8.28e-07
| 0.282 | 8.62e-07
| 0.285 | 8.99e-07
| 0.288 | 9.36e-07
| 0.291 | 9.75e-07
| 0.294 | 1.02e-06
| 0.297 | 1.07e-06
| 0.3 | 1.12e-06
| 0.303 | 1.17e-06
| 0.306 | 1.23e-06
| 0.309 | 1.28e-06
| 0.312 | 1.34e-06
| 0.315 | 1.41e-06
| 0.318 | 1.48e-06
| 0.321 | 1.55e-06
| 0.324 | 1.62e-06
| 0.327 | 1.69e-06
| 0.33 | 1.76e-06
| 0.333 | 1.82e-06
| 0.336 | 1.89e-06
| 0.339 | 1.96e-06
| 0.342 | 2.02e-06
| 0.345 | 2.08e-06
| 0.348 | 2.13e-06
| 0.351 | 2.18e-06
| 0.354 | 2.23e-06
| 0.357 | 2.26e-06
| 0.36 | 2.29e-06
| 0.363 | 2.31e-06
| 0.366 | 2.33e-06
| 0.369 | 2.35e-06
| 0.372 | 2.36e-06
| 0.375 | 2.35e-06
| 0.378 | 2.35e-06
| 0.381 | 2.35e-06
| 0.384 | 2.33e-06
| 0.387 | 2.31e-06
| 0.39 | 2.29e-06
| 0.393 | 2.27e-06
| 0.396 | 2.24e-06
| 0.399 | 2.22e-06
| 0.402 | 2.19e-06
| 0.405 | 2.16e-06
| 0.408 | 2.13e-06
| 0.411 | 2.09e-06
| 0.414 | 2.07e-06
| 0.417 | 2.04e-06
| 0.42 | 2.01e-06
| 0.423 | 1.98e-06
| 0.426 | 1.95e-06
| 0.429 | 1.93e-06
| 0.432 | 1.9e-06
| 0.435 | 1.87e-06
| 0.438 | 1.84e-06
| 0.441 | 1.82e-06
| 0.444 | 1.8e-06
| 0.447 | 1.78e-06
| 0.45 | 1.76e-06
| 0.453 | 1.74e-06
| 0.456 | 1.72e-06
| 0.459 | 1.71e-06
| 0.462 | 1.69e-06
| 0.465 | 1.67e-06
| 0.468 | 1.66e-06
| 0.471 | 1.65e-06
| 0.474 | 1.64e-06
| 0.477 | 1.63e-06
| 0.48 | 1.62e-06
| 0.483 | 1.61e-06
| 0.486 | 1.61e-06
| 0.489 | 1.61e-06
| 0.492 | 1.6e-06
| 0.495 | 1.6e-06
| 0.498 | 1.59e-06
| 0.501 | 1.6e-06
| 0.504 | 1.6e-06
| 0.507 | 1.6e-06
| 0.51 | 1.6e-06
| 0.513 | 1.6e-06
| 0.516 | 1.61e-06
| 0.519 | 1.61e-06
| 0.522 | 1.62e-06
| 0.525 | 1.63e-06
| 0.528 | 1.65e-06
| 0.531 | 1.65e-06
| 0.534 | 1.67e-06
| 0.537 | 1.69e-06
| 0.54 | 1.71e-06
| 0.543 | 1.73e-06
| 0.546 | 1.76e-06
| 0.549 | 1.79e-06
| 0.552 | 1.82e-06
| 0.555 | 1.86e-06
| 0.558 | 1.91e-06
| 0.561 | 1.94e-06
| 0.564 | 2e-06
| 0.567 | 2.05e-06
| 0.57 | 2.11e-06
| 0.573 | 2.17e-06
| 0.576 | 2.24e-06
| 0.579 | 2.31e-06
| 0.582 | 2.38e-06
| 0.585 | 2.47e-06
| 0.588 | 2.55e-06
| 0.591 | 2.64e-06
| 0.594 | 2.73e-06
| 0.597 | 2.82e-06
| 0.6 | 2.5e-06
| 0.597 | 1.93e-06
| 0.594 | 1.69e-06
| 0.591 | 1.51e-06
| 0.588 | 1.36e-06
| 0.585 | 1.24e-06
| 0.582 | 1.13e-06
| 0.579 | 1.03e-06
| 0.576 | 9.39e-07
| 0.573 | 8.61e-07
| 0.57 | 7.86e-07
| 0.567 | 7.23e-07
| 0.564 | 6.66e-07
| 0.561 | 6.15e-07
| 0.558 | 5.65e-07
| 0.555 | 5.18e-07
| 0.552 | 4.79e-07
| 0.549 | 4.46e-07
| 0.546 | 4.09e-07
| 0.543 | 3.75e-07
| 0.54 | 3.47e-07
| 0.537 | 3.16e-07
| 0.534 | 2.89e-07
| 0.531 | 2.63e-07
| 0.528 | 2.42e-07
| 0.525 | 2.19e-07
| 0.522 | 1.96e-07
| 0.519 | 1.74e-07
| 0.516 | 1.53e-07
| 0.513 | 1.32e-07
| 0.51 | 1.09e-07
| 0.507 | 8.62e-08
| 0.504 | 7.16e-08
| 0.501 | 6.07e-08
| 0.498 | 3.81e-08
| 0.495 | 2.22e-08
| 0.492 | 8.85e-09
| 0.489 | -6.68e-09
| 0.486 | -1.72e-08
| 0.483 | -2.82e-08
| 0.48 | -4.28e-08
| 0.477 | -5.58e-08
| 0.474 | -6.85e-08
| 0.471 | -7.81e-08
| 0.468 | -8.91e-08
| 0.465 | -9.81e-08
| 0.462 | -1.08e-07
| 0.459 | -1.2e-07
| 0.456 | -1.33e-07
| 0.453 | -1.45e-07
| 0.45 | -1.55e-07
| 0.447 | -1.72e-07
| 0.444 | -1.87e-07
| 0.441 | -2.02e-07
| 0.438 | -2.23e-07
| 0.435 | -2.35e-07
| 0.432 | -2.58e-07
| 0.429 | -2.79e-07
| 0.426 | -3.02e-07
| 0.423 | -3.28e-07
| 0.42 | -3.57e-07
| 0.417 | -3.9e-07
| 0.414 | -4.22e-07
| 0.411 | -4.56e-07
| 0.408 | -4.95e-07
| 0.405 | -5.37e-07
| 0.402 | -5.82e-07
| 0.399 | -6.33e-07
| 0.396 | -6.82e-07
| 0.393 | -7.36e-07
| 0.39 | -7.95e-07
| 0.387 | -8.54e-07
| 0.384 | -9.16e-07
| 0.381 | -9.81e-07
| 0.378 | -1.05e-06
| 0.375 | -1.12e-06
| 0.372 | -1.2e-06
| 0.369 | -1.27e-06
| 0.366 | -1.34e-06
| 0.363 | -1.42e-06
| 0.36 | -1.48e-06
| 0.357 | -1.56e-06
| 0.354 | -1.63e-06
| 0.351 | -1.68e-06
| 0.348 | -1.74e-06
| 0.345 | -1.79e-06
| 0.342 | -1.84e-06
| 0.339 | -1.89e-06
| 0.336 | -1.91e-06
| 0.333 | -1.95e-06
| 0.33 | -1.97e-06
| 0.327 | -1.98e-06
| 0.324 | -2e-06
| 0.321 | -2e-06
| 0.318 | -2e-06
| 0.315 | -1.99e-06
| 0.312 | -1.97e-06
| 0.309 | -1.96e-06
| 0.306 | -1.94e-06
| 0.303 | -1.92e-06
| 0.3 | -1.89e-06
| 0.297 | -1.87e-06
| 0.294 | -1.84e-06
| 0.291 | -1.81e-06
| 0.288 | -1.78e-06
| 0.285 | -1.75e-06
| 0.282 | -1.72e-06
| 0.279 | -1.69e-06
| 0.276 | -1.67e-06
| 0.273 | -1.64e-06
| 0.27 | -1.61e-06
| 0.267 | -1.58e-06
| 0.264 | -1.56e-06
| 0.261 | -1.54e-06
| 0.258 | -1.51e-06
| 0.255 | -1.49e-06
| 0.252 | -1.47e-06
| 0.249 | -1.45e-06
| 0.246 | -1.43e-06
| 0.243 | -1.41e-06
| 0.24 | -1.39e-06
| 0.237 | -1.38e-06
| 0.234 | -1.36e-06
| 0.231 | -1.35e-06
| 0.228 | -1.33e-06
| 0.225 | -1.32e-06
| 0.222 | -1.3e-06
| 0.219 | -1.28e-06
| 0.216 | -1.27e-06
| 0.213 | -1.26e-06
| 0.21 | -1.26e-06
| 0.207 | -1.25e-06
| 0.204 | -1.24e-06
| 0.201 | -1.23e-06
| 0.198 | -1.22e-06
| 0.195 | -1.21e-06
| 0.192 | -1.2e-06
| 0.189 | -1.19e-06
| 0.186 | -1.19e-06
| 0.183 | -1.19e-06
| 0.18 | -1.18e-06
| 0.177 | -1.17e-06
| 0.174 | -1.17e-06
| 0.171 | -1.16e-06
| 0.168 | -1.16e-06
| 0.165 | -1.15e-06
| 0.162 | -1.15e-06
| 0.159 | -1.14e-06
| 0.156 | -1.14e-06
| 0.153 | -1.14e-06
| 0.15 | -1.14e-06
| 0.147 | -1.13e-06
| 0.144 | -1.13e-06
| 0.141 | -1.13e-06
| 0.138 | -1.12e-06
| 0.135 | -1.12e-06
| 0.132 | -1.13e-06
| 0.129 | -1.13e-06
| 0.126 | -1.12e-06
| 0.123 | -1.13e-06
| 0.12 | -1.13e-06
| 0.117 | -1.13e-06
| 0.114 | -1.13e-06
| 0.111 | -1.12e-06
| 0.108 | -1.12e-06
| 0.105 | -1.13e-06
| 0.102 | -1.13e-06
| 0.099 | -1.13e-06
| 0.096 | -1.13e-06
| 0.093 | -1.13e-06
| 0.09 | -1.13e-06
| 0.087 | -1.14e-06
| 0.084 | -1.14e-06
| 0.081 | -1.15e-06
| 0.078 | -1.15e-06
| 0.075 | -1.16e-06
| 0.072 | -1.17e-06
| 0.069 | -1.18e-06
| 0.066 | -1.18e-06
| 0.063 | -1.19e-06
| 0.06 | -1.19e-06
| 0.057 | -1.21e-06
| 0.054 | -1.22e-06
| 0.051 | -1.23e-06
| 0.048 | -1.24e-06
| 0.045 | -1.26e-06
| 0.042 | -1.27e-06
| 0.039 | -1.29e-06
| 0.036 | -1.31e-06
| 0.033 | -1.33e-06
| 0.03 | -1.36e-06
| 0.027 | -1.38e-06
| 0.024 | -1.41e-06
| 0.021 | -1.44e-06
| 0.018 | -1.46e-06
| 0.015 | -1.5e-06
| 0.012 | -1.55e-06
| 0.009 | -1.58e-06
| 0.006 | -1.63e-06
| 0.003 | -9.58e-07

## Sheet2
2mV/s | E/V | A/I
| 0 | -2.9464e-06
| 0.003 | -6.70645e-07
| 0.006 | 5.96415e-08
| 0.009 | 3.44066e-07
| 0.012 | 4.83236e-07
| 0.015 | 5.73782e-07
| 0.018 | 6.42492e-07
| 0.021 | 7.03807e-07
| 0.024 | 7.53374e-07
| 0.027 | 7.93693e-07
| 0.03 | 8.35202e-07
| 0.033 | 8.71756e-07
| 0.036 | 9.0537e-07
| 0.039 | 9.31143e-07
| 0.042 | 9.58252e-07
| 0.045 | 9.78627e-07
| 0.048 | 1.0073e-06
| 0.051 | 1.0254e-06
| 0.054 | 1.04122e-06
| 0.057 | 1.06219e-06
| 0.06 | 1.07604e-06
| 0.063 | 1.09565e-06
| 0.066 | 1.10519e-06
| 0.069 | 1.11631e-06
| 0.072 | 1.12498e-06
| 0.075 | 1.137e-06
| 0.078 | 1.14621e-06
| 0.081 | 1.15271e-06
| 0.084 | 1.16171e-06
| 0.087 | 1.16855e-06
| 0.09 | 1.17785e-06
| 0.093 | 1.18375e-06
| 0.096 | 1.18737e-06
| 0.099 | 1.19213e-06
| 0.102 | 1.20035e-06
| 0.105 | 1.20081e-06
| 0.108 | 1.2056e-06
| 0.111 | 1.20765e-06
| 0.114 | 1.21068e-06
| 0.117 | 1.21266e-06
| 0.12 | 1.21877e-06
| 0.123 | 1.22419e-06
| 0.126 | 1.22278e-06
| 0.129 | 1.2254e-06
| 0.132 | 1.22775e-06
| 0.135 | 1.23258e-06
| 0.138 | 1.23183e-06
| 0.141 | 1.23775e-06
| 0.144 | 1.23722e-06
| 0.147 | 1.23532e-06
| 0.15 | 1.24141e-06
| 0.153 | 1.24287e-06
| 0.156 | 1.24475e-06
| 0.159 | 1.24041e-06
| 0.162 | 1.24474e-06
| 0.165 | 1.2479e-06
| 0.168 | 1.24684e-06
| 0.171 | 1.24889e-06
| 0.174 | 1.24836e-06
| 0.177 | 1.25278e-06
| 0.18 | 1.2532e-06
| 0.183 | 1.25477e-06
| 0.186 | 1.25746e-06
| 0.189 | 1.25929e-06
| 0.192 | 1.26124e-06
| 0.195 | 1.26441e-06
| 0.198 | 1.2641e-06
| 0.201 | 1.27264e-06
| 0.204 | 1.27812e-06
| 0.207 | 1.27659e-06
| 0.21 | 1.28141e-06
| 0.213 | 1.28858e-06
| 0.216 | 1.29466e-06
| 0.219 | 1.30059e-06
| 0.222 | 1.30938e-06
| 0.225 | 1.31494e-06
| 0.228 | 1.32459e-06
| 0.231 | 1.33417e-06
| 0.234 | 1.34566e-06
| 0.237 | 1.36266e-06
| 0.24 | 1.37777e-06
| 0.243 | 1.39347e-06
| 0.246 | 1.40891e-06
| 0.249 | 1.43251e-06
| 0.252 | 1.45856e-06
| 0.255 | 1.48793e-06
| 0.258 | 1.51388e-06
| 0.261 | 1.5461e-06
| 0.264 | 1.57905e-06
| 0.267 | 1.62251e-06
| 0.27 | 1.66694e-06
| 0.273 | 1.71392e-06
| 0.276 | 1.76603e-06
| 0.279 | 1.82239e-06
| 0.282 | 1.88234e-06
| 0.285 | 1.95154e-06
| 0.288 | 2.02459e-06
| 0.291 | 2.11145e-06
| 0.294 | 2.19442e-06
| 0.297 | 2.28627e-06
| 0.3 | 2.3867e-06
| 0.303 | 2.49538e-06
| 0.306 | 2.60513e-06
| 0.309 | 2.7253e-06
| 0.312 | 2.84784e-06
| 0.315 | 2.97626e-06
| 0.318 | 3.11058e-06
| 0.321 | 3.24709e-06
| 0.324 | 3.38425e-06
| 0.327 | 3.5247e-06
| 0.33 | 3.66103e-06
| 0.333 | 3.79821e-06
| 0.336 | 3.93523e-06
| 0.339 | 4.06492e-06
| 0.342 | 4.18641e-06
| 0.345 | 4.30417e-06
| 0.348 | 4.41486e-06
| 0.351 | 4.50597e-06
| 0.354 | 4.59331e-06
| 0.357 | 4.66762e-06
| 0.36 | 4.72653e-06
| 0.363 | 4.76909e-06
| 0.366 | 4.7993e-06
| 0.369 | 4.81468e-06
| 0.372 | 4.82005e-06
| 0.375 | 4.81103e-06
| 0.378 | 4.78661e-06
| 0.381 | 4.75323e-06
| 0.384 | 4.7122e-06
| 0.387 | 4.65668e-06
| 0.39 | 4.5984e-06
| 0.393 | 4.53014e-06
| 0.396 | 4.45648e-06
| 0.399 | 4.38356e-06
| 0.402 | 4.31153e-06
| 0.405 | 4.23259e-06
| 0.408 | 4.14873e-06
| 0.411 | 4.07729e-06
| 0.414 | 3.99724e-06
| 0.417 | 3.92185e-06
| 0.42 | 3.84772e-06
| 0.423 | 3.77539e-06
| 0.426 | 3.70382e-06
| 0.429 | 3.63556e-06
| 0.432 | 3.56941e-06
| 0.435 | 3.50592e-06
| 0.438 | 3.44774e-06
| 0.441 | 3.38641e-06
| 0.444 | 3.33214e-06
| 0.447 | 3.27915e-06
| 0.45 | 3.22638e-06
| 0.453 | 3.179e-06
| 0.456 | 3.13254e-06
| 0.459 | 3.09416e-06
| 0.462 | 3.05223e-06
| 0.465 | 3.01171e-06
| 0.468 | 2.97515e-06
| 0.471 | 2.9398e-06
| 0.474 | 2.90576e-06
| 0.477 | 2.87799e-06
| 0.48 | 2.8494e-06
| 0.483 | 2.81711e-06
| 0.486 | 2.78489e-06
| 0.489 | 2.76435e-06
| 0.492 | 2.74168e-06
| 0.495 | 2.72049e-06
| 0.498 | 2.69238e-06
| 0.501 | 2.67778e-06
| 0.504 | 2.65555e-06
| 0.507 | 2.63722e-06
| 0.51 | 2.62683e-06
| 0.513 | 2.60924e-06
| 0.516 | 2.59726e-06
| 0.519 | 2.58381e-06
| 0.522 | 2.57598e-06
| 0.525 | 2.55788e-06
| 0.528 | 2.55009e-06
| 0.531 | 2.54373e-06
| 0.534 | 2.54235e-06
| 0.537 | 2.53921e-06
| 0.54 | 2.53553e-06
| 0.543 | 2.53485e-06
| 0.546 | 2.5384e-06
| 0.549 | 2.54448e-06
| 0.552 | 2.55026e-06
| 0.555 | 2.56277e-06
| 0.558 | 2.57634e-06
| 0.561 | 2.59384e-06
| 0.564 | 2.61136e-06
| 0.567 | 2.63771e-06
| 0.57 | 2.66107e-06
| 0.573 | 2.69385e-06
| 0.576 | 2.72696e-06
| 0.579 | 2.7648e-06
| 0.582 | 2.80776e-06
| 0.585 | 2.85592e-06
| 0.588 | 2.90275e-06
| 0.591 | 2.95704e-06
| 0.594 | 3.01889e-06
| 0.597 | 3.0783e-06
| 0.6 | 3.15005e-06
| 0.597 | 1.63526e-06
| 0.594 | 1.17636e-06
| 0.591 | 9.56266e-07
| 0.588 | 8.14388e-07
| 0.585 | 6.96905e-07
| 0.582 | 5.99627e-07
| 0.579 | 5.14232e-07
| 0.576 | 4.4081e-07
| 0.573 | 3.70867e-07
| 0.57 | 3.09556e-07
| 0.567 | 2.53222e-07
| 0.564 | 2.02877e-07
| 0.561 | 1.58237e-07
| 0.558 | 1.15715e-07
| 0.555 | 7.54726e-08
| 0.552 | 3.87929e-08
| 0.549 | 2.56451e-09
| 0.546 | -3.12057e-08
| 0.543 | -5.44538e-08
| 0.54 | -8.17648e-08
| 0.537 | -1.1012e-07
| 0.534 | -1.37648e-07
| 0.531 | -1.60819e-07
| 0.528 | -1.86673e-07
| 0.525 | -2.11114e-07
| 0.522 | -2.32244e-07
| 0.519 | -2.53942e-07
| 0.516 | -2.7113e-07
| 0.513 | -2.95721e-07
| 0.51 | -3.1229e-07
| 0.507 | -3.362e-07
| 0.504 | -3.56383e-07
| 0.501 | -3.78578e-07
| 0.498 | -3.97773e-07
| 0.495 | -4.15539e-07
| 0.492 | -4.33141e-07
| 0.489 | -4.5148e-07
| 0.486 | -4.74599e-07
| 0.483 | -4.91047e-07
| 0.48 | -5.11586e-07
| 0.477 | -5.266e-07
| 0.474 | -5.47823e-07
| 0.471 | -5.67539e-07
| 0.468 | -5.87063e-07
| 0.465 | -6.06987e-07
| 0.462 | -6.24383e-07
| 0.459 | -6.51064e-07
| 0.456 | -6.77859e-07
| 0.453 | -7.01274e-07
| 0.45 | -7.2998e-07
| 0.447 | -7.55831e-07
| 0.444 | -7.87346e-07
| 0.441 | -8.22541e-07
| 0.438 | -8.55437e-07
| 0.435 | -8.94478e-07
| 0.432 | -9.38632e-07
| 0.429 | -9.84661e-07
| 0.426 | -1.03438e-06
| 0.423 | -1.08678e-06
| 0.42 | -1.13958e-06
| 0.417 | -1.20585e-06
| 0.414 | -1.272e-06
| 0.411 | -1.34167e-06
| 0.408 | -1.41788e-06
| 0.405 | -1.50323e-06
| 0.402 | -1.59063e-06
| 0.399 | -1.68396e-06
| 0.396 | -1.78411e-06
| 0.393 | -1.89064e-06
| 0.39 | -2.00312e-06
| 0.387 | -2.12277e-06
| 0.384 | -2.25e-06
| 0.381 | -2.3787e-06
| 0.378 | -2.50987e-06
| 0.375 | -2.64656e-06
| 0.372 | -2.78666e-06
| 0.369 | -2.92734e-06
| 0.366 | -3.07529e-06
| 0.363 | -3.21446e-06
| 0.36 | -3.35599e-06
| 0.357 | -3.49215e-06
| 0.354 | -3.62971e-06
| 0.351 | -3.75049e-06
| 0.348 | -3.873e-06
| 0.345 | -3.98199e-06
| 0.342 | -4.08347e-06
| 0.339 | -4.16531e-06
| 0.336 | -4.23911e-06
| 0.333 | -4.30416e-06
| 0.33 | -4.34991e-06
| 0.327 | -4.37776e-06
| 0.324 | -4.39923e-06
| 0.321 | -4.40781e-06
| 0.318 | -4.39493e-06
| 0.315 | -4.37658e-06
| 0.312 | -4.34275e-06
| 0.309 | -4.29883e-06
| 0.306 | -4.25079e-06
| 0.303 | -4.19897e-06
| 0.3 | -4.13686e-06
| 0.297 | -4.0701e-06
| 0.294 | -4.00367e-06
| 0.291 | -3.93474e-06
| 0.288 | -3.86788e-06
| 0.285 | -3.79377e-06
| 0.282 | -3.72395e-06
| 0.279 | -3.65319e-06
| 0.276 | -3.58939e-06
| 0.273 | -3.52485e-06
| 0.27 | -3.46381e-06
| 0.267 | -3.40418e-06
| 0.264 | -3.34667e-06
| 0.261 | -3.29232e-06
| 0.258 | -3.24312e-06
| 0.255 | -3.19473e-06
| 0.252 | -3.14996e-06
| 0.249 | -3.10528e-06
| 0.246 | -3.0649e-06
| 0.243 | -3.02514e-06
| 0.24 | -2.98474e-06
| 0.237 | -2.9568e-06
| 0.234 | -2.92342e-06
| 0.231 | -2.89335e-06
| 0.228 | -2.86132e-06
| 0.225 | -2.83717e-06
| 0.222 | -2.81137e-06
| 0.219 | -2.78542e-06
| 0.216 | -2.7662e-06
| 0.213 | -2.74522e-06
| 0.21 | -2.72939e-06
| 0.207 | -2.71212e-06
| 0.204 | -2.69272e-06
| 0.201 | -2.67305e-06
| 0.198 | -2.6567e-06
| 0.195 | -2.64386e-06
| 0.192 | -2.63179e-06
| 0.189 | -2.62032e-06
| 0.186 | -2.61555e-06
| 0.183 | -2.60311e-06
| 0.18 | -2.59196e-06
| 0.177 | -2.58271e-06
| 0.174 | -2.57439e-06
| 0.171 | -2.56702e-06
| 0.168 | -2.5578e-06
| 0.165 | -2.55177e-06
| 0.162 | -2.54801e-06
| 0.159 | -2.53824e-06
| 0.156 | -2.53458e-06
| 0.153 | -2.52908e-06
| 0.15 | -2.52377e-06
| 0.147 | -2.52164e-06
| 0.144 | -2.51673e-06
| 0.141 | -2.51395e-06
| 0.138 | -2.51098e-06
| 0.135 | -2.50791e-06
| 0.132 | -2.50285e-06
| 0.129 | -2.50222e-06
| 0.126 | -2.49991e-06
| 0.123 | -2.49886e-06
| 0.12 | -2.50274e-06
| 0.117 | -2.49809e-06
| 0.114 | -2.49991e-06
| 0.111 | -2.49913e-06
| 0.108 | -2.4967e-06
| 0.105 | -2.49743e-06
| 0.102 | -2.50097e-06
| 0.099 | -2.50098e-06
| 0.096 | -2.49954e-06
| 0.093 | -2.50445e-06
| 0.09 | -2.50485e-06
| 0.087 | -2.51066e-06
| 0.084 | -2.51072e-06
| 0.081 | -2.51508e-06
| 0.078 | -2.52021e-06
| 0.075 | -2.52727e-06
| 0.072 | -2.53157e-06
| 0.069 | -2.5364e-06
| 0.066 | -2.54138e-06
| 0.063 | -2.54769e-06
| 0.06 | -2.55592e-06
| 0.057 | -2.56405e-06
| 0.054 | -2.57373e-06
| 0.051 | -2.57877e-06
| 0.048 | -2.59062e-06
| 0.045 | -2.60806e-06
| 0.042 | -2.62146e-06
| 0.039 | -2.63454e-06
| 0.036 | -2.6506e-06
| 0.033 | -2.66526e-06
| 0.03 | -2.68157e-06
| 0.027 | -2.70043e-06
| 0.024 | -2.72528e-06
| 0.021 | -2.74805e-06
| 0.018 | -2.77734e-06
| 0.015 | -2.80508e-06
| 0.012 | -2.8331e-06
| 0.009 | -2.86782e-06
| 0.006 | -2.90542e-06
| 0.003 | -2.94372e-06

## Sheet3
5mV/s | E/V | A/I
| 0 | -7.98247e-06
| 0.003 | -3.26237e-06
| 0.006 | -4.50398e-07
| 0.009 | 1.28638e-06
| 0.012 | 2.37597e-06
| 0.015 | 3.07709e-06
| 0.018 | 3.53444e-06
| 0.021 | 3.84624e-06
| 0.024 | 4.06259e-06
| 0.027 | 4.21891e-06
| 0.03 | 4.33271e-06
| 0.033 | 4.42091e-06
| 0.036 | 4.50113e-06
| 0.039 | 4.55636e-06
| 0.042 | 4.60466e-06
| 0.045 | 4.64368e-06
| 0.048 | 4.68354e-06
| 0.051 | 4.71367e-06
| 0.054 | 4.73802e-06
| 0.057 | 4.76305e-06
| 0.06 | 4.78869e-06
| 0.063 | 4.80032e-06
| 0.066 | 4.82043e-06
| 0.069 | 4.837e-06
| 0.072 | 4.85004e-06
| 0.075 | 4.86457e-06
| 0.078 | 4.87409e-06
| 0.081 | 4.88406e-06
| 0.084 | 4.8958e-06
| 0.087 | 4.90469e-06
| 0.09 | 4.91083e-06
| 0.093 | 4.91464e-06
| 0.096 | 4.92295e-06
| 0.099 | 4.92454e-06
| 0.102 | 4.9273e-06
| 0.105 | 4.93296e-06
| 0.108 | 4.93453e-06
| 0.111 | 4.94047e-06
| 0.114 | 4.93675e-06
| 0.117 | 4.93816e-06
| 0.12 | 4.93539e-06
| 0.123 | 4.93933e-06
| 0.126 | 4.94034e-06
| 0.129 | 4.94104e-06
| 0.132 | 4.94308e-06
| 0.135 | 4.94163e-06
| 0.138 | 4.94219e-06
| 0.141 | 4.93964e-06
| 0.144 | 4.94066e-06
| 0.147 | 4.93919e-06
| 0.15 | 4.93621e-06
| 0.153 | 4.92995e-06
| 0.156 | 4.93221e-06
| 0.159 | 4.93264e-06
| 0.162 | 4.93199e-06
| 0.165 | 4.93064e-06
| 0.168 | 4.93117e-06
| 0.171 | 4.9321e-06
| 0.174 | 4.9295e-06
| 0.177 | 4.92512e-06
| 0.18 | 4.92353e-06
| 0.183 | 4.9182e-06
| 0.186 | 4.91872e-06
| 0.189 | 4.91723e-06
| 0.192 | 4.922e-06
| 0.195 | 4.92077e-06
| 0.198 | 4.92382e-06
| 0.201 | 4.92352e-06
| 0.204 | 4.92869e-06
| 0.207 | 4.93452e-06
| 0.21 | 4.93689e-06
| 0.213 | 4.94158e-06
| 0.216 | 4.94796e-06
| 0.219 | 4.95784e-06
| 0.222 | 4.96806e-06
| 0.225 | 4.98387e-06
| 0.228 | 4.99781e-06
| 0.231 | 5.01118e-06
| 0.234 | 5.0233e-06
| 0.237 | 5.04792e-06
| 0.24 | 5.07052e-06
| 0.243 | 5.09564e-06
| 0.246 | 5.1251e-06
| 0.249 | 5.16207e-06
| 0.252 | 5.19864e-06
| 0.255 | 5.24653e-06
| 0.258 | 5.29104e-06
| 0.261 | 5.34241e-06
| 0.264 | 5.40296e-06
| 0.267 | 5.46699e-06
| 0.27 | 5.54069e-06
| 0.273 | 5.61897e-06
| 0.276 | 5.70306e-06
| 0.279 | 5.79715e-06
| 0.282 | 5.89925e-06
| 0.285 | 6.00943e-06
| 0.288 | 6.13153e-06
| 0.291 | 6.26353e-06
| 0.294 | 6.4038e-06
| 0.297 | 6.55568e-06
| 0.3 | 6.71844e-06
| 0.303 | 6.88948e-06
| 0.306 | 7.07094e-06
| 0.309 | 7.26024e-06
| 0.312 | 7.46318e-06
| 0.315 | 7.67291e-06
| 0.318 | 7.89127e-06
| 0.321 | 8.11253e-06
| 0.324 | 8.34186e-06
| 0.327 | 8.5753e-06
| 0.33 | 8.81111e-06
| 0.333 | 9.04803e-06
| 0.336 | 9.27895e-06
| 0.339 | 9.50892e-06
| 0.342 | 9.73411e-06
| 0.345 | 9.94874e-06
| 0.348 | 1.0152e-05
| 0.351 | 1.03393e-05
| 0.354 | 1.05163e-05
| 0.357 | 1.06711e-05
| 0.36 | 1.08067e-05
| 0.363 | 1.09239e-05
| 0.366 | 1.10158e-05
| 0.369 | 1.10838e-05
| 0.372 | 1.11227e-05
| 0.375 | 1.11391e-05
| 0.378 | 1.113e-05
| 0.381 | 1.10954e-05
| 0.384 | 1.10341e-05
| 0.387 | 1.09498e-05
| 0.39 | 1.08534e-05
| 0.393 | 1.07336e-05
| 0.396 | 1.06023e-05
| 0.399 | 1.04532e-05
| 0.402 | 1.02979e-05
| 0.405 | 1.01353e-05
| 0.408 | 9.96416e-06
| 0.411 | 9.79936e-06
| 0.414 | 9.62258e-06
| 0.417 | 9.45832e-06
| 0.42 | 9.2931e-06
| 0.423 | 9.13324e-06
| 0.426 | 8.97656e-06
| 0.429 | 8.82661e-06
| 0.432 | 8.68162e-06
| 0.435 | 8.54609e-06
| 0.438 | 8.40836e-06
| 0.441 | 8.28891e-06
| 0.444 | 8.16793e-06
| 0.447 | 8.06112e-06
| 0.45 | 7.95672e-06
| 0.453 | 7.86097e-06
| 0.456 | 7.76681e-06
| 0.459 | 7.67883e-06
| 0.462 | 7.5978e-06
| 0.465 | 7.52198e-06
| 0.468 | 7.45146e-06
| 0.471 | 7.38551e-06
| 0.474 | 7.32326e-06
| 0.477 | 7.26066e-06
| 0.48 | 7.20808e-06
| 0.483 | 7.15727e-06
| 0.486 | 7.10615e-06
| 0.489 | 7.05724e-06
| 0.492 | 7.01435e-06
| 0.495 | 6.97378e-06
| 0.498 | 6.93234e-06
| 0.501 | 6.89568e-06
| 0.504 | 6.85627e-06
| 0.507 | 6.82394e-06
| 0.51 | 6.79473e-06
| 0.513 | 6.76456e-06
| 0.516 | 6.73027e-06
| 0.519 | 6.70967e-06
| 0.522 | 6.68322e-06
| 0.525 | 6.6642e-06
| 0.528 | 6.63982e-06
| 0.531 | 6.62231e-06
| 0.534 | 6.60353e-06
| 0.537 | 6.59043e-06
| 0.54 | 6.57509e-06
| 0.543 | 6.56508e-06
| 0.546 | 6.55725e-06
| 0.549 | 6.55501e-06
| 0.552 | 6.55309e-06
| 0.555 | 6.55461e-06
| 0.558 | 6.56347e-06
| 0.561 | 6.57084e-06
| 0.564 | 6.5837e-06
| 0.567 | 6.60478e-06
| 0.57 | 6.62585e-06
| 0.573 | 6.65093e-06
| 0.576 | 6.68097e-06
| 0.579 | 6.71498e-06
| 0.582 | 6.75058e-06
| 0.585 | 6.7923e-06
| 0.588 | 6.83953e-06
| 0.591 | 6.88787e-06
| 0.594 | 6.93779e-06
| 0.597 | 6.99156e-06
| 0.6 | 7.04924e-06
| 0.597 | 3.28721e-06
| 0.594 | 1.32075e-06
| 0.591 | 2.15122e-07
| 0.588 | -4.55885e-07
| 0.585 | -8.88725e-07
| 0.582 | -1.18131e-06
| 0.579 | -1.3968e-06
| 0.576 | -1.55867e-06
| 0.573 | -1.69126e-06
| 0.57 | -1.80462e-06
| 0.567 | -1.89767e-06
| 0.564 | -1.97524e-06
| 0.561 | -2.04873e-06
| 0.558 | -2.10939e-06
| 0.555 | -2.16852e-06
| 0.552 | -2.21968e-06
| 0.549 | -2.26714e-06
| 0.546 | -2.31529e-06
| 0.543 | -2.35202e-06
| 0.54 | -2.39324e-06
| 0.537 | -2.42865e-06
| 0.534 | -2.4678e-06
| 0.531 | -2.49966e-06
| 0.528 | -2.53483e-06
| 0.525 | -2.56594e-06
| 0.522 | -2.5976e-06
| 0.519 | -2.63082e-06
| 0.516 | -2.66194e-06
| 0.513 | -2.69682e-06
| 0.51 | -2.72724e-06
| 0.507 | -2.76402e-06
| 0.504 | -2.79846e-06
| 0.501 | -2.82971e-06
| 0.498 | -2.86428e-06
| 0.495 | -2.89536e-06
| 0.492 | -2.93053e-06
| 0.489 | -2.9626e-06
| 0.486 | -3.00056e-06
| 0.483 | -3.03383e-06
| 0.48 | -3.06656e-06
| 0.477 | -3.10274e-06
| 0.474 | -3.13873e-06
| 0.471 | -3.17392e-06
| 0.468 | -3.21273e-06
| 0.465 | -3.25053e-06
| 0.462 | -3.29169e-06
| 0.459 | -3.3347e-06
| 0.456 | -3.38061e-06
| 0.453 | -3.42623e-06
| 0.45 | -3.47721e-06
| 0.447 | -3.53003e-06
| 0.444 | -3.59109e-06
| 0.441 | -3.65564e-06
| 0.438 | -3.7245e-06
| 0.435 | -3.79602e-06
| 0.432 | -3.87449e-06
| 0.429 | -3.96108e-06
| 0.426 | -4.04836e-06
| 0.423 | -4.14292e-06
| 0.42 | -4.25181e-06
| 0.417 | -4.36631e-06
| 0.414 | -4.48733e-06
| 0.411 | -4.62041e-06
| 0.408 | -4.76409e-06
| 0.405 | -4.91294e-06
| 0.402 | -5.07377e-06
| 0.399 | -5.24317e-06
| 0.396 | -5.42368e-06
| 0.393 | -5.61628e-06
| 0.39 | -5.81696e-06
| 0.387 | -6.03177e-06
| 0.384 | -6.25887e-06
| 0.381 | -6.4897e-06
| 0.378 | -6.73381e-06
| 0.375 | -6.98219e-06
| 0.372 | -7.23819e-06
| 0.369 | -7.50224e-06
| 0.366 | -7.76704e-06
| 0.363 | -8.03413e-06
| 0.36 | -8.30968e-06
| 0.357 | -8.57841e-06
| 0.354 | -8.84553e-06
| 0.351 | -9.10108e-06
| 0.348 | -9.34959e-06
| 0.345 | -9.58837e-06
| 0.342 | -9.8099e-06
| 0.339 | -1.0011e-05
| 0.336 | -1.02007e-05
| 0.333 | -1.03642e-05
| 0.33 | -1.05076e-05
| 0.327 | -1.06305e-05
| 0.324 | -1.07217e-05
| 0.321 | -1.07837e-05
| 0.318 | -1.0818e-05
| 0.315 | -1.0828e-05
| 0.312 | -1.08119e-05
| 0.309 | -1.07719e-05
| 0.306 | -1.07003e-05
| 0.303 | -1.06154e-05
| 0.3 | -1.05057e-05
| 0.297 | -1.03859e-05
| 0.294 | -1.0249e-05
| 0.291 | -1.0105e-05
| 0.288 | -9.95756e-06
| 0.285 | -9.79474e-06
| 0.282 | -9.6362e-06
| 0.279 | -9.47535e-06
| 0.276 | -9.31785e-06
| 0.273 | -9.16409e-06
| 0.27 | -9.01527e-06
| 0.267 | -8.87396e-06
| 0.264 | -8.73998e-06
| 0.261 | -8.61238e-06
| 0.258 | -8.48864e-06
| 0.255 | -8.37935e-06
| 0.252 | -8.27598e-06
| 0.249 | -8.17236e-06
| 0.246 | -8.07807e-06
| 0.243 | -7.98702e-06
| 0.24 | -7.91009e-06
| 0.237 | -7.83899e-06
| 0.234 | -7.77486e-06
| 0.231 | -7.71158e-06
| 0.228 | -7.64892e-06
| 0.225 | -7.5934e-06
| 0.222 | -7.53736e-06
| 0.219 | -7.49029e-06
| 0.216 | -7.44986e-06
| 0.213 | -7.40787e-06
| 0.21 | -7.36954e-06
| 0.207 | -7.34292e-06
| 0.204 | -7.3121e-06
| 0.201 | -7.28712e-06
| 0.198 | -7.26812e-06
| 0.195 | -7.23931e-06
| 0.192 | -7.22096e-06
| 0.189 | -7.20712e-06
| 0.186 | -7.18782e-06
| 0.183 | -7.17073e-06
| 0.18 | -7.1623e-06
| 0.177 | -7.1562e-06
| 0.174 | -7.14404e-06
| 0.171 | -7.13239e-06
| 0.168 | -7.12576e-06
| 0.165 | -7.12574e-06
| 0.162 | -7.12861e-06
| 0.159 | -7.12209e-06
| 0.156 | -7.12424e-06
| 0.153 | -7.1183e-06
| 0.15 | -7.1155e-06
| 0.147 | -7.11693e-06
| 0.144 | -7.11839e-06
| 0.141 | -7.11967e-06
| 0.138 | -7.12513e-06
| 0.135 | -7.12958e-06
| 0.132 | -7.13085e-06
| 0.129 | -7.13733e-06
| 0.126 | -7.1368e-06
| 0.123 | -7.14339e-06
| 0.12 | -7.15723e-06
| 0.117 | -7.16139e-06
| 0.114 | -7.17265e-06
| 0.111 | -7.17916e-06
| 0.108 | -7.18957e-06
| 0.105 | -7.19853e-06
| 0.102 | -7.21222e-06
| 0.099 | -7.22405e-06
| 0.096 | -7.23512e-06
| 0.093 | -7.24792e-06
| 0.09 | -7.25781e-06
| 0.087 | -7.27022e-06
| 0.084 | -7.28444e-06
| 0.081 | -7.29944e-06
| 0.078 | -7.3117e-06
| 0.075 | -7.32638e-06
| 0.072 | -7.3451e-06
| 0.069 | -7.35862e-06
| 0.066 | -7.37606e-06
| 0.063 | -7.39594e-06
| 0.06 | -7.41535e-06
| 0.057 | -7.43854e-06
| 0.054 | -7.45342e-06
| 0.051 | -7.47259e-06
| 0.048 | -7.49099e-06
| 0.045 | -7.51833e-06
| 0.042 | -7.54075e-06
| 0.039 | -7.56549e-06
| 0.036 | -7.59213e-06
| 0.033 | -7.62315e-06
| 0.03 | -7.64882e-06
| 0.027 | -7.6793e-06
| 0.024 | -7.70599e-06
| 0.021 | -7.73674e-06
| 0.018 | -7.77315e-06
| 0.015 | -7.81111e-06
| 0.012 | -7.8496e-06
| 0.009 | -7.89084e-06
| 0.006 | -7.93658e-06
| 0.003 | -7.98136e-06

## Sheet4
10mV/s | E/V | A/I
| 0 | -8.54228e-05
| 0.003 | -5.74252e-05
| 0.006 | -4.12526e-05
| 0.009 | -2.91938e-05
| 0.012 | -2.00398e-05
| 0.015 | -1.30084e-05
| 0.018 | -7.33737e-06
| 0.021 | -3.11497e-06
| 0.024 | 1.79925e-07
| 0.027 | 2.75315e-06
| 0.03 | 4.77094e-06
| 0.033 | 6.36145e-06
| 0.036 | 7.61809e-06
| 0.039 | 8.60448e-06
| 0.042 | 9.38573e-06
| 0.045 | 1.00022e-05
| 0.048 | 1.04954e-05
| 0.051 | 1.08902e-05
| 0.054 | 1.12022e-05
| 0.057 | 1.14552e-05
| 0.06 | 1.16566e-05
| 0.063 | 1.18185e-05
| 0.066 | 1.19461e-05
| 0.069 | 1.20498e-05
| 0.072 | 1.21353e-05
| 0.075 | 1.22041e-05
| 0.078 | 1.22595e-05
| 0.081 | 1.2299e-05
| 0.084 | 1.2335e-05
| 0.087 | 1.23603e-05
| 0.09 | 1.23771e-05
| 0.093 | 1.23893e-05
| 0.096 | 1.24029e-05
| 0.099 | 1.24149e-05
| 0.102 | 1.24138e-05
| 0.105 | 1.24158e-05
| 0.108 | 1.24124e-05
| 0.111 | 1.2414e-05
| 0.114 | 1.24052e-05
| 0.117 | 1.23964e-05
| 0.12 | 1.23882e-05
| 0.123 | 1.23803e-05
| 0.126 | 1.23711e-05
| 0.129 | 1.23631e-05
| 0.132 | 1.23531e-05
| 0.135 | 1.2343e-05
| 0.138 | 1.2329e-05
| 0.141 | 1.23168e-05
| 0.144 | 1.23059e-05
| 0.147 | 1.22884e-05
| 0.15 | 1.22725e-05
| 0.153 | 1.22631e-05
| 0.156 | 1.22513e-05
| 0.159 | 1.22397e-05
| 0.162 | 1.22212e-05
| 0.165 | 1.22102e-05
| 0.168 | 1.21962e-05
| 0.171 | 1.21794e-05
| 0.174 | 1.21632e-05
| 0.177 | 1.21504e-05
| 0.18 | 1.21325e-05
| 0.183 | 1.21224e-05
| 0.186 | 1.21084e-05
| 0.189 | 1.20991e-05
| 0.192 | 1.20873e-05
| 0.195 | 1.20747e-05
| 0.198 | 1.20654e-05
| 0.201 | 1.20577e-05
| 0.204 | 1.20528e-05
| 0.207 | 1.20477e-05
| 0.21 | 1.20371e-05
| 0.213 | 1.20338e-05
| 0.216 | 1.20333e-05
| 0.219 | 1.20335e-05
| 0.222 | 1.20245e-05
| 0.225 | 1.2031e-05
| 0.228 | 1.20417e-05
| 0.231 | 1.2051e-05
| 0.234 | 1.20543e-05
| 0.237 | 1.20721e-05
| 0.24 | 1.20959e-05
| 0.243 | 1.21176e-05
| 0.246 | 1.21416e-05
| 0.249 | 1.21742e-05
| 0.252 | 1.22132e-05
| 0.255 | 1.22612e-05
| 0.258 | 1.23136e-05
| 0.261 | 1.2366e-05
| 0.264 | 1.24357e-05
| 0.267 | 1.25096e-05
| 0.27 | 1.25929e-05
| 0.273 | 1.26849e-05
| 0.276 | 1.27902e-05
| 0.279 | 1.29019e-05
| 0.282 | 1.3031e-05
| 0.285 | 1.31655e-05
| 0.288 | 1.33196e-05
| 0.291 | 1.34853e-05
| 0.294 | 1.36617e-05
| 0.297 | 1.38599e-05
| 0.3 | 1.40704e-05
| 0.303 | 1.42917e-05
| 0.306 | 1.4531e-05
| 0.309 | 1.47856e-05
| 0.312 | 1.50586e-05
| 0.315 | 1.5341e-05
| 0.318 | 1.56381e-05
| 0.321 | 1.5946e-05
| 0.324 | 1.62668e-05
| 0.327 | 1.66027e-05
| 0.33 | 1.694e-05
| 0.333 | 1.72899e-05
| 0.336 | 1.76448e-05
| 0.339 | 1.79998e-05
| 0.342 | 1.8349e-05
| 0.345 | 1.86975e-05
| 0.348 | 1.9043e-05
| 0.351 | 1.93744e-05
| 0.354 | 1.97008e-05
| 0.357 | 2.00044e-05
| 0.36 | 2.02939e-05
| 0.363 | 2.05589e-05
| 0.366 | 2.07897e-05
| 0.369 | 2.1001e-05
| 0.372 | 2.11802e-05
| 0.375 | 2.13315e-05
| 0.378 | 2.14429e-05
| 0.381 | 2.1517e-05
| 0.384 | 2.15524e-05
| 0.387 | 2.15555e-05
| 0.39 | 2.15103e-05
| 0.393 | 2.14331e-05
| 0.396 | 2.13188e-05
| 0.399 | 2.11748e-05
| 0.402 | 2.09908e-05
| 0.405 | 2.07741e-05
| 0.408 | 2.05456e-05
| 0.411 | 2.02888e-05
| 0.414 | 2.00166e-05
| 0.417 | 1.97188e-05
| 0.42 | 1.94283e-05
| 0.423 | 1.91207e-05
| 0.426 | 1.88078e-05
| 0.429 | 1.8501e-05
| 0.432 | 1.81976e-05
| 0.435 | 1.78955e-05
| 0.438 | 1.76013e-05
| 0.441 | 1.73226e-05
| 0.444 | 1.70631e-05
| 0.447 | 1.68041e-05
| 0.45 | 1.656e-05
| 0.453 | 1.63256e-05
| 0.456 | 1.61085e-05
| 0.459 | 1.5907e-05
| 0.462 | 1.571e-05
| 0.465 | 1.55295e-05
| 0.468 | 1.53601e-05
| 0.471 | 1.5198e-05
| 0.474 | 1.50474e-05
| 0.477 | 1.49079e-05
| 0.48 | 1.4778e-05
| 0.483 | 1.4654e-05
| 0.486 | 1.45387e-05
| 0.489 | 1.44343e-05
| 0.492 | 1.43372e-05
| 0.495 | 1.42386e-05
| 0.498 | 1.41503e-05
| 0.501 | 1.40719e-05
| 0.504 | 1.39946e-05
| 0.507 | 1.39218e-05
| 0.51 | 1.3852e-05
| 0.513 | 1.37846e-05
| 0.516 | 1.37149e-05
| 0.519 | 1.36543e-05
| 0.522 | 1.35895e-05
| 0.525 | 1.35394e-05
| 0.528 | 1.34862e-05
| 0.531 | 1.34365e-05
| 0.534 | 1.33867e-05
| 0.537 | 1.33444e-05
| 0.54 | 1.33041e-05
| 0.543 | 1.32653e-05
| 0.546 | 1.32261e-05
| 0.549 | 1.3199e-05
| 0.552 | 1.31735e-05
| 0.555 | 1.31502e-05
| 0.558 | 1.31327e-05
| 0.561 | 1.31229e-05
| 0.564 | 1.31156e-05
| 0.567 | 1.31118e-05
| 0.57 | 1.31135e-05
| 0.573 | 1.31238e-05
| 0.576 | 1.31416e-05
| 0.579 | 1.31534e-05
| 0.582 | 1.31815e-05
| 0.585 | 1.32128e-05
| 0.588 | 1.32494e-05
| 0.591 | 1.32908e-05
| 0.594 | 1.33323e-05
| 0.597 | 1.3373e-05
| 0.6 | 1.34225e-05
| 0.597 | 8.17254e-06
| 0.594 | 4.61109e-06
| 0.591 | 2.07626e-06
| 0.588 | 2.27847e-07
| 0.585 | -1.14651e-06
| 0.582 | -2.18345e-06
| 0.579 | -2.95938e-06
| 0.576 | -3.57624e-06
| 0.573 | -4.06595e-06
| 0.57 | -4.45468e-06
| 0.567 | -4.7683e-06
| 0.564 | -5.02254e-06
| 0.561 | -5.23365e-06
| 0.558 | -5.41756e-06
| 0.555 | -5.56752e-06
| 0.552 | -5.6986e-06
| 0.549 | -5.80973e-06
| 0.546 | -5.91595e-06
| 0.543 | -6.00103e-06
| 0.54 | -6.08388e-06
| 0.537 | -6.15888e-06
| 0.534 | -6.23153e-06
| 0.531 | -6.29497e-06
| 0.528 | -6.35965e-06
| 0.525 | -6.42345e-06
| 0.522 | -6.47981e-06
| 0.519 | -6.5379e-06
| 0.516 | -6.59494e-06
| 0.513 | -6.64988e-06
| 0.51 | -6.71153e-06
| 0.507 | -6.76865e-06
| 0.504 | -6.82602e-06
| 0.501 | -6.88673e-06
| 0.498 | -6.94315e-06
| 0.495 | -6.9975e-06
| 0.492 | -7.05721e-06
| 0.489 | -7.11591e-06
| 0.486 | -7.1745e-06
| 0.483 | -7.23012e-06
| 0.48 | -7.2886e-06
| 0.477 | -7.35334e-06
| 0.474 | -7.41492e-06
| 0.471 | -7.4722e-06
| 0.468 | -7.53585e-06
| 0.465 | -7.59955e-06
| 0.462 | -7.66689e-06
| 0.459 | -7.73667e-06
| 0.456 | -7.80222e-06
| 0.453 | -7.87957e-06
| 0.45 | -7.95803e-06
| 0.447 | -8.03821e-06
| 0.444 | -8.12912e-06
| 0.441 | -8.22357e-06
| 0.438 | -8.32362e-06
| 0.435 | -8.43311e-06
| 0.432 | -8.54525e-06
| 0.429 | -8.66828e-06
| 0.426 | -8.80485e-06
| 0.423 | -8.94518e-06
| 0.42 | -9.09925e-06
| 0.417 | -9.26802e-06
| 0.414 | -9.44309e-06
| 0.411 | -9.62986e-06
| 0.408 | -9.83077e-06
| 0.405 | -1.00462e-05
| 0.402 | -1.02752e-05
| 0.399 | -1.05184e-05
| 0.396 | -1.07785e-05
| 0.393 | -1.10571e-05
| 0.39 | -1.13438e-05
| 0.387 | -1.16507e-05
| 0.384 | -1.19722e-05
| 0.381 | -1.23095e-05
| 0.378 | -1.26633e-05
| 0.375 | -1.30333e-05
| 0.372 | -1.34106e-05
| 0.369 | -1.3795e-05
| 0.366 | -1.41948e-05
| 0.363 | -1.46048e-05
| 0.36 | -1.50161e-05
| 0.357 | -1.54325e-05
| 0.354 | -1.5857e-05
| 0.351 | -1.62779e-05
| 0.348 | -1.66927e-05
| 0.345 | -1.7103e-05
| 0.342 | -1.75034e-05
| 0.339 | -1.78857e-05
| 0.336 | -1.82559e-05
| 0.333 | -1.86051e-05
| 0.33 | -1.89294e-05
| 0.327 | -1.92283e-05
| 0.324 | -1.95015e-05
| 0.321 | -1.97382e-05
| 0.318 | -1.99442e-05
| 0.315 | -2.01031e-05
| 0.312 | -2.02288e-05
| 0.309 | -2.03164e-05
| 0.306 | -2.03602e-05
| 0.303 | -2.03658e-05
| 0.3 | -2.03301e-05
| 0.297 | -2.02548e-05
| 0.294 | -2.01455e-05
| 0.291 | -2.00006e-05
| 0.288 | -1.9828e-05
| 0.285 | -1.9625e-05
| 0.282 | -1.9403e-05
| 0.279 | -1.91594e-05
| 0.276 | -1.89004e-05
| 0.273 | -1.86303e-05
| 0.27 | -1.83539e-05
| 0.267 | -1.80803e-05
| 0.264 | -1.77994e-05
| 0.261 | -1.75289e-05
| 0.258 | -1.72604e-05
| 0.255 | -1.70043e-05
| 0.252 | -1.67627e-05
| 0.249 | -1.65299e-05
| 0.246 | -1.63116e-05
| 0.243 | -1.60988e-05
| 0.24 | -1.59033e-05
| 0.237 | -1.57253e-05
| 0.234 | -1.55572e-05
| 0.231 | -1.5395e-05
| 0.228 | -1.52508e-05
| 0.225 | -1.51152e-05
| 0.222 | -1.49989e-05
| 0.219 | -1.48881e-05
| 0.216 | -1.4791e-05
| 0.213 | -1.46973e-05
| 0.21 | -1.46115e-05
| 0.207 | -1.45343e-05
| 0.204 | -1.44641e-05
| 0.201 | -1.44021e-05
| 0.198 | -1.43458e-05
| 0.195 | -1.4296e-05
| 0.192 | -1.42507e-05
| 0.189 | -1.42168e-05
| 0.186 | -1.41801e-05
| 0.183 | -1.41557e-05
| 0.18 | -1.41303e-05
| 0.177 | -1.41046e-05
| 0.174 | -1.40851e-05
| 0.171 | -1.40666e-05
| 0.168 | -1.40574e-05
| 0.165 | -1.40497e-05
| 0.162 | -1.404e-05
| 0.159 | -1.40325e-05
| 0.156 | -1.40286e-05
| 0.153 | -1.40294e-05
| 0.15 | -1.40324e-05
| 0.147 | -1.40355e-05
| 0.144 | -1.40341e-05
| 0.141 | -1.40417e-05
| 0.138 | -1.40488e-05
| 0.135 | -1.40517e-05
| 0.132 | -1.40655e-05
| 0.129 | -1.40788e-05
| 0.126 | -1.40892e-05
| 0.123 | -1.41036e-05
| 0.12 | -1.41166e-05
| 0.117 | -1.41324e-05
| 0.114 | -1.41488e-05
| 0.111 | -1.41703e-05
| 0.108 | -1.41863e-05
| 0.105 | -1.42099e-05
| 0.102 | -1.42294e-05
| 0.099 | -1.42484e-05
| 0.096 | -1.42695e-05
| 0.093 | -1.42986e-05
| 0.09 | -1.4316e-05
| 0.087 | -1.43391e-05
| 0.084 | -1.43699e-05
| 0.081 | -1.43932e-05
| 0.078 | -1.44184e-05
| 0.075 | -1.4445e-05
| 0.072 | -1.44742e-05
| 0.069 | -1.45048e-05
| 0.066 | -1.45329e-05
| 0.063 | -1.45608e-05
| 0.06 | -1.45956e-05
| 0.057 | -1.46288e-05
| 0.054 | -1.46657e-05
| 0.051 | -1.47001e-05
| 0.048 | -1.47292e-05
| 0.045 | -1.4769e-05
| 0.042 | -1.4802e-05
| 0.039 | -1.4842e-05
| 0.036 | -1.48736e-05
| 0.033 | -1.49239e-05
| 0.03 | -1.49661e-05
| 0.027 | -1.50024e-05
| 0.024 | -1.50456e-05
| 0.021 | -1.50928e-05
| 0.018 | -1.51388e-05
| 0.015 | -1.51952e-05
| 0.012 | -1.52451e-05
| 0.009 | -1.5293e-05
| 0.006 | -1.53507e-05
| 0.003 | -1.54023e-05

## Sheet5
15mV/s | E/V | A/I
| 0 | -2.31196e-05
| 0.003 | -1.6394e-05
| 0.006 | -1.10506e-05
| 0.009 | -6.61729e-06
| 0.012 | -2.90562e-06
| 0.015 | 2.23345e-07
| 0.018 | 2.8618e-06
| 0.021 | 5.0999e-06
| 0.024 | 7.00322e-06
| 0.027 | 8.62605e-06
| 0.03 | 1.00042e-05
| 0.033 | 1.11807e-05
| 0.036 | 1.21905e-05
| 0.039 | 1.30484e-05
| 0.042 | 1.37811e-05
| 0.045 | 1.44119e-05
| 0.048 | 1.49488e-05
| 0.051 | 1.54081e-05
| 0.054 | 1.5803e-05
| 0.057 | 1.61399e-05
| 0.06 | 1.64294e-05
| 0.063 | 1.66853e-05
| 0.066 | 1.68936e-05
| 0.069 | 1.70777e-05
| 0.072 | 1.72313e-05
| 0.075 | 1.7365e-05
| 0.078 | 1.74802e-05
| 0.081 | 1.75759e-05
| 0.084 | 1.76607e-05
| 0.087 | 1.77327e-05
| 0.09 | 1.77887e-05
| 0.093 | 1.78333e-05
| 0.096 | 1.78745e-05
| 0.099 | 1.79097e-05
| 0.102 | 1.79346e-05
| 0.105 | 1.79556e-05
| 0.108 | 1.79741e-05
| 0.111 | 1.79829e-05
| 0.114 | 1.79959e-05
| 0.117 | 1.79992e-05
| 0.12 | 1.80041e-05
| 0.123 | 1.80024e-05
| 0.126 | 1.79999e-05
| 0.129 | 1.79929e-05
| 0.132 | 1.79906e-05
| 0.135 | 1.7986e-05
| 0.138 | 1.79739e-05
| 0.141 | 1.79612e-05
| 0.144 | 1.79457e-05
| 0.147 | 1.7936e-05
| 0.15 | 1.79245e-05
| 0.153 | 1.79113e-05
| 0.156 | 1.78979e-05
| 0.159 | 1.7882e-05
| 0.162 | 1.78607e-05
| 0.165 | 1.78493e-05
| 0.168 | 1.78323e-05
| 0.171 | 1.78137e-05
| 0.174 | 1.7799e-05
| 0.177 | 1.778e-05
| 0.18 | 1.77666e-05
| 0.183 | 1.77508e-05
| 0.186 | 1.7728e-05
| 0.189 | 1.77122e-05
| 0.192 | 1.76993e-05
| 0.195 | 1.76837e-05
| 0.198 | 1.76702e-05
| 0.201 | 1.76532e-05
| 0.204 | 1.76499e-05
| 0.207 | 1.76416e-05
| 0.21 | 1.76277e-05
| 0.213 | 1.76168e-05
| 0.216 | 1.76134e-05
| 0.219 | 1.76106e-05
| 0.222 | 1.76077e-05
| 0.225 | 1.76087e-05
| 0.228 | 1.76125e-05
| 0.231 | 1.762e-05
| 0.234 | 1.76277e-05
| 0.237 | 1.76399e-05
| 0.24 | 1.76619e-05
| 0.243 | 1.76779e-05
| 0.246 | 1.77053e-05
| 0.249 | 1.7737e-05
| 0.252 | 1.7782e-05
| 0.255 | 1.78356e-05
| 0.258 | 1.78834e-05
| 0.261 | 1.79487e-05
| 0.264 | 1.80147e-05
| 0.267 | 1.80948e-05
| 0.27 | 1.81799e-05
| 0.273 | 1.82766e-05
| 0.276 | 1.83945e-05
| 0.279 | 1.85172e-05
| 0.282 | 1.86558e-05
| 0.285 | 1.88068e-05
| 0.288 | 1.89749e-05
| 0.291 | 1.91634e-05
| 0.294 | 1.93546e-05
| 0.297 | 1.95703e-05
| 0.3 | 1.98024e-05
| 0.303 | 2.00528e-05
| 0.306 | 2.03194e-05
| 0.309 | 2.06042e-05
| 0.312 | 2.09072e-05
| 0.315 | 2.12302e-05
| 0.318 | 2.15683e-05
| 0.321 | 2.19217e-05
| 0.324 | 2.22976e-05
| 0.327 | 2.26862e-05
| 0.33 | 2.30876e-05
| 0.333 | 2.34956e-05
| 0.336 | 2.39195e-05
| 0.339 | 2.4349e-05
| 0.342 | 2.47803e-05
| 0.345 | 2.52124e-05
| 0.348 | 2.56513e-05
| 0.351 | 2.60778e-05
| 0.354 | 2.64959e-05
| 0.357 | 2.69096e-05
| 0.36 | 2.73024e-05
| 0.363 | 2.76879e-05
| 0.366 | 2.80432e-05
| 0.369 | 2.83788e-05
| 0.372 | 2.86823e-05
| 0.375 | 2.89607e-05
| 0.378 | 2.91977e-05
| 0.381 | 2.94004e-05
| 0.384 | 2.95637e-05
| 0.387 | 2.96797e-05
| 0.39 | 2.97646e-05
| 0.393 | 2.97992e-05
| 0.396 | 2.97897e-05
| 0.399 | 2.97348e-05
| 0.402 | 2.96359e-05
| 0.405 | 2.94976e-05
| 0.408 | 2.93057e-05
| 0.411 | 2.90862e-05
| 0.414 | 2.88269e-05
| 0.417 | 2.85294e-05
| 0.42 | 2.82098e-05
| 0.423 | 2.78653e-05
| 0.426 | 2.74915e-05
| 0.429 | 2.71061e-05
| 0.432 | 2.67123e-05
| 0.435 | 2.63028e-05
| 0.438 | 2.58962e-05
| 0.441 | 2.54971e-05
| 0.444 | 2.50936e-05
| 0.447 | 2.47097e-05
| 0.45 | 2.4325e-05
| 0.453 | 2.39558e-05
| 0.456 | 2.3606e-05
| 0.459 | 2.32683e-05
| 0.462 | 2.29441e-05
| 0.465 | 2.26453e-05
| 0.468 | 2.23522e-05
| 0.471 | 2.20793e-05
| 0.474 | 2.18266e-05
| 0.477 | 2.15854e-05
| 0.48 | 2.13569e-05
| 0.483 | 2.11532e-05
| 0.486 | 2.09499e-05
| 0.489 | 2.07667e-05
| 0.492 | 2.05984e-05
| 0.495 | 2.0433e-05
| 0.498 | 2.02813e-05
| 0.501 | 2.01357e-05
| 0.504 | 2.00039e-05
| 0.507 | 1.98765e-05
| 0.51 | 1.97629e-05
| 0.513 | 1.96462e-05
| 0.516 | 1.95372e-05
| 0.519 | 1.94456e-05
| 0.522 | 1.93448e-05
| 0.525 | 1.92546e-05
| 0.528 | 1.9173e-05
| 0.531 | 1.90935e-05
| 0.534 | 1.90091e-05
| 0.537 | 1.89429e-05
| 0.54 | 1.88669e-05
| 0.543 | 1.88064e-05
| 0.546 | 1.87418e-05
| 0.549 | 1.86857e-05
| 0.552 | 1.86421e-05
| 0.555 | 1.85964e-05
| 0.558 | 1.85552e-05
| 0.561 | 1.85198e-05
| 0.564 | 1.84903e-05
| 0.567 | 1.84693e-05
| 0.57 | 1.8451e-05
| 0.573 | 1.84439e-05
| 0.576 | 1.84364e-05
| 0.579 | 1.84426e-05
| 0.582 | 1.84538e-05
| 0.585 | 1.84731e-05
| 0.588 | 1.84966e-05
| 0.591 | 1.8527e-05
| 0.594 | 1.85585e-05
| 0.597 | 1.86e-05
| 0.6 | 1.86447e-05
| 0.597 | 1.26027e-05
| 0.594 | 8.11579e-06
| 0.591 | 4.61776e-06
| 0.588 | 1.84334e-06
| 0.585 | -3.88856e-07
| 0.582 | -2.19845e-06
| 0.579 | -3.67627e-06
| 0.576 | -4.86919e-06
| 0.573 | -5.87756e-06
| 0.57 | -6.71694e-06
| 0.567 | -7.41048e-06
| 0.564 | -7.99635e-06
| 0.561 | -8.49958e-06
| 0.558 | -8.91833e-06
| 0.555 | -9.28468e-06
| 0.552 | -9.59674e-06
| 0.549 | -9.86453e-06
| 0.546 | -1.01028e-05
| 0.543 | -1.03035e-05
| 0.54 | -1.04844e-05
| 0.537 | -1.06441e-05
| 0.534 | -1.07885e-05
| 0.531 | -1.09246e-05
| 0.528 | -1.10389e-05
| 0.525 | -1.11468e-05
| 0.522 | -1.12533e-05
| 0.519 | -1.13477e-05
| 0.516 | -1.14424e-05
| 0.513 | -1.15322e-05
| 0.51 | -1.1616e-05
| 0.507 | -1.17063e-05
| 0.504 | -1.17865e-05
| 0.501 | -1.18702e-05
| 0.498 | -1.1951e-05
| 0.495 | -1.20307e-05
| 0.492 | -1.21084e-05
| 0.489 | -1.21918e-05
| 0.486 | -1.22706e-05
| 0.483 | -1.23502e-05
| 0.48 | -1.24286e-05
| 0.477 | -1.25091e-05
| 0.474 | -1.25927e-05
| 0.471 | -1.26716e-05
| 0.468 | -1.27561e-05
| 0.465 | -1.28359e-05
| 0.462 | -1.29219e-05
| 0.459 | -1.30042e-05
| 0.456 | -1.30965e-05
| 0.453 | -1.3189e-05
| 0.45 | -1.32861e-05
| 0.447 | -1.338e-05
| 0.444 | -1.3487e-05
| 0.441 | -1.35976e-05
| 0.438 | -1.37117e-05
| 0.435 | -1.38375e-05
| 0.432 | -1.39659e-05
| 0.429 | -1.411e-05
| 0.426 | -1.42586e-05
| 0.423 | -1.44166e-05
| 0.42 | -1.4592e-05
| 0.417 | -1.47846e-05
| 0.414 | -1.49733e-05
| 0.411 | -1.5185e-05
| 0.408 | -1.54113e-05
| 0.405 | -1.56557e-05
| 0.402 | -1.59156e-05
| 0.399 | -1.61861e-05
| 0.396 | -1.64778e-05
| 0.393 | -1.67866e-05
| 0.39 | -1.7114e-05
| 0.387 | -1.74627e-05
| 0.384 | -1.78243e-05
| 0.381 | -1.8208e-05
| 0.378 | -1.86111e-05
| 0.375 | -1.90328e-05
| 0.372 | -1.94655e-05
| 0.369 | -1.99209e-05
| 0.366 | -2.0391e-05
| 0.363 | -2.08764e-05
| 0.36 | -2.13669e-05
| 0.357 | -2.20307e-05
| 0.354 | -2.24439e-05
| 0.351 | -2.29454e-05
| 0.348 | -2.34588e-05
| 0.345 | -2.39711e-05
| 0.342 | -2.449e-05
| 0.339 | -2.49997e-05
| 0.336 | -2.54967e-05
| 0.333 | -2.59801e-05
| 0.33 | -2.64529e-05
| 0.327 | -2.68976e-05
| 0.324 | -2.73303e-05
| 0.321 | -2.77289e-05
| 0.318 | -2.80957e-05
| 0.315 | -2.84303e-05
| 0.312 | -2.87257e-05
| 0.309 | -2.8984e-05
| 0.306 | -2.92016e-05
| 0.303 | -2.9376e-05
| 0.3 | -2.94995e-05
| 0.297 | -2.95842e-05
| 0.294 | -2.96199e-05
| 0.291 | -2.9599e-05
| 0.288 | -2.95519e-05
| 0.285 | -2.94464e-05
| 0.282 | -2.92964e-05
| 0.279 | -2.91099e-05
| 0.276 | -2.88957e-05
| 0.273 | -2.86385e-05
| 0.27 | -2.83602e-05
| 0.267 | -2.80606e-05
| 0.264 | -2.77447e-05
| 0.261 | -2.7415e-05
| 0.258 | -2.70789e-05
| 0.255 | -2.67254e-05
| 0.252 | -2.63811e-05
| 0.249 | -2.60424e-05
| 0.246 | -2.57045e-05
| 0.243 | -2.53724e-05
| 0.24 | -2.50597e-05
| 0.237 | -2.47566e-05
| 0.234 | -2.44738e-05
| 0.231 | -2.42006e-05
| 0.228 | -2.39457e-05
| 0.225 | -2.37053e-05
| 0.222 | -2.34779e-05
| 0.219 | -2.32773e-05
| 0.216 | -2.3081e-05
| 0.213 | -2.29012e-05
| 0.21 | -2.27369e-05
| 0.207 | -2.25834e-05
| 0.204 | -2.24402e-05
| 0.201 | -2.2318e-05
| 0.198 | -2.22143e-05
| 0.195 | -2.21044e-05
| 0.192 | -2.20045e-05
| 0.189 | -2.19143e-05
| 0.186 | -2.18386e-05
| 0.183 | -2.17721e-05
| 0.18 | -2.17035e-05
| 0.177 | -2.16576e-05
| 0.174 | -2.16118e-05
| 0.171 | -2.15692e-05
| 0.168 | -2.15356e-05
| 0.165 | -2.15135e-05
| 0.162 | -2.14882e-05
| 0.159 | -2.14609e-05
| 0.156 | -2.14471e-05
| 0.153 | -2.1434e-05
| 0.15 | -2.14341e-05
| 0.147 | -2.14323e-05
| 0.144 | -2.14313e-05
| 0.141 | -2.14303e-05
| 0.138 | -2.14376e-05
| 0.135 | -2.1445e-05
| 0.132 | -2.14559e-05
| 0.129 | -2.14648e-05
| 0.126 | -2.14705e-05
| 0.123 | -2.14926e-05
| 0.12 | -2.15163e-05
| 0.117 | -2.15271e-05
| 0.114 | -2.15492e-05
| 0.111 | -2.15656e-05
| 0.108 | -2.1588e-05
| 0.105 | -2.16237e-05
| 0.102 | -2.16496e-05
| 0.099 | -2.16776e-05
| 0.096 | -2.17124e-05
| 0.093 | -2.17436e-05
| 0.09 | -2.17708e-05
| 0.087 | -2.18022e-05
| 0.084 | -2.18366e-05
| 0.081 | -2.1872e-05
| 0.078 | -2.19086e-05
| 0.075 | -2.19388e-05
| 0.072 | -2.19818e-05
| 0.069 | -2.2018e-05
| 0.066 | -2.20547e-05
| 0.063 | -2.20964e-05
| 0.06 | -2.21393e-05
| 0.057 | -2.2184e-05
| 0.054 | -2.22258e-05
| 0.051 | -2.22752e-05
| 0.048 | -2.2317e-05
| 0.045 | -2.23666e-05
| 0.042 | -2.24174e-05
| 0.039 | -2.24528e-05
| 0.036 | -2.25092e-05
| 0.033 | -2.25693e-05
| 0.03 | -2.26258e-05
| 0.027 | -2.26743e-05
| 0.024 | -2.27231e-05
| 0.021 | -2.27805e-05
| 0.018 | -2.28414e-05
| 0.015 | -2.28958e-05
| 0.012 | -2.29602e-05
| 0.009 | -2.30228e-05
| 0.006 | -2.30883e-05
| 0.003 | -2.31495e-05

## Sheet6
25mV/s | E/V | A/I
| 0 | -3.72863e-05
| 0.003 | -3.00058e-05
| 0.006 | -2.3857e-05
| 0.009 | -1.8443e-05
| 0.012 | -1.36405e-05
| 0.015 | -9.34716e-06
| 0.018 | -5.49091e-06
| 0.021 | -2.01247e-06
| 0.024 | 1.12198e-06
| 0.027 | 3.94497e-06
| 0.03 | 6.49508e-06
| 0.033 | 8.80944e-06
| 0.036 | 1.09021e-05
| 0.039 | 1.27945e-05
| 0.042 | 1.45086e-05
| 0.045 | 1.60598e-05
| 0.048 | 1.74696e-05
| 0.051 | 1.875e-05
| 0.054 | 1.99022e-05
| 0.057 | 2.09545e-05
| 0.06 | 2.18984e-05
| 0.063 | 2.27626e-05
| 0.066 | 2.35455e-05
| 0.069 | 2.42522e-05
| 0.072 | 2.48975e-05
| 0.075 | 2.54723e-05
| 0.078 | 2.60016e-05
| 0.081 | 2.64691e-05
| 0.084 | 2.69035e-05
| 0.087 | 2.72905e-05
| 0.09 | 2.76355e-05
| 0.093 | 2.79601e-05
| 0.096 | 2.82326e-05
| 0.099 | 2.84939e-05
| 0.102 | 2.87234e-05
| 0.105 | 2.89226e-05
| 0.108 | 2.91111e-05
| 0.111 | 2.92675e-05
| 0.114 | 2.94206e-05
| 0.117 | 2.95426e-05
| 0.12 | 2.96604e-05
| 0.123 | 2.97614e-05
| 0.126 | 2.98446e-05
| 0.129 | 2.99293e-05
| 0.132 | 2.99892e-05
| 0.135 | 3.00561e-05
| 0.138 | 3.00972e-05
| 0.141 | 3.01403e-05
| 0.144 | 3.01885e-05
| 0.147 | 3.02025e-05
| 0.15 | 3.02323e-05
| 0.153 | 3.02459e-05
| 0.156 | 3.02538e-05
| 0.159 | 3.02599e-05
| 0.162 | 3.02552e-05
| 0.165 | 3.02718e-05
| 0.168 | 3.02618e-05
| 0.171 | 3.02575e-05
| 0.174 | 3.02409e-05
| 0.177 | 3.02294e-05
| 0.18 | 3.02218e-05
| 0.183 | 3.01949e-05
| 0.186 | 3.01829e-05
| 0.189 | 3.01626e-05
| 0.192 | 3.01451e-05
| 0.195 | 3.01307e-05
| 0.198 | 3.00933e-05
| 0.201 | 3.00857e-05
| 0.204 | 3.00548e-05
| 0.207 | 3.00464e-05
| 0.21 | 3.00182e-05
| 0.213 | 3.00001e-05
| 0.216 | 2.99923e-05
| 0.219 | 2.9963e-05
| 0.222 | 2.99511e-05
| 0.225 | 2.99298e-05
| 0.228 | 2.99251e-05
| 0.231 | 2.99225e-05
| 0.234 | 2.99041e-05
| 0.237 | 2.99144e-05
| 0.24 | 2.99086e-05
| 0.243 | 2.99174e-05
| 0.246 | 2.99267e-05
| 0.249 | 2.99353e-05
| 0.252 | 2.99688e-05
| 0.255 | 2.99904e-05
| 0.258 | 3.00224e-05
| 0.261 | 3.00699e-05
| 0.264 | 3.0113e-05
| 0.267 | 3.01865e-05
| 0.27 | 3.02467e-05
| 0.273 | 3.03282e-05
| 0.276 | 3.04297e-05
| 0.279 | 3.053e-05
| 0.282 | 3.06573e-05
| 0.285 | 3.07858e-05
| 0.288 | 3.09508e-05
| 0.291 | 3.11244e-05
| 0.294 | 3.13014e-05
| 0.297 | 3.15162e-05
| 0.3 | 3.17366e-05
| 0.303 | 3.19888e-05
| 0.306 | 3.22492e-05
| 0.309 | 3.25336e-05
| 0.312 | 3.28567e-05
| 0.315 | 3.31782e-05
| 0.318 | 3.35379e-05
| 0.321 | 3.39207e-05
| 0.324 | 3.43169e-05
| 0.327 | 3.4751e-05
| 0.33 | 3.51903e-05
| 0.333 | 3.56588e-05
| 0.336 | 3.61381e-05
| 0.339 | 3.66338e-05
| 0.342 | 3.71574e-05
| 0.345 | 3.76869e-05
| 0.348 | 3.82275e-05
| 0.351 | 3.87728e-05
| 0.354 | 3.93107e-05
| 0.357 | 3.98805e-05
| 0.36 | 4.04166e-05
| 0.363 | 4.09662e-05
| 0.366 | 4.15e-05
| 0.369 | 4.20229e-05
| 0.372 | 4.25416e-05
| 0.375 | 4.30212e-05
| 0.378 | 4.34917e-05
| 0.381 | 4.39454e-05
| 0.384 | 4.43433e-05
| 0.387 | 4.47372e-05
| 0.39 | 4.50728e-05
| 0.393 | 4.5384e-05
| 0.396 | 4.56598e-05
| 0.399 | 4.58639e-05
| 0.402 | 4.60516e-05
| 0.405 | 4.61769e-05
| 0.408 | 4.62418e-05
| 0.411 | 4.62837e-05
| 0.414 | 4.62486e-05
| 0.417 | 4.61674e-05
| 0.42 | 4.60416e-05
| 0.423 | 4.58489e-05
| 0.426 | 4.56365e-05
| 0.429 | 4.53455e-05
| 0.432 | 4.50146e-05
| 0.435 | 4.46548e-05
| 0.438 | 4.42414e-05
| 0.441 | 4.38098e-05
| 0.444 | 4.33469e-05
| 0.447 | 4.28548e-05
| 0.45 | 4.2348e-05
| 0.453 | 4.18128e-05
| 0.456 | 4.12859e-05
| 0.459 | 4.0739e-05
| 0.462 | 4.01941e-05
| 0.465 | 3.96648e-05
| 0.468 | 3.9123e-05
| 0.471 | 3.86045e-05
| 0.474 | 3.81027e-05
| 0.477 | 3.75969e-05
| 0.48 | 3.71225e-05
| 0.483 | 3.66593e-05
| 0.486 | 3.62125e-05
| 0.489 | 3.57924e-05
| 0.492 | 3.53816e-05
| 0.495 | 3.50063e-05
| 0.498 | 3.46312e-05
| 0.501 | 3.42833e-05
| 0.504 | 3.39634e-05
| 0.507 | 3.36451e-05
| 0.51 | 3.33574e-05
| 0.513 | 3.30837e-05
| 0.516 | 3.28167e-05
| 0.519 | 3.2576e-05
| 0.522 | 3.23309e-05
| 0.525 | 3.21147e-05
| 0.528 | 3.1908e-05
| 0.531 | 3.17027e-05
| 0.534 | 3.15152e-05
| 0.537 | 3.13338e-05
| 0.54 | 3.1167e-05
| 0.543 | 3.10132e-05
| 0.546 | 3.08524e-05
| 0.549 | 3.07251e-05
| 0.552 | 3.05766e-05
| 0.555 | 3.04498e-05
| 0.558 | 3.03313e-05
| 0.561 | 3.02196e-05
| 0.564 | 3.01223e-05
| 0.567 | 3.00246e-05
| 0.57 | 2.99355e-05
| 0.573 | 2.98632e-05
| 0.576 | 2.97872e-05
| 0.579 | 2.97276e-05
| 0.582 | 2.96755e-05
| 0.585 | 2.96353e-05
| 0.588 | 2.96078e-05
| 0.591 | 2.95753e-05
| 0.594 | 2.95701e-05
| 0.597 | 2.95541e-05
| 0.6 | 2.95628e-05
| 0.597 | 2.2828e-05
| 0.594 | 1.73609e-05
| 0.591 | 1.27601e-05
| 0.588 | 8.81756e-06
| 0.585 | 5.41119e-06
| 0.582 | 2.44827e-06
| 0.579 | -1.31837e-07
| 0.576 | -2.39327e-06
| 0.573 | -4.38419e-06
| 0.57 | -6.13982e-06
| 0.567 | -7.68991e-06
| 0.564 | -9.0614e-06
| 0.561 | -1.02839e-05
| 0.558 | -1.1363e-05
| 0.555 | -1.23315e-05
| 0.552 | -1.31929e-05
| 0.549 | -1.39664e-05
| 0.546 | -1.46679e-05
| 0.543 | -1.52833e-05
| 0.54 | -1.58411e-05
| 0.537 | -1.63421e-05
| 0.534 | -1.68003e-05
| 0.531 | -1.72157e-05
| 0.528 | -1.75846e-05
| 0.525 | -1.79338e-05
| 0.522 | -1.82542e-05
| 0.519 | -1.8537e-05
| 0.516 | -1.88114e-05
| 0.513 | -1.90572e-05
| 0.51 | -1.92946e-05
| 0.507 | -1.95136e-05
| 0.504 | -1.97145e-05
| 0.501 | -1.99131e-05
| 0.498 | -2.00927e-05
| 0.495 | -2.02713e-05
| 0.492 | -2.04399e-05
| 0.489 | -2.06045e-05
| 0.486 | -2.07707e-05
| 0.483 | -2.09168e-05
| 0.48 | -2.10765e-05
| 0.477 | -2.12173e-05
| 0.474 | -2.13686e-05
| 0.471 | -2.15082e-05
| 0.468 | -2.16474e-05
| 0.465 | -2.17917e-05
| 0.462 | -2.1924e-05
| 0.459 | -2.20661e-05
| 0.456 | -2.22006e-05
| 0.453 | -2.23373e-05
| 0.45 | -2.24843e-05
| 0.447 | -2.26213e-05
| 0.444 | -2.27718e-05
| 0.441 | -2.29178e-05
| 0.438 | -2.30731e-05
| 0.435 | -2.32299e-05
| 0.432 | -2.33946e-05
| 0.429 | -2.35723e-05
| 0.426 | -2.3751e-05
| 0.423 | -2.39449e-05
| 0.42 | -2.41466e-05
| 0.417 | -2.43742e-05
| 0.414 | -2.46005e-05
| 0.411 | -2.4834e-05
| 0.408 | -2.51005e-05
| 0.405 | -2.53683e-05
| 0.402 | -2.56589e-05
| 0.399 | -2.59674e-05
| 0.396 | -2.62936e-05
| 0.393 | -2.66445e-05
| 0.39 | -2.7007e-05
| 0.387 | -2.74032e-05
| 0.384 | -2.78059e-05
| 0.381 | -2.82449e-05
| 0.378 | -2.87054e-05
| 0.375 | -2.9172e-05
| 0.372 | -2.96749e-05
| 0.369 | -3.01961e-05
| 0.366 | -3.0744e-05
| 0.363 | -3.13069e-05
| 0.36 | -3.18917e-05
| 0.357 | -3.2497e-05
| 0.354 | -3.31115e-05
| 0.351 | -3.3755e-05
| 0.348 | -3.43948e-05
| 0.345 | -3.50574e-05
| 0.342 | -3.57279e-05
| 0.339 | -3.63977e-05
| 0.336 | -3.70664e-05
| 0.333 | -3.77375e-05
| 0.33 | -3.8421e-05
| 0.327 | -3.90682e-05
| 0.324 | -3.97298e-05
| 0.321 | -4.03656e-05
| 0.318 | -4.09807e-05
| 0.315 | -4.15868e-05
| 0.312 | -4.21532e-05
| 0.309 | -4.27116e-05
| 0.306 | -4.32043e-05
| 0.303 | -4.36845e-05
| 0.3 | -4.41228e-05
| 0.297 | -4.45168e-05
| 0.294 | -4.48778e-05
| 0.291 | -4.51659e-05
| 0.288 | -4.54451e-05
| 0.285 | -4.56395e-05
| 0.282 | -4.58059e-05
| 0.279 | -4.59095e-05
| 0.276 | -4.59599e-05
| 0.273 | -4.59713e-05
| 0.27 | -4.59168e-05
| 0.267 | -4.58217e-05
| 0.264 | -4.56697e-05
| 0.261 | -4.54887e-05
| 0.258 | -4.525e-05
| 0.255 | -4.49812e-05
| 0.252 | -4.46786e-05
| 0.249 | -4.43474e-05
| 0.246 | -4.39942e-05
| 0.243 | -4.36037e-05
| 0.24 | -4.32197e-05
| 0.237 | -4.28124e-05
| 0.234 | -4.24024e-05
| 0.231 | -4.19877e-05
| 0.228 | -4.15694e-05
| 0.225 | -4.11654e-05
| 0.222 | -4.07605e-05
| 0.219 | -4.0373e-05
| 0.216 | -3.99846e-05
| 0.213 | -3.96249e-05
| 0.21 | -3.92624e-05
| 0.207 | -3.8922e-05
| 0.204 | -3.86089e-05
| 0.201 | -3.83017e-05
| 0.198 | -3.80185e-05
| 0.195 | -3.77438e-05
| 0.192 | -3.75031e-05
| 0.189 | -3.72683e-05
| 0.186 | -3.7052e-05
| 0.183 | -3.68448e-05
| 0.18 | -3.66644e-05
| 0.177 | -3.64959e-05
| 0.174 | -3.63287e-05
| 0.171 | -3.61941e-05
| 0.168 | -3.60527e-05
| 0.165 | -3.59386e-05
| 0.162 | -3.58372e-05
| 0.159 | -3.5742e-05
| 0.156 | -3.56519e-05
| 0.153 | -3.5581e-05
| 0.15 | -3.55105e-05
| 0.147 | -3.54447e-05
| 0.144 | -3.54165e-05
| 0.141 | -3.53642e-05
| 0.138 | -3.5328e-05
| 0.135 | -3.52891e-05
| 0.132 | -3.52655e-05
| 0.129 | -3.5252e-05
| 0.126 | -3.52343e-05
| 0.123 | -3.52263e-05
| 0.12 | -3.52252e-05
| 0.117 | -3.52373e-05
| 0.114 | -3.52356e-05
| 0.111 | -3.52466e-05
| 0.108 | -3.52658e-05
| 0.105 | -3.52719e-05
| 0.102 | -3.53063e-05
| 0.099 | -3.53273e-05
| 0.096 | -3.53678e-05
| 0.093 | -3.53938e-05
| 0.09 | -3.54242e-05
| 0.087 | -3.54696e-05
| 0.084 | -3.55073e-05
| 0.081 | -3.5541e-05
| 0.078 | -3.55798e-05
| 0.075 | -3.56269e-05
| 0.072 | -3.5672e-05
| 0.069 | -3.57282e-05
| 0.066 | -3.57772e-05
| 0.063 | -3.58201e-05
| 0.06 | -3.58901e-05
| 0.057 | -3.59373e-05
| 0.054 | -3.59977e-05
| 0.051 | -3.60606e-05
| 0.048 | -3.6119e-05
| 0.045 | -3.61909e-05
| 0.042 | -3.625e-05
| 0.039 | -3.63179e-05
| 0.036 | -3.63906e-05
| 0.033 | -3.64678e-05
| 0.03 | -3.65355e-05
| 0.027 | -3.66118e-05
| 0.024 | -3.66921e-05
| 0.021 | -3.67639e-05
| 0.018 | -3.68473e-05
| 0.015 | -3.69154e-05
| 0.012 | -3.69953e-05
| 0.009 | -3.70684e-05
| 0.006 | -3.71616e-05
| 0.003 | -3.72582e-05