## Sheet1
1mV/s | E/V | A/I
| 0 | -1.04656e-06
| 0.003 | -5.02093e-07
| 0.006 | -3.8959e-07
| 0.009 | -3.22119e-07
| 0.012 | -2.67753e-07
| 0.015 | -2.15938e-07
| 0.018 | -1.70482e-07
| 0.021 | -1.33444e-07
| 0.024 | -1.01216e-07
| 0.027 | -7.01904e-08
| 0.03 | -4.47152e-08
| 0.033 | -2.02971e-08
| 0.036 | 3.4236e-09
| 0.039 | 2.5258e-08
| 0.042 | 3.91393e-08
| 0.045 | 5.90813e-08
| 0.048 | 7.3648e-08
| 0.051 | 8.80155e-08
| 0.054 | 9.87015e-08
| 0.057 | 1.14114e-07
| 0.06 | 1.23604e-07
| 0.063 | 1.31382e-07
| 0.066 | 1.42318e-07
| 0.069 | 1.4935e-07
| 0.072 | 1.55679e-07
| 0.075 | 1.65244e-07
| 0.078 | 1.69799e-07
| 0.081 | 1.74126e-07
| 0.084 | 1.79032e-07
| 0.087 | 1.84256e-07
| 0.09 | 1.90478e-07
| 0.093 | 1.9216e-07
| 0.096 | 1.9952e-07
| 0.099 | 1.99961e-07
| 0.102 | 2.05107e-07
| 0.105 | 2.11363e-07
| 0.108 | 2.09466e-07
| 0.111 | 2.12073e-07
| 0.114 | 2.14556e-07
| 0.117 | 2.20415e-07
| 0.12 | 2.19442e-07
| 0.123 | 2.22838e-07
| 0.126 | 2.24637e-07
| 0.129 | 2.27358e-07
| 0.132 | 2.27425e-07
| 0.135 | 2.29922e-07
| 0.138 | 2.28934e-07
| 0.141 | 2.30035e-07
| 0.144 | 2.34169e-07
| 0.147 | 2.34144e-07
| 0.15 | 2.37772e-07
| 0.153 | 2.37006e-07
| 0.156 | 2.38731e-07
| 0.159 | 2.39993e-07
| 0.162 | 2.43647e-07
| 0.165 | 2.37908e-07
| 0.168 | 2.40316e-07
| 0.171 | 2.39263e-07
| 0.174 | 2.44018e-07
| 0.177 | 2.44271e-07
| 0.18 | 2.47184e-07
| 0.183 | 2.49367e-07
| 0.186 | 2.47779e-07
| 0.189 | 2.52128e-07
| 0.192 | 2.53409e-07
| 0.195 | 2.47768e-07
| 0.198 | 2.52007e-07
| 0.201 | 2.55123e-07
| 0.204 | 2.54317e-07
| 0.207 | 2.59688e-07
| 0.21 | 2.60156e-07
| 0.213 | 2.61088e-07
| 0.216 | 2.60694e-07
| 0.219 | 2.67908e-07
| 0.222 | 2.6827e-07
| 0.225 | 2.73184e-07
| 0.228 | 2.75931e-07
| 0.231 | 2.77209e-07
| 0.234 | 2.84067e-07
| 0.237 | 2.85766e-07
| 0.24 | 2.94358e-07
| 0.243 | 2.98064e-07
| 0.246 | 3.03799e-07
| 0.249 | 3.10982e-07
| 0.252 | 3.21122e-07
| 0.255 | 3.28429e-07
| 0.258 | 3.33829e-07
| 0.261 | 3.47835e-07
| 0.264 | 3.6189e-07
| 0.267 | 3.71172e-07
| 0.27 | 3.81501e-07
| 0.273 | 3.96765e-07
| 0.276 | 4.13618e-07
| 0.279 | 4.28276e-07
| 0.282 | 4.47979e-07
| 0.285 | 4.70814e-07
| 0.288 | 4.93736e-07
| 0.291 | 5.19183e-07
| 0.294 | 5.44068e-07
| 0.297 | 5.76003e-07
| 0.3 | 6.07369e-07
| 0.303 | 6.43806e-07
| 0.306 | 6.81013e-07
| 0.309 | 7.18599e-07
| 0.312 | 7.60093e-07
| 0.315 | 8.02356e-07
| 0.318 | 8.521e-07
| 0.321 | 9.00608e-07
| 0.324 | 9.52069e-07
| 0.327 | 1.00009e-06
| 0.33 | 1.0499e-06
| 0.333 | 1.09682e-06
| 0.336 | 1.15093e-06
| 0.339 | 1.19789e-06
| 0.342 | 1.24765e-06
| 0.345 | 1.2917e-06
| 0.348 | 1.33672e-06
| 0.351 | 1.37666e-06
| 0.354 | 1.41313e-06
| 0.357 | 1.44453e-06
| 0.36 | 1.4699e-06
| 0.363 | 1.48851e-06
| 0.366 | 1.50666e-06
| 0.369 | 1.52354e-06
| 0.372 | 1.53281e-06
| 0.375 | 1.53516e-06
| 0.378 | 1.53523e-06
| 0.381 | 1.53326e-06
| 0.384 | 1.5301e-06
| 0.387 | 1.51935e-06
| 0.39 | 1.50541e-06
| 0.393 | 1.48831e-06
| 0.396 | 1.47264e-06
| 0.399 | 1.45709e-06
| 0.402 | 1.43645e-06
| 0.405 | 1.41256e-06
| 0.408 | 1.39168e-06
| 0.411 | 1.36779e-06
| 0.414 | 1.347e-06
| 0.417 | 1.32725e-06
| 0.42 | 1.30518e-06
| 0.423 | 1.27952e-06
| 0.426 | 1.26357e-06
| 0.429 | 1.24111e-06
| 0.432 | 1.22026e-06
| 0.435 | 1.19861e-06
| 0.438 | 1.17759e-06
| 0.441 | 1.16166e-06
| 0.444 | 1.14703e-06
| 0.447 | 1.12659e-06
| 0.45 | 1.11201e-06
| 0.453 | 1.09649e-06
| 0.456 | 1.08099e-06
| 0.459 | 1.0711e-06
| 0.462 | 1.05481e-06
| 0.465 | 1.0423e-06
| 0.468 | 1.0333e-06
| 0.471 | 1.02454e-06
| 0.474 | 1.01346e-06
| 0.477 | 1.00525e-06
| 0.48 | 1.00067e-06
| 0.483 | 9.90506e-07
| 0.486 | 9.84312e-07
| 0.489 | 9.80289e-07
| 0.492 | 9.75559e-07
| 0.495 | 9.71004e-07
| 0.498 | 9.64554e-07
| 0.501 | 9.63344e-07
| 0.504 | 9.61459e-07
| 0.507 | 9.5738e-07
| 0.51 | 9.61545e-07
| 0.513 | 9.60694e-07
| 0.516 | 9.62958e-07
| 0.519 | 9.61e-07
| 0.522 | 9.60476e-07
| 0.525 | 9.6288e-07
| 0.528 | 9.65223e-07
| 0.531 | 9.68372e-07
| 0.534 | 9.71053e-07
| 0.537 | 9.78647e-07
| 0.54 | 9.84643e-07
| 0.543 | 9.94665e-07
| 0.546 | 1.00354e-06
| 0.549 | 1.01438e-06
| 0.552 | 1.02698e-06
| 0.555 | 1.04227e-06
| 0.558 | 1.06222e-06
| 0.561 | 1.07749e-06
| 0.564 | 1.09736e-06
| 0.567 | 1.12104e-06
| 0.57 | 1.15007e-06
| 0.573 | 1.18052e-06
| 0.576 | 1.21275e-06
| 0.579 | 1.24097e-06
| 0.582 | 1.27837e-06
| 0.585 | 1.31821e-06
| 0.588 | 1.36361e-06
| 0.591 | 1.40826e-06
| 0.594 | 1.45286e-06
| 0.597 | 1.50547e-06
| 0.6 | 1.55669e-06
| 0.597 | 1.10567e-06
| 0.594 | 9.53824e-07
| 0.591 | 8.45891e-07
| 0.588 | 7.60762e-07
| 0.585 | 6.85135e-07
| 0.582 | 6.20879e-07
| 0.579 | 5.65626e-07
| 0.576 | 5.17654e-07
| 0.573 | 4.74448e-07
| 0.57 | 4.33287e-07
| 0.567 | 3.97673e-07
| 0.564 | 3.67705e-07
| 0.561 | 3.40817e-07
| 0.558 | 3.14039e-07
| 0.555 | 2.86053e-07
| 0.552 | 2.64682e-07
| 0.549 | 2.48522e-07
| 0.546 | 2.28484e-07
| 0.543 | 2.07521e-07
| 0.54 | 1.94017e-07
| 0.537 | 1.74848e-07
| 0.534 | 1.60182e-07
| 0.531 | 1.43513e-07
| 0.528 | 1.32544e-07
| 0.525 | 1.19939e-07
| 0.522 | 1.05929e-07
| 0.519 | 9.32103e-08
| 0.516 | 7.94934e-08
| 0.513 | 6.83411e-08
| 0.51 | 5.37852e-08
| 0.507 | 3.78484e-08
| 0.504 | 2.9302e-08
| 0.501 | 2.59534e-08
| 0.498 | 1.04531e-08
| 0.495 | -6.56133e-11
| 0.492 | -6.92679e-09
| 0.489 | -1.72387e-08
| 0.486 | -2.3041e-08
| 0.483 | -2.83821e-08
| 0.48 | -3.76074e-08
| 0.477 | -4.54203e-08
| 0.474 | -5.34325e-08
| 0.471 | -5.86937e-08
| 0.468 | -6.5878e-08
| 0.465 | -7.1183e-08
| 0.462 | -7.61721e-08
| 0.459 | -8.38078e-08
| 0.456 | -9.19922e-08
| 0.453 | -9.91112e-08
| 0.45 | -1.04895e-07
| 0.447 | -1.16186e-07
| 0.444 | -1.26127e-07
| 0.441 | -1.34037e-07
| 0.438 | -1.50488e-07
| 0.435 | -1.56294e-07
| 0.432 | -1.71783e-07
| 0.429 | -1.86189e-07
| 0.426 | -2.00459e-07
| 0.423 | -2.17439e-07
| 0.42 | -2.3733e-07
| 0.417 | -2.5968e-07
| 0.414 | -2.81878e-07
| 0.411 | -3.03364e-07
| 0.408 | -3.30712e-07
| 0.405 | -3.58717e-07
| 0.402 | -3.8958e-07
| 0.399 | -4.24246e-07
| 0.396 | -4.57913e-07
| 0.393 | -4.94171e-07
| 0.39 | -5.35833e-07
| 0.387 | -5.75741e-07
| 0.384 | -6.1746e-07
| 0.381 | -6.61899e-07
| 0.378 | -7.10979e-07
| 0.375 | -7.59064e-07
| 0.372 | -8.09637e-07
| 0.369 | -8.59385e-07
| 0.366 | -9.07916e-07
| 0.363 | -9.55932e-07
| 0.36 | -1.0047e-06
| 0.357 | -1.04523e-06
| 0.354 | -1.09459e-06
| 0.351 | -1.13117e-06
| 0.348 | -1.16994e-06
| 0.345 | -1.19636e-06
| 0.342 | -1.22975e-06
| 0.339 | -1.25274e-06
| 0.336 | -1.26839e-06
| 0.333 | -1.28562e-06
| 0.33 | -1.29859e-06
| 0.327 | -1.30036e-06
| 0.324 | -1.30533e-06
| 0.321 | -1.30201e-06
| 0.318 | -1.29655e-06
| 0.315 | -1.28723e-06
| 0.312 | -1.27247e-06
| 0.309 | -1.26654e-06
| 0.306 | -1.24957e-06
| 0.303 | -1.23026e-06
| 0.3 | -1.21285e-06
| 0.297 | -1.19545e-06
| 0.294 | -1.17733e-06
| 0.291 | -1.15645e-06
| 0.288 | -1.13911e-06
| 0.285 | -1.11429e-06
| 0.282 | -1.09706e-06
| 0.279 | -1.0757e-06
| 0.276 | -1.0584e-06
| 0.273 | -1.03883e-06
| 0.27 | -1.01796e-06
| 0.267 | -9.99696e-07
| 0.264 | -9.82752e-07
| 0.261 | -9.66138e-07
| 0.258 | -9.50768e-07
| 0.255 | -9.35765e-07
| 0.252 | -9.24419e-07
| 0.249 | -9.0965e-07
| 0.246 | -8.93931e-07
| 0.243 | -8.80542e-07
| 0.24 | -8.69054e-07
| 0.237 | -8.56605e-07
| 0.234 | -8.42971e-07
| 0.231 | -8.32476e-07
| 0.228 | -8.21248e-07
| 0.225 | -8.12405e-07
| 0.222 | -8.01595e-07
| 0.219 | -7.88835e-07
| 0.216 | -7.80523e-07
| 0.213 | -7.72243e-07
| 0.21 | -7.68105e-07
| 0.207 | -7.58914e-07
| 0.204 | -7.48222e-07
| 0.201 | -7.4551e-07
| 0.198 | -7.38785e-07
| 0.195 | -7.29882e-07
| 0.192 | -7.23853e-07
| 0.189 | -7.15523e-07
| 0.186 | -7.0804e-07
| 0.183 | -7.0504e-07
| 0.18 | -6.98468e-07
| 0.177 | -6.94443e-07
| 0.174 | -6.88973e-07
| 0.171 | -6.85005e-07
| 0.168 | -6.83009e-07
| 0.165 | -6.76874e-07
| 0.162 | -6.73936e-07
| 0.159 | -6.71783e-07
| 0.156 | -6.65168e-07
| 0.153 | -6.61698e-07
| 0.15 | -6.59266e-07
| 0.147 | -6.56725e-07
| 0.144 | -6.51866e-07
| 0.141 | -6.52903e-07
| 0.138 | -6.47848e-07
| 0.135 | -6.4902e-07
| 0.132 | -6.43906e-07
| 0.129 | -6.45542e-07
| 0.126 | -6.40281e-07
| 0.123 | -6.43146e-07
| 0.12 | -6.40863e-07
| 0.117 | -6.44969e-07
| 0.114 | -6.42893e-07
| 0.111 | -6.35548e-07
| 0.108 | -6.35389e-07
| 0.105 | -6.31503e-07
| 0.102 | -6.36732e-07
| 0.099 | -6.36454e-07
| 0.096 | -6.37507e-07
| 0.093 | -6.36114e-07
| 0.09 | -6.33491e-07
| 0.087 | -6.40695e-07
| 0.084 | -6.40981e-07
| 0.081 | -6.4158e-07
| 0.078 | -6.49462e-07
| 0.075 | -6.4748e-07
| 0.072 | -6.5102e-07
| 0.069 | -6.55286e-07
| 0.066 | -6.60654e-07
| 0.063 | -6.65816e-07
| 0.06 | -6.66173e-07
| 0.057 | -6.77639e-07
| 0.054 | -6.82568e-07
| 0.051 | -6.91447e-07
| 0.048 | -6.99643e-07
| 0.045 | -7.13153e-07
| 0.042 | -7.20547e-07
| 0.039 | -7.34528e-07
| 0.036 | -7.43922e-07
| 0.033 | -7.62123e-07
| 0.03 | -7.77132e-07
| 0.027 | -7.93696e-07
| 0.024 | -8.14587e-07
| 0.021 | -8.37236e-07
| 0.018 | -8.56828e-07
| 0.015 | -8.82238e-07
| 0.012 | -9.13406e-07
| 0.009 | -9.41133e-07
| 0.006 | -9.74655e-07
| 0.003 | -1.01193e-06

## Sheet2
2mV/s | E/V | A/I
| 0 | -2.24399e-06
| 0.003 | -2.1797e-07
| 0.006 | 2.88297e-07
| 0.009 | 4.59316e-07
| 0.012 | 5.43848e-07
| 0.015 | 6.03192e-07
| 0.018 | 6.48494e-07
| 0.021 | 6.9135e-07
| 0.024 | 7.22931e-07
| 0.027 | 7.51602e-07
| 0.03 | 7.84374e-07
| 0.033 | 8.04867e-07
| 0.036 | 8.25449e-07
| 0.039 | 8.47579e-07
| 0.042 | 8.6482e-07
| 0.045 | 8.78579e-07
| 0.048 | 8.94927e-07
| 0.051 | 9.05945e-07
| 0.054 | 9.21364e-07
| 0.057 | 9.29476e-07
| 0.06 | 9.37574e-07
| 0.063 | 9.54883e-07
| 0.066 | 9.62023e-07
| 0.069 | 9.67747e-07
| 0.072 | 9.77332e-07
| 0.075 | 9.84712e-07
| 0.078 | 9.87129e-07
| 0.081 | 9.94703e-07
| 0.084 | 1.00415e-06
| 0.087 | 1.00232e-06
| 0.09 | 1.00885e-06
| 0.093 | 1.01425e-06
| 0.096 | 1.0153e-06
| 0.099 | 1.02396e-06
| 0.102 | 1.02505e-06
| 0.105 | 1.02325e-06
| 0.108 | 1.03166e-06
| 0.111 | 1.02728e-06
| 0.114 | 1.03269e-06
| 0.117 | 1.0348e-06
| 0.12 | 1.03743e-06
| 0.123 | 1.04019e-06
| 0.126 | 1.03901e-06
| 0.129 | 1.04176e-06
| 0.132 | 1.04529e-06
| 0.135 | 1.04473e-06
| 0.138 | 1.04372e-06
| 0.141 | 1.0465e-06
| 0.144 | 1.04823e-06
| 0.147 | 1.04816e-06
| 0.15 | 1.04845e-06
| 0.153 | 1.04881e-06
| 0.156 | 1.05285e-06
| 0.159 | 1.05114e-06
| 0.162 | 1.05303e-06
| 0.165 | 1.05249e-06
| 0.168 | 1.05696e-06
| 0.171 | 1.05778e-06
| 0.174 | 1.0581e-06
| 0.177 | 1.05695e-06
| 0.18 | 1.05696e-06
| 0.183 | 1.05796e-06
| 0.186 | 1.06075e-06
| 0.189 | 1.06547e-06
| 0.192 | 1.06542e-06
| 0.195 | 1.06626e-06
| 0.198 | 1.0713e-06
| 0.201 | 1.07473e-06
| 0.204 | 1.07451e-06
| 0.207 | 1.07794e-06
| 0.21 | 1.08135e-06
| 0.213 | 1.0821e-06
| 0.216 | 1.08695e-06
| 0.219 | 1.09238e-06
| 0.222 | 1.097e-06
| 0.225 | 1.0985e-06
| 0.228 | 1.10853e-06
| 0.231 | 1.11954e-06
| 0.234 | 1.12426e-06
| 0.237 | 1.13256e-06
| 0.24 | 1.1444e-06
| 0.243 | 1.15456e-06
| 0.246 | 1.16437e-06
| 0.249 | 1.18053e-06
| 0.252 | 1.20034e-06
| 0.255 | 1.21492e-06
| 0.258 | 1.23238e-06
| 0.261 | 1.25058e-06
| 0.264 | 1.27704e-06
| 0.267 | 1.30259e-06
| 0.27 | 1.32835e-06
| 0.273 | 1.35856e-06
| 0.276 | 1.39283e-06
| 0.279 | 1.4307e-06
| 0.282 | 1.46534e-06
| 0.285 | 1.51133e-06
| 0.288 | 1.55628e-06
| 0.291 | 1.61036e-06
| 0.294 | 1.663e-06
| 0.297 | 1.72332e-06
| 0.3 | 1.78665e-06
| 0.303 | 1.85532e-06
| 0.306 | 1.92202e-06
| 0.309 | 2.00149e-06
| 0.312 | 2.08358e-06
| 0.315 | 2.17038e-06
| 0.318 | 2.26058e-06
| 0.321 | 2.34833e-06
| 0.324 | 2.4371e-06
| 0.327 | 2.53087e-06
| 0.33 | 2.6285e-06
| 0.333 | 2.7196e-06
| 0.336 | 2.80866e-06
| 0.339 | 2.89702e-06
| 0.342 | 2.98356e-06
| 0.345 | 3.06609e-06
| 0.348 | 3.14368e-06
| 0.351 | 3.20833e-06
| 0.354 | 3.26945e-06
| 0.357 | 3.32801e-06
| 0.36 | 3.36682e-06
| 0.363 | 3.40581e-06
| 0.366 | 3.42851e-06
| 0.369 | 3.44625e-06
| 0.372 | 3.45188e-06
| 0.375 | 3.45504e-06
| 0.378 | 3.44419e-06
| 0.381 | 3.43192e-06
| 0.384 | 3.40742e-06
| 0.387 | 3.38392e-06
| 0.39 | 3.34928e-06
| 0.393 | 3.31675e-06
| 0.396 | 3.27712e-06
| 0.399 | 3.23614e-06
| 0.402 | 3.18841e-06
| 0.405 | 3.14284e-06
| 0.408 | 3.09822e-06
| 0.411 | 3.05142e-06
| 0.414 | 3.00323e-06
| 0.417 | 2.95544e-06
| 0.42 | 2.91573e-06
| 0.423 | 2.86833e-06
| 0.426 | 2.82372e-06
| 0.429 | 2.78135e-06
| 0.432 | 2.74262e-06
| 0.435 | 2.69965e-06
| 0.438 | 2.66661e-06
| 0.441 | 2.63036e-06
| 0.444 | 2.60019e-06
| 0.447 | 2.5679e-06
| 0.45 | 2.53538e-06
| 0.453 | 2.50889e-06
| 0.456 | 2.48122e-06
| 0.459 | 2.45447e-06
| 0.462 | 2.43092e-06
| 0.465 | 2.41071e-06
| 0.468 | 2.38832e-06
| 0.471 | 2.3669e-06
| 0.474 | 2.34591e-06
| 0.477 | 2.33673e-06
| 0.48 | 2.32144e-06
| 0.483 | 2.30853e-06
| 0.486 | 2.29312e-06
| 0.489 | 2.27897e-06
| 0.492 | 2.2686e-06
| 0.495 | 2.25645e-06
| 0.498 | 2.24797e-06
| 0.501 | 2.23734e-06
| 0.504 | 2.22818e-06
| 0.507 | 2.22022e-06
| 0.51 | 2.21841e-06
| 0.513 | 2.21033e-06
| 0.516 | 2.20288e-06
| 0.519 | 2.20028e-06
| 0.522 | 2.19432e-06
| 0.525 | 2.18892e-06
| 0.528 | 2.18779e-06
| 0.531 | 2.18413e-06
| 0.534 | 2.18536e-06
| 0.537 | 2.18897e-06
| 0.54 | 2.19092e-06
| 0.543 | 2.19715e-06
| 0.546 | 2.20408e-06
| 0.549 | 2.21264e-06
| 0.552 | 2.2224e-06
| 0.555 | 2.23886e-06
| 0.558 | 2.25572e-06
| 0.561 | 2.27679e-06
| 0.564 | 2.30057e-06
| 0.567 | 2.33194e-06
| 0.57 | 2.3625e-06
| 0.573 | 2.39961e-06
| 0.576 | 2.43945e-06
| 0.579 | 2.4781e-06
| 0.582 | 2.52749e-06
| 0.585 | 2.58243e-06
| 0.588 | 2.63734e-06
| 0.591 | 2.69898e-06
| 0.594 | 2.76417e-06
| 0.597 | 2.83064e-06
| 0.6 | 2.90545e-06
| 0.597 | 1.53031e-06
| 0.594 | 1.13964e-06
| 0.591 | 9.45451e-07
| 0.588 | 8.08831e-07
| 0.585 | 6.94512e-07
| 0.582 | 5.97743e-07
| 0.579 | 5.1578e-07
| 0.576 | 4.38601e-07
| 0.573 | 3.76701e-07
| 0.57 | 3.14638e-07
| 0.567 | 2.65141e-07
| 0.564 | 2.15081e-07
| 0.561 | 1.71827e-07
| 0.558 | 1.29391e-07
| 0.555 | 9.23439e-08
| 0.552 | 5.71867e-08
| 0.549 | 2.31524e-08
| 0.546 | -1.11844e-08
| 0.543 | -3.46502e-08
| 0.54 | -6.5224e-08
| 0.537 | -9.56614e-08
| 0.534 | -1.242e-07
| 0.531 | -1.47412e-07
| 0.528 | -1.72511e-07
| 0.525 | -2.04441e-07
| 0.522 | -2.25743e-07
| 0.519 | -2.48763e-07
| 0.516 | -2.70869e-07
| 0.513 | -2.95513e-07
| 0.51 | -3.17151e-07
| 0.507 | -3.44728e-07
| 0.504 | -3.64773e-07
| 0.501 | -3.8256e-07
| 0.498 | -4.04159e-07
| 0.495 | -4.22985e-07
| 0.492 | -4.38714e-07
| 0.489 | -4.58607e-07
| 0.486 | -4.77312e-07
| 0.483 | -4.91991e-07
| 0.48 | -5.07119e-07
| 0.477 | -5.20373e-07
| 0.474 | -5.3612e-07
| 0.471 | -5.49429e-07
| 0.468 | -5.63468e-07
| 0.465 | -5.77553e-07
| 0.462 | -5.95336e-07
| 0.459 | -6.10516e-07
| 0.456 | -6.24152e-07
| 0.453 | -6.41271e-07
| 0.45 | -6.66559e-07
| 0.447 | -6.83335e-07
| 0.444 | -7.01092e-07
| 0.441 | -7.27725e-07
| 0.438 | -7.53265e-07
| 0.435 | -7.84833e-07
| 0.432 | -8.09803e-07
| 0.429 | -8.44268e-07
| 0.426 | -8.79901e-07
| 0.423 | -9.16724e-07
| 0.42 | -9.56648e-07
| 0.417 | -1.00459e-06
| 0.414 | -1.05452e-06
| 0.411 | -1.10424e-06
| 0.408 | -1.16217e-06
| 0.405 | -1.21961e-06
| 0.402 | -1.28663e-06
| 0.399 | -1.35283e-06
| 0.396 | -1.42539e-06
| 0.393 | -1.49982e-06
| 0.39 | -1.58405e-06
| 0.387 | -1.66757e-06
| 0.384 | -1.75605e-06
| 0.381 | -1.84587e-06
| 0.378 | -1.94395e-06
| 0.375 | -2.03859e-06
| 0.372 | -2.13714e-06
| 0.369 | -2.24471e-06
| 0.366 | -2.34141e-06
| 0.363 | -2.43633e-06
| 0.36 | -2.53097e-06
| 0.357 | -2.62307e-06
| 0.354 | -2.70876e-06
| 0.351 | -2.79158e-06
| 0.348 | -2.86185e-06
| 0.345 | -2.93029e-06
| 0.342 | -2.98742e-06
| 0.339 | -3.03352e-06
| 0.336 | -3.07453e-06
| 0.333 | -3.10262e-06
| 0.33 | -3.12438e-06
| 0.327 | -3.13021e-06
| 0.324 | -3.13048e-06
| 0.321 | -3.12347e-06
| 0.318 | -3.10391e-06
| 0.315 | -3.08815e-06
| 0.312 | -3.06039e-06
| 0.309 | -3.02869e-06
| 0.306 | -2.99005e-06
| 0.303 | -2.9505e-06
| 0.3 | -2.90617e-06
| 0.297 | -2.86097e-06
| 0.294 | -2.81759e-06
| 0.291 | -2.77551e-06
| 0.288 | -2.73206e-06
| 0.285 | -2.6845e-06
| 0.282 | -2.641e-06
| 0.279 | -2.59715e-06
| 0.276 | -2.55993e-06
| 0.273 | -2.51844e-06
| 0.27 | -2.4812e-06
| 0.267 | -2.44433e-06
| 0.264 | -2.41003e-06
| 0.261 | -2.37857e-06
| 0.258 | -2.34967e-06
| 0.255 | -2.31557e-06
| 0.252 | -2.29127e-06
| 0.249 | -2.26605e-06
| 0.246 | -2.24588e-06
| 0.243 | -2.2189e-06
| 0.24 | -2.19591e-06
| 0.237 | -2.17884e-06
| 0.234 | -2.16225e-06
| 0.231 | -2.14102e-06
| 0.228 | -2.12597e-06
| 0.225 | -2.10759e-06
| 0.222 | -2.09354e-06
| 0.219 | -2.08002e-06
| 0.216 | -2.06508e-06
| 0.213 | -2.05236e-06
| 0.21 | -2.04492e-06
| 0.207 | -2.03271e-06
| 0.204 | -2.01934e-06
| 0.201 | -2.01435e-06
| 0.198 | -2.00181e-06
| 0.195 | -1.9932e-06
| 0.192 | -1.98821e-06
| 0.189 | -1.98043e-06
| 0.186 | -1.9722e-06
| 0.183 | -1.96753e-06
| 0.18 | -1.96483e-06
| 0.177 | -1.95793e-06
| 0.174 | -1.95141e-06
| 0.171 | -1.94849e-06
| 0.168 | -1.94728e-06
| 0.165 | -1.93951e-06
| 0.162 | -1.93781e-06
| 0.159 | -1.93248e-06
| 0.156 | -1.93345e-06
| 0.153 | -1.92945e-06
| 0.15 | -1.92607e-06
| 0.147 | -1.92455e-06
| 0.144 | -1.92346e-06
| 0.141 | -1.92501e-06
| 0.138 | -1.92466e-06
| 0.135 | -1.92497e-06
| 0.132 | -1.92744e-06
| 0.129 | -1.92313e-06
| 0.126 | -1.92399e-06
| 0.123 | -1.92956e-06
| 0.12 | -1.93336e-06
| 0.117 | -1.93545e-06
| 0.114 | -1.92748e-06
| 0.111 | -1.92804e-06
| 0.108 | -1.92631e-06
| 0.105 | -1.9325e-06
| 0.102 | -1.92812e-06
| 0.099 | -1.93024e-06
| 0.096 | -1.93105e-06
| 0.093 | -1.93863e-06
| 0.09 | -1.9386e-06
| 0.087 | -1.94145e-06
| 0.084 | -1.94393e-06
| 0.081 | -1.9445e-06
| 0.078 | -1.95334e-06
| 0.075 | -1.95189e-06
| 0.072 | -1.95908e-06
| 0.069 | -1.96264e-06
| 0.066 | -1.97077e-06
| 0.063 | -1.96806e-06
| 0.06 | -1.98085e-06
| 0.057 | -1.98844e-06
| 0.054 | -1.99269e-06
| 0.051 | -2.00222e-06
| 0.048 | -2.0104e-06
| 0.045 | -2.02198e-06
| 0.042 | -2.02867e-06
| 0.039 | -2.03844e-06
| 0.036 | -2.05313e-06
| 0.033 | -2.06352e-06
| 0.03 | -2.07738e-06
| 0.027 | -2.08911e-06
| 0.024 | -2.10695e-06
| 0.021 | -2.12372e-06
| 0.018 | -2.14382e-06
| 0.015 | -2.1587e-06
| 0.012 | -2.18573e-06
| 0.009 | -2.20862e-06
| 0.006 | -2.23471e-06
| 0.003 | -2.26417e-06

## Sheet3
5mV/s | E/V | A/I
| 0 | -6.84855e-06
| 0.003 | -1.80317e-06
| 0.006 | 8.33802e-07
| 0.009 | 2.27146e-06
| 0.012 | 3.08381e-06
| 0.015 | 3.55236e-06
| 0.018 | 3.83572e-06
| 0.021 | 4.01283e-06
| 0.024 | 4.13791e-06
| 0.027 | 4.22406e-06
| 0.03 | 4.28235e-06
| 0.033 | 4.33795e-06
| 0.036 | 4.3813e-06
| 0.039 | 4.41538e-06
| 0.042 | 4.44263e-06
| 0.045 | 4.46722e-06
| 0.048 | 4.49297e-06
| 0.051 | 4.51272e-06
| 0.054 | 4.52866e-06
| 0.057 | 4.54742e-06
| 0.06 | 4.56022e-06
| 0.063 | 4.57489e-06
| 0.066 | 4.58334e-06
| 0.069 | 4.59245e-06
| 0.072 | 4.60084e-06
| 0.075 | 4.60748e-06
| 0.078 | 4.612e-06
| 0.081 | 4.61675e-06
| 0.084 | 4.61809e-06
| 0.087 | 4.62588e-06
| 0.09 | 4.63135e-06
| 0.093 | 4.63239e-06
| 0.096 | 4.63434e-06
| 0.099 | 4.63874e-06
| 0.102 | 4.63561e-06
| 0.105 | 4.63282e-06
| 0.108 | 4.63638e-06
| 0.111 | 4.63431e-06
| 0.114 | 4.63436e-06
| 0.117 | 4.63838e-06
| 0.12 | 4.63397e-06
| 0.123 | 4.63656e-06
| 0.126 | 4.63279e-06
| 0.129 | 4.6298e-06
| 0.132 | 4.63336e-06
| 0.135 | 4.63041e-06
| 0.138 | 4.62526e-06
| 0.141 | 4.6231e-06
| 0.144 | 4.62356e-06
| 0.147 | 4.6202e-06
| 0.15 | 4.617e-06
| 0.153 | 4.61512e-06
| 0.156 | 4.61353e-06
| 0.159 | 4.61068e-06
| 0.162 | 4.6102e-06
| 0.165 | 4.6073e-06
| 0.168 | 4.60441e-06
| 0.171 | 4.60465e-06
| 0.174 | 4.6011e-06
| 0.177 | 4.59471e-06
| 0.18 | 4.59636e-06
| 0.183 | 4.59443e-06
| 0.186 | 4.59116e-06
| 0.189 | 4.59317e-06
| 0.192 | 4.59244e-06
| 0.195 | 4.59224e-06
| 0.198 | 4.58926e-06
| 0.201 | 4.59402e-06
| 0.204 | 4.59675e-06
| 0.207 | 4.59754e-06
| 0.21 | 4.59834e-06
| 0.213 | 4.6036e-06
| 0.216 | 4.60946e-06
| 0.219 | 4.61256e-06
| 0.222 | 4.61994e-06
| 0.225 | 4.6255e-06
| 0.228 | 4.63807e-06
| 0.231 | 4.65006e-06
| 0.234 | 4.66208e-06
| 0.237 | 4.67564e-06
| 0.24 | 4.69211e-06
| 0.243 | 4.7057e-06
| 0.246 | 4.72528e-06
| 0.249 | 4.74976e-06
| 0.252 | 4.77563e-06
| 0.255 | 4.80792e-06
| 0.258 | 4.8372e-06
| 0.261 | 4.87358e-06
| 0.264 | 4.91452e-06
| 0.267 | 4.95908e-06
| 0.27 | 5.00844e-06
| 0.273 | 5.05923e-06
| 0.276 | 5.11721e-06
| 0.279 | 5.18166e-06
| 0.282 | 5.2503e-06
| 0.285 | 5.32921e-06
| 0.288 | 5.41107e-06
| 0.291 | 5.50619e-06
| 0.294 | 5.60112e-06
| 0.297 | 5.7065e-06
| 0.3 | 5.8167e-06
| 0.303 | 5.9406e-06
| 0.306 | 6.06352e-06
| 0.309 | 6.19659e-06
| 0.312 | 6.34382e-06
| 0.315 | 6.48777e-06
| 0.318 | 6.64392e-06
| 0.321 | 6.80256e-06
| 0.324 | 6.9614e-06
| 0.327 | 7.1266e-06
| 0.33 | 7.2939e-06
| 0.333 | 7.45732e-06
| 0.336 | 7.61919e-06
| 0.339 | 7.78009e-06
| 0.342 | 7.93286e-06
| 0.345 | 8.08202e-06
| 0.348 | 8.22358e-06
| 0.351 | 8.3473e-06
| 0.354 | 8.46088e-06
| 0.357 | 8.56199e-06
| 0.36 | 8.65056e-06
| 0.363 | 8.7161e-06
| 0.366 | 8.76695e-06
| 0.369 | 8.80392e-06
| 0.372 | 8.82308e-06
| 0.375 | 8.82418e-06
| 0.378 | 8.80367e-06
| 0.381 | 8.774e-06
| 0.384 | 8.72448e-06
| 0.387 | 8.66453e-06
| 0.39 | 8.58976e-06
| 0.393 | 8.51146e-06
| 0.396 | 8.42314e-06
| 0.399 | 8.32871e-06
| 0.402 | 8.22535e-06
| 0.405 | 8.12316e-06
| 0.408 | 8.01413e-06
| 0.411 | 7.90507e-06
| 0.414 | 7.80083e-06
| 0.417 | 7.6914e-06
| 0.42 | 7.58879e-06
| 0.423 | 7.48647e-06
| 0.426 | 7.38313e-06
| 0.429 | 7.2883e-06
| 0.432 | 7.19859e-06
| 0.435 | 7.10893e-06
| 0.438 | 7.02784e-06
| 0.441 | 6.9478e-06
| 0.444 | 6.87609e-06
| 0.447 | 6.80654e-06
| 0.45 | 6.73833e-06
| 0.453 | 6.67924e-06
| 0.456 | 6.61864e-06
| 0.459 | 6.56607e-06
| 0.462 | 6.51416e-06
| 0.465 | 6.47029e-06
| 0.468 | 6.42613e-06
| 0.471 | 6.38564e-06
| 0.474 | 6.34598e-06
| 0.477 | 6.31518e-06
| 0.48 | 6.28335e-06
| 0.483 | 6.2536e-06
| 0.486 | 6.22437e-06
| 0.489 | 6.19908e-06
| 0.492 | 6.17164e-06
| 0.495 | 6.1495e-06
| 0.498 | 6.12604e-06
| 0.501 | 6.10114e-06
| 0.504 | 6.0826e-06
| 0.507 | 6.06554e-06
| 0.51 | 6.04933e-06
| 0.513 | 6.03169e-06
| 0.516 | 6.01116e-06
| 0.519 | 5.99527e-06
| 0.522 | 5.97779e-06
| 0.525 | 5.96016e-06
| 0.528 | 5.94859e-06
| 0.531 | 5.92859e-06
| 0.534 | 5.91943e-06
| 0.537 | 5.91247e-06
| 0.54 | 5.89974e-06
| 0.543 | 5.89613e-06
| 0.546 | 5.88947e-06
| 0.549 | 5.89157e-06
| 0.552 | 5.89119e-06
| 0.555 | 5.89808e-06
| 0.558 | 5.90388e-06
| 0.561 | 5.91567e-06
| 0.564 | 5.93568e-06
| 0.567 | 5.95469e-06
| 0.57 | 5.97871e-06
| 0.573 | 6.00615e-06
| 0.576 | 6.04396e-06
| 0.579 | 6.08263e-06
| 0.582 | 6.12609e-06
| 0.585 | 6.17003e-06
| 0.588 | 6.22291e-06
| 0.591 | 6.28068e-06
| 0.594 | 6.33958e-06
| 0.597 | 6.40399e-06
| 0.6 | 6.47152e-06
| 0.597 | 2.558e-06
| 0.594 | 7.37163e-07
| 0.591 | -2.13664e-07
| 0.588 | -7.67188e-07
| 0.585 | -1.11822e-06
| 0.582 | -1.36117e-06
| 0.579 | -1.54225e-06
| 0.576 | -1.68645e-06
| 0.573 | -1.79911e-06
| 0.57 | -1.9006e-06
| 0.567 | -1.98096e-06
| 0.564 | -2.05638e-06
| 0.561 | -2.12346e-06
| 0.558 | -2.18595e-06
| 0.555 | -2.23997e-06
| 0.552 | -2.29167e-06
| 0.549 | -2.33936e-06
| 0.546 | -2.38332e-06
| 0.543 | -2.42934e-06
| 0.54 | -2.46772e-06
| 0.537 | -2.50937e-06
| 0.534 | -2.55028e-06
| 0.531 | -2.59059e-06
| 0.528 | -2.63279e-06
| 0.525 | -2.6705e-06
| 0.522 | -2.71162e-06
| 0.519 | -2.75061e-06
| 0.516 | -2.79037e-06
| 0.513 | -2.82652e-06
| 0.51 | -2.8657e-06
| 0.507 | -2.90856e-06
| 0.504 | -2.94591e-06
| 0.501 | -2.98504e-06
| 0.498 | -3.02281e-06
| 0.495 | -3.05407e-06
| 0.492 | -3.09052e-06
| 0.489 | -3.12438e-06
| 0.486 | -3.15738e-06
| 0.483 | -3.18225e-06
| 0.48 | -3.21462e-06
| 0.477 | -3.24206e-06
| 0.474 | -3.27235e-06
| 0.471 | -3.29825e-06
| 0.468 | -3.32166e-06
| 0.465 | -3.34952e-06
| 0.462 | -3.38095e-06
| 0.459 | -3.40921e-06
| 0.456 | -3.44121e-06
| 0.453 | -3.47216e-06
| 0.45 | -3.50981e-06
| 0.447 | -3.54693e-06
| 0.444 | -3.58803e-06
| 0.441 | -3.63302e-06
| 0.438 | -3.68636e-06
| 0.435 | -3.73727e-06
| 0.432 | -3.80084e-06
| 0.429 | -3.86329e-06
| 0.426 | -3.93283e-06
| 0.423 | -4.00776e-06
| 0.42 | -4.09065e-06
| 0.417 | -4.18148e-06
| 0.414 | -4.27093e-06
| 0.411 | -4.36775e-06
| 0.408 | -4.48393e-06
| 0.405 | -4.59718e-06
| 0.402 | -4.72509e-06
| 0.399 | -4.85763e-06
| 0.396 | -4.99452e-06
| 0.393 | -5.14574e-06
| 0.39 | -5.30704e-06
| 0.387 | -5.46791e-06
| 0.384 | -5.63716e-06
| 0.381 | -5.81463e-06
| 0.378 | -6.0059e-06
| 0.375 | -6.19549e-06
| 0.372 | -6.38899e-06
| 0.369 | -6.58529e-06
| 0.366 | -6.78283e-06
| 0.363 | -6.98132e-06
| 0.36 | -7.17546e-06
| 0.357 | -7.3616e-06
| 0.354 | -7.55028e-06
| 0.351 | -7.72194e-06
| 0.348 | -7.89045e-06
| 0.345 | -8.04609e-06
| 0.342 | -8.18211e-06
| 0.339 | -8.30273e-06
| 0.336 | -8.40773e-06
| 0.333 | -8.48872e-06
| 0.33 | -8.55186e-06
| 0.327 | -8.59964e-06
| 0.324 | -8.62264e-06
| 0.321 | -8.62447e-06
| 0.318 | -8.60453e-06
| 0.315 | -8.57544e-06
| 0.312 | -8.52602e-06
| 0.309 | -8.45985e-06
| 0.306 | -8.38569e-06
| 0.303 | -8.30046e-06
| 0.3 | -8.19924e-06
| 0.297 | -8.10201e-06
| 0.294 | -7.99632e-06
| 0.291 | -7.88288e-06
| 0.288 | -7.77838e-06
| 0.285 | -7.66351e-06
| 0.282 | -7.56004e-06
| 0.279 | -7.44961e-06
| 0.276 | -7.3523e-06
| 0.273 | -7.25405e-06
| 0.27 | -7.16099e-06
| 0.267 | -7.07271e-06
| 0.264 | -6.98665e-06
| 0.261 | -6.90842e-06
| 0.258 | -6.83602e-06
| 0.255 | -6.76707e-06
| 0.252 | -6.70734e-06
| 0.249 | -6.65011e-06
| 0.246 | -6.59451e-06
| 0.243 | -6.54003e-06
| 0.24 | -6.49432e-06
| 0.237 | -6.44981e-06
| 0.234 | -6.41079e-06
| 0.231 | -6.37479e-06
| 0.228 | -6.34108e-06
| 0.225 | -6.31188e-06
| 0.222 | -6.28388e-06
| 0.219 | -6.25833e-06
| 0.216 | -6.23332e-06
| 0.213 | -6.21341e-06
| 0.21 | -6.19434e-06
| 0.207 | -6.17736e-06
| 0.204 | -6.16173e-06
| 0.201 | -6.14782e-06
| 0.198 | -6.1358e-06
| 0.195 | -6.12408e-06
| 0.192 | -6.11659e-06
| 0.189 | -6.10916e-06
| 0.186 | -6.10315e-06
| 0.183 | -6.09599e-06
| 0.18 | -6.0965e-06
| 0.177 | -6.08886e-06
| 0.174 | -6.08851e-06
| 0.171 | -6.08879e-06
| 0.168 | -6.08746e-06
| 0.165 | -6.08916e-06
| 0.162 | -6.09197e-06
| 0.159 | -6.09069e-06
| 0.156 | -6.09124e-06
| 0.153 | -6.09534e-06
| 0.15 | -6.09857e-06
| 0.147 | -6.10199e-06
| 0.144 | -6.10992e-06
| 0.141 | -6.1144e-06
| 0.138 | -6.12037e-06
| 0.135 | -6.13096e-06
| 0.132 | -6.13845e-06
| 0.129 | -6.14133e-06
| 0.126 | -6.15064e-06
| 0.123 | -6.15763e-06
| 0.12 | -6.16942e-06
| 0.117 | -6.17773e-06
| 0.114 | -6.18714e-06
| 0.111 | -6.19957e-06
| 0.108 | -6.21078e-06
| 0.105 | -6.21594e-06
| 0.102 | -6.23364e-06
| 0.099 | -6.24498e-06
| 0.096 | -6.25836e-06
| 0.093 | -6.27197e-06
| 0.09 | -6.28587e-06
| 0.087 | -6.29349e-06
| 0.084 | -6.31112e-06
| 0.081 | -6.32625e-06
| 0.078 | -6.3411e-06
| 0.075 | -6.35181e-06
| 0.072 | -6.36332e-06
| 0.069 | -6.38072e-06
| 0.066 | -6.39956e-06
| 0.063 | -6.41204e-06
| 0.06 | -6.42736e-06
| 0.057 | -6.44743e-06
| 0.054 | -6.46481e-06
| 0.051 | -6.48225e-06
| 0.048 | -6.49658e-06
| 0.045 | -6.51474e-06
| 0.042 | -6.53183e-06
| 0.039 | -6.54927e-06
| 0.036 | -6.56976e-06
| 0.033 | -6.59681e-06
| 0.03 | -6.61627e-06
| 0.027 | -6.64195e-06
| 0.024 | -6.66588e-06
| 0.021 | -6.69056e-06
| 0.018 | -6.721e-06
| 0.015 | -6.74698e-06
| 0.012 | -6.77884e-06
| 0.009 | -6.80674e-06
| 0.006 | -6.84529e-06
| 0.003 | -6.87333e-06

## Sheet4
10mV/s | E/V | A/I
| 0 | -1.38248e-05
| 0.003 | -6.9737e-06
| 0.006 | -2.2422e-06
| 0.009 | 1.15055e-06
| 0.012 | 3.61546e-06
| 0.015 | 5.42122e-06
| 0.018 | 6.75383e-06
| 0.021 | 7.7423e-06
| 0.024 | 8.47831e-06
| 0.027 | 9.02971e-06
| 0.03 | 9.44115e-06
| 0.033 | 9.75932e-06
| 0.036 | 1.00076e-05
| 0.039 | 1.01886e-05
| 0.042 | 1.03325e-05
| 0.045 | 1.0445e-05
| 0.048 | 1.05347e-05
| 0.051 | 1.06084e-05
| 0.054 | 1.06664e-05
| 0.057 | 1.07082e-05
| 0.06 | 1.07476e-05
| 0.063 | 1.07784e-05
| 0.066 | 1.08011e-05
| 0.069 | 1.08203e-05
| 0.072 | 1.08349e-05
| 0.075 | 1.08526e-05
| 0.078 | 1.08638e-05
| 0.081 | 1.08674e-05
| 0.084 | 1.08731e-05
| 0.087 | 1.08775e-05
| 0.09 | 1.08792e-05
| 0.093 | 1.08831e-05
| 0.096 | 1.08754e-05
| 0.099 | 1.08758e-05
| 0.102 | 1.08729e-05
| 0.105 | 1.0873e-05
| 0.108 | 1.08704e-05
| 0.111 | 1.08655e-05
| 0.114 | 1.08603e-05
| 0.117 | 1.08507e-05
| 0.12 | 1.08499e-05
| 0.123 | 1.08413e-05
| 0.126 | 1.08359e-05
| 0.129 | 1.08288e-05
| 0.132 | 1.0823e-05
| 0.135 | 1.08152e-05
| 0.138 | 1.08051e-05
| 0.141 | 1.07978e-05
| 0.144 | 1.07957e-05
| 0.147 | 1.07817e-05
| 0.15 | 1.07712e-05
| 0.153 | 1.0762e-05
| 0.156 | 1.0757e-05
| 0.159 | 1.07468e-05
| 0.162 | 1.07389e-05
| 0.165 | 1.07338e-05
| 0.168 | 1.0725e-05
| 0.171 | 1.07127e-05
| 0.174 | 1.07072e-05
| 0.177 | 1.06931e-05
| 0.18 | 1.06869e-05
| 0.183 | 1.06807e-05
| 0.186 | 1.06684e-05
| 0.189 | 1.06639e-05
| 0.192 | 1.06546e-05
| 0.195 | 1.06445e-05
| 0.198 | 1.06387e-05
| 0.201 | 1.06392e-05
| 0.204 | 1.06402e-05
| 0.207 | 1.06347e-05
| 0.21 | 1.06294e-05
| 0.213 | 1.06275e-05
| 0.216 | 1.06344e-05
| 0.219 | 1.06418e-05
| 0.222 | 1.06413e-05
| 0.225 | 1.06463e-05
| 0.228 | 1.06596e-05
| 0.231 | 1.06799e-05
| 0.234 | 1.06822e-05
| 0.237 | 1.07e-05
| 0.24 | 1.07239e-05
| 0.243 | 1.0742e-05
| 0.246 | 1.07693e-05
| 0.249 | 1.07983e-05
| 0.252 | 1.08353e-05
| 0.255 | 1.08792e-05
| 0.258 | 1.09248e-05
| 0.261 | 1.09754e-05
| 0.264 | 1.1028e-05
| 0.267 | 1.1103e-05
| 0.27 | 1.11733e-05
| 0.273 | 1.12549e-05
| 0.276 | 1.13398e-05
| 0.279 | 1.14337e-05
| 0.282 | 1.1546e-05
| 0.285 | 1.16648e-05
| 0.288 | 1.17946e-05
| 0.291 | 1.19385e-05
| 0.294 | 1.20829e-05
| 0.297 | 1.22458e-05
| 0.3 | 1.24223e-05
| 0.303 | 1.26095e-05
| 0.306 | 1.28073e-05
| 0.309 | 1.30181e-05
| 0.312 | 1.32413e-05
| 0.315 | 1.34752e-05
| 0.318 | 1.3717e-05
| 0.321 | 1.39759e-05
| 0.324 | 1.42354e-05
| 0.327 | 1.4507e-05
| 0.33 | 1.47789e-05
| 0.333 | 1.50565e-05
| 0.336 | 1.53332e-05
| 0.339 | 1.56063e-05
| 0.342 | 1.58802e-05
| 0.345 | 1.61455e-05
| 0.348 | 1.63995e-05
| 0.351 | 1.66404e-05
| 0.354 | 1.68626e-05
| 0.357 | 1.70766e-05
| 0.36 | 1.72608e-05
| 0.363 | 1.74278e-05
| 0.366 | 1.75664e-05
| 0.369 | 1.76815e-05
| 0.372 | 1.77716e-05
| 0.375 | 1.78261e-05
| 0.378 | 1.78485e-05
| 0.381 | 1.78514e-05
| 0.384 | 1.78263e-05
| 0.387 | 1.77677e-05
| 0.39 | 1.76767e-05
| 0.393 | 1.75763e-05
| 0.396 | 1.74495e-05
| 0.399 | 1.73024e-05
| 0.402 | 1.71273e-05
| 0.405 | 1.69449e-05
| 0.408 | 1.67552e-05
| 0.411 | 1.65481e-05
| 0.414 | 1.63466e-05
| 0.417 | 1.61344e-05
| 0.42 | 1.59188e-05
| 0.423 | 1.57061e-05
| 0.426 | 1.54917e-05
| 0.429 | 1.52878e-05
| 0.432 | 1.50892e-05
| 0.435 | 1.48965e-05
| 0.438 | 1.47073e-05
| 0.441 | 1.45308e-05
| 0.444 | 1.43678e-05
| 0.447 | 1.42017e-05
| 0.45 | 1.4048e-05
| 0.453 | 1.39072e-05
| 0.456 | 1.37722e-05
| 0.459 | 1.36447e-05
| 0.462 | 1.35285e-05
| 0.465 | 1.34173e-05
| 0.468 | 1.33107e-05
| 0.471 | 1.32157e-05
| 0.474 | 1.31274e-05
| 0.477 | 1.30457e-05
| 0.48 | 1.29688e-05
| 0.483 | 1.28952e-05
| 0.486 | 1.28276e-05
| 0.489 | 1.27632e-05
| 0.492 | 1.27045e-05
| 0.495 | 1.26546e-05
| 0.498 | 1.25943e-05
| 0.501 | 1.25403e-05
| 0.504 | 1.24968e-05
| 0.507 | 1.2449e-05
| 0.51 | 1.24087e-05
| 0.513 | 1.23636e-05
| 0.516 | 1.23194e-05
| 0.519 | 1.22781e-05
| 0.522 | 1.22377e-05
| 0.525 | 1.21991e-05
| 0.528 | 1.21619e-05
| 0.531 | 1.2124e-05
| 0.534 | 1.20868e-05
| 0.537 | 1.20583e-05
| 0.54 | 1.20279e-05
| 0.543 | 1.2001e-05
| 0.546 | 1.19734e-05
| 0.549 | 1.19532e-05
| 0.552 | 1.19363e-05
| 0.555 | 1.19182e-05
| 0.558 | 1.19073e-05
| 0.561 | 1.1903e-05
| 0.564 | 1.18995e-05
| 0.567 | 1.1906e-05
| 0.57 | 1.19111e-05
| 0.573 | 1.19306e-05
| 0.576 | 1.19513e-05
| 0.579 | 1.19829e-05
| 0.582 | 1.20158e-05
| 0.585 | 1.20572e-05
| 0.588 | 1.21002e-05
| 0.591 | 1.21547e-05
| 0.594 | 1.2207e-05
| 0.597 | 1.22729e-05
| 0.6 | 1.23444e-05
| 0.597 | 6.59085e-06
| 0.594 | 3.02018e-06
| 0.591 | 6.53331e-07
| 0.588 | -9.87938e-07
| 0.585 | -2.15331e-06
| 0.582 | -3.005e-06
| 0.579 | -3.63925e-06
| 0.576 | -4.11985e-06
| 0.573 | -4.50357e-06
| 0.57 | -4.81343e-06
| 0.567 | -5.06197e-06
| 0.564 | -5.27229e-06
| 0.561 | -5.45194e-06
| 0.558 | -5.60143e-06
| 0.555 | -5.73629e-06
| 0.552 | -5.85087e-06
| 0.549 | -5.95946e-06
| 0.546 | -6.06404e-06
| 0.543 | -6.15183e-06
| 0.54 | -6.23799e-06
| 0.537 | -6.31622e-06
| 0.534 | -6.39161e-06
| 0.531 | -6.46748e-06
| 0.528 | -6.54227e-06
| 0.525 | -6.61477e-06
| 0.522 | -6.68404e-06
| 0.519 | -6.75516e-06
| 0.516 | -6.82373e-06
| 0.513 | -6.89136e-06
| 0.51 | -6.96041e-06
| 0.507 | -7.02834e-06
| 0.504 | -7.09619e-06
| 0.501 | -7.16313e-06
| 0.498 | -7.22665e-06
| 0.495 | -7.29118e-06
| 0.492 | -7.35438e-06
| 0.489 | -7.41929e-06
| 0.486 | -7.48184e-06
| 0.483 | -7.5387e-06
| 0.48 | -7.59507e-06
| 0.477 | -7.65353e-06
| 0.474 | -7.71409e-06
| 0.471 | -7.76763e-06
| 0.468 | -7.8225e-06
| 0.465 | -7.87937e-06
| 0.462 | -7.93855e-06
| 0.459 | -7.9938e-06
| 0.456 | -8.05474e-06
| 0.453 | -8.11235e-06
| 0.45 | -8.17825e-06
| 0.447 | -8.24262e-06
| 0.444 | -8.31336e-06
| 0.441 | -8.39491e-06
| 0.438 | -8.47827e-06
| 0.435 | -8.56087e-06
| 0.432 | -8.65792e-06
| 0.429 | -8.76324e-06
| 0.426 | -8.87083e-06
| 0.423 | -8.993e-06
| 0.42 | -9.11658e-06
| 0.417 | -9.26346e-06
| 0.414 | -9.40718e-06
| 0.411 | -9.56663e-06
| 0.408 | -9.74113e-06
| 0.405 | -9.92394e-06
| 0.402 | -1.01202e-05
| 0.399 | -1.03281e-05
| 0.396 | -1.05495e-05
| 0.393 | -1.07818e-05
| 0.39 | -1.10368e-05
| 0.387 | -1.12939e-05
| 0.384 | -1.15671e-05
| 0.381 | -1.18561e-05
| 0.378 | -1.21599e-05
| 0.375 | -1.24675e-05
| 0.372 | -1.27906e-05
| 0.369 | -1.31158e-05
| 0.366 | -1.345e-05
| 0.363 | -1.37884e-05
| 0.36 | -1.41377e-05
| 0.357 | -1.4476e-05
| 0.354 | -1.48171e-05
| 0.351 | -1.51487e-05
| 0.348 | -1.54767e-05
| 0.345 | -1.57913e-05
| 0.342 | -1.6092e-05
| 0.339 | -1.63685e-05
| 0.336 | -1.66247e-05
| 0.333 | -1.68626e-05
| 0.33 | -1.70671e-05
| 0.327 | -1.72452e-05
| 0.324 | -1.73894e-05
| 0.321 | -1.75065e-05
| 0.318 | -1.75795e-05
| 0.315 | -1.7622e-05
| 0.312 | -1.763e-05
| 0.309 | -1.7604e-05
| 0.306 | -1.75405e-05
| 0.303 | -1.74564e-05
| 0.3 | -1.7333e-05
| 0.297 | -1.71898e-05
| 0.294 | -1.70248e-05
| 0.291 | -1.68407e-05
| 0.288 | -1.66501e-05
| 0.285 | -1.64362e-05
| 0.282 | -1.62235e-05
| 0.279 | -1.60012e-05
| 0.276 | -1.57811e-05
| 0.273 | -1.55625e-05
| 0.27 | -1.53494e-05
| 0.267 | -1.51389e-05
| 0.264 | -1.49465e-05
| 0.261 | -1.47538e-05
| 0.258 | -1.45702e-05
| 0.255 | -1.43978e-05
| 0.252 | -1.42391e-05
| 0.249 | -1.40895e-05
| 0.246 | -1.39515e-05
| 0.243 | -1.38214e-05
| 0.24 | -1.3705e-05
| 0.237 | -1.35933e-05
| 0.234 | -1.3494e-05
| 0.231 | -1.33997e-05
| 0.228 | -1.33143e-05
| 0.225 | -1.32392e-05
| 0.222 | -1.31714e-05
| 0.219 | -1.31062e-05
| 0.216 | -1.30514e-05
| 0.213 | -1.29988e-05
| 0.21 | -1.29529e-05
| 0.207 | -1.29133e-05
| 0.204 | -1.28743e-05
| 0.201 | -1.28459e-05
| 0.198 | -1.28176e-05
| 0.195 | -1.2787e-05
| 0.192 | -1.27636e-05
| 0.189 | -1.27502e-05
| 0.186 | -1.2735e-05
| 0.183 | -1.27221e-05
| 0.18 | -1.27106e-05
| 0.177 | -1.27005e-05
| 0.174 | -1.26935e-05
| 0.171 | -1.26898e-05
| 0.168 | -1.26899e-05
| 0.165 | -1.26924e-05
| 0.162 | -1.26959e-05
| 0.159 | -1.26914e-05
| 0.156 | -1.26968e-05
| 0.153 | -1.27069e-05
| 0.15 | -1.27133e-05
| 0.147 | -1.2719e-05
| 0.144 | -1.27268e-05
| 0.141 | -1.27434e-05
| 0.138 | -1.27548e-05
| 0.135 | -1.27602e-05
| 0.132 | -1.27754e-05
| 0.129 | -1.27917e-05
| 0.126 | -1.28061e-05
| 0.123 | -1.28216e-05
| 0.12 | -1.28384e-05
| 0.117 | -1.28517e-05
| 0.114 | -1.28705e-05
| 0.111 | -1.289e-05
| 0.108 | -1.29064e-05
| 0.105 | -1.29253e-05
| 0.102 | -1.29497e-05
| 0.099 | -1.29691e-05
| 0.096 | -1.29919e-05
| 0.093 | -1.30132e-05
| 0.09 | -1.30351e-05
| 0.087 | -1.30586e-05
| 0.084 | -1.30825e-05
| 0.081 | -1.31041e-05
| 0.078 | -1.31305e-05
| 0.075 | -1.31549e-05
| 0.072 | -1.31802e-05
| 0.069 | -1.32053e-05
| 0.066 | -1.32313e-05
| 0.063 | -1.32569e-05
| 0.06 | -1.32848e-05
| 0.057 | -1.33163e-05
| 0.054 | -1.33469e-05
| 0.051 | -1.33715e-05
| 0.048 | -1.34032e-05
| 0.045 | -1.34359e-05
| 0.042 | -1.34687e-05
| 0.039 | -1.35011e-05
| 0.036 | -1.35358e-05
| 0.033 | -1.35709e-05
| 0.03 | -1.36061e-05
| 0.027 | -1.36388e-05
| 0.024 | -1.3675e-05
| 0.021 | -1.37121e-05
| 0.018 | -1.37483e-05
| 0.015 | -1.37853e-05
| 0.012 | -1.3828e-05
| 0.009 | -1.38689e-05
| 0.006 | -1.39135e-05
| 0.003 | -1.39551e-05

## Sheet5
15mV/s | E/V | A/I
| 0 | -2.12021e-05
| 0.003 | -1.3372e-05
| 0.006 | -7.47675e-06
| 0.009 | -2.81948e-06
| 0.012 | 9.05903e-07
| 0.015 | 3.89906e-06
| 0.018 | 6.32448e-06
| 0.021 | 8.28968e-06
| 0.024 | 9.89138e-06
| 0.027 | 1.11944e-05
| 0.03 | 1.22552e-05
| 0.033 | 1.31264e-05
| 0.036 | 1.38428e-05
| 0.039 | 1.44248e-05
| 0.042 | 1.49046e-05
| 0.045 | 1.5306e-05
| 0.048 | 1.56263e-05
| 0.051 | 1.58908e-05
| 0.054 | 1.61099e-05
| 0.057 | 1.62958e-05
| 0.06 | 1.64451e-05
| 0.063 | 1.65658e-05
| 0.066 | 1.66704e-05
| 0.069 | 1.67515e-05
| 0.072 | 1.68259e-05
| 0.075 | 1.6888e-05
| 0.078 | 1.69311e-05
| 0.081 | 1.69732e-05
| 0.084 | 1.70022e-05
| 0.087 | 1.70273e-05
| 0.09 | 1.70472e-05
| 0.093 | 1.70627e-05
| 0.096 | 1.70757e-05
| 0.099 | 1.70826e-05
| 0.102 | 1.70776e-05
| 0.105 | 1.70823e-05
| 0.108 | 1.70816e-05
| 0.111 | 1.70793e-05
| 0.114 | 1.70747e-05
| 0.117 | 1.70687e-05
| 0.12 | 1.70549e-05
| 0.123 | 1.70465e-05
| 0.126 | 1.70411e-05
| 0.129 | 1.70333e-05
| 0.132 | 1.70251e-05
| 0.135 | 1.70144e-05
| 0.138 | 1.70027e-05
| 0.141 | 1.69857e-05
| 0.144 | 1.69763e-05
| 0.147 | 1.69598e-05
| 0.15 | 1.69458e-05
| 0.153 | 1.69323e-05
| 0.156 | 1.69181e-05
| 0.159 | 1.6907e-05
| 0.162 | 1.68881e-05
| 0.165 | 1.68801e-05
| 0.168 | 1.68658e-05
| 0.171 | 1.68445e-05
| 0.174 | 1.68273e-05
| 0.177 | 1.681e-05
| 0.18 | 1.67963e-05
| 0.183 | 1.67838e-05
| 0.186 | 1.67659e-05
| 0.189 | 1.67547e-05
| 0.192 | 1.67456e-05
| 0.195 | 1.67278e-05
| 0.198 | 1.67152e-05
| 0.201 | 1.67063e-05
| 0.204 | 1.66971e-05
| 0.207 | 1.66903e-05
| 0.21 | 1.66844e-05
| 0.213 | 1.66759e-05
| 0.216 | 1.66741e-05
| 0.219 | 1.66682e-05
| 0.222 | 1.6673e-05
| 0.225 | 1.66751e-05
| 0.228 | 1.66861e-05
| 0.231 | 1.66881e-05
| 0.234 | 1.66943e-05
| 0.237 | 1.67111e-05
| 0.24 | 1.67266e-05
| 0.243 | 1.6748e-05
| 0.246 | 1.67713e-05
| 0.249 | 1.68048e-05
| 0.252 | 1.68423e-05
| 0.255 | 1.68867e-05
| 0.258 | 1.69319e-05
| 0.261 | 1.69898e-05
| 0.264 | 1.70568e-05
| 0.267 | 1.71217e-05
| 0.27 | 1.7201e-05
| 0.273 | 1.72853e-05
| 0.276 | 1.73812e-05
| 0.279 | 1.74914e-05
| 0.282 | 1.76162e-05
| 0.285 | 1.77455e-05
| 0.288 | 1.78899e-05
| 0.291 | 1.80544e-05
| 0.294 | 1.82215e-05
| 0.297 | 1.84109e-05
| 0.3 | 1.86124e-05
| 0.303 | 1.88285e-05
| 0.306 | 1.90575e-05
| 0.309 | 1.92995e-05
| 0.312 | 1.9559e-05
| 0.315 | 1.98371e-05
| 0.318 | 2.01272e-05
| 0.321 | 2.04272e-05
| 0.324 | 2.07448e-05
| 0.327 | 2.10675e-05
| 0.33 | 2.14028e-05
| 0.333 | 2.17493e-05
| 0.336 | 2.20896e-05
| 0.339 | 2.24426e-05
| 0.342 | 2.2786e-05
| 0.345 | 2.31363e-05
| 0.348 | 2.34731e-05
| 0.351 | 2.37984e-05
| 0.354 | 2.41132e-05
| 0.357 | 2.44186e-05
| 0.36 | 2.46977e-05
| 0.363 | 2.49609e-05
| 0.366 | 2.51912e-05
| 0.369 | 2.54033e-05
| 0.372 | 2.55826e-05
| 0.375 | 2.5729e-05
| 0.378 | 2.58365e-05
| 0.381 | 2.59214e-05
| 0.384 | 2.59655e-05
| 0.387 | 2.597e-05
| 0.39 | 2.59312e-05
| 0.393 | 2.58738e-05
| 0.396 | 2.57735e-05
| 0.399 | 2.56399e-05
| 0.402 | 2.54762e-05
| 0.405 | 2.5287e-05
| 0.408 | 2.50706e-05
| 0.411 | 2.48374e-05
| 0.414 | 2.45789e-05
| 0.417 | 2.4312e-05
| 0.42 | 2.40395e-05
| 0.423 | 2.37517e-05
| 0.426 | 2.3454e-05
| 0.429 | 2.31631e-05
| 0.432 | 2.28705e-05
| 0.435 | 2.25778e-05
| 0.438 | 2.22893e-05
| 0.441 | 2.20129e-05
| 0.444 | 2.17469e-05
| 0.447 | 2.1486e-05
| 0.45 | 2.12357e-05
| 0.453 | 2.10017e-05
| 0.456 | 2.078e-05
| 0.459 | 2.05696e-05
| 0.462 | 2.03664e-05
| 0.465 | 2.0181e-05
| 0.468 | 2.00026e-05
| 0.471 | 1.98365e-05
| 0.474 | 1.96808e-05
| 0.477 | 1.95377e-05
| 0.48 | 1.94034e-05
| 0.483 | 1.92773e-05
| 0.486 | 1.91586e-05
| 0.489 | 1.90473e-05
| 0.492 | 1.89464e-05
| 0.495 | 1.88521e-05
| 0.498 | 1.87569e-05
| 0.501 | 1.86732e-05
| 0.504 | 1.8588e-05
| 0.507 | 1.85117e-05
| 0.51 | 1.84378e-05
| 0.513 | 1.83676e-05
| 0.516 | 1.82973e-05
| 0.519 | 1.82295e-05
| 0.522 | 1.81607e-05
| 0.525 | 1.81015e-05
| 0.528 | 1.80393e-05
| 0.531 | 1.79807e-05
| 0.534 | 1.792e-05
| 0.537 | 1.78661e-05
| 0.54 | 1.78152e-05
| 0.543 | 1.77578e-05
| 0.546 | 1.77065e-05
| 0.549 | 1.7664e-05
| 0.552 | 1.76234e-05
| 0.555 | 1.75848e-05
| 0.558 | 1.75458e-05
| 0.561 | 1.75141e-05
| 0.564 | 1.74918e-05
| 0.567 | 1.74679e-05
| 0.57 | 1.74549e-05
| 0.573 | 1.74509e-05
| 0.576 | 1.74559e-05
| 0.579 | 1.74574e-05
| 0.582 | 1.74751e-05
| 0.585 | 1.74986e-05
| 0.588 | 1.75237e-05
| 0.591 | 1.75573e-05
| 0.594 | 1.75973e-05
| 0.597 | 1.76463e-05
| 0.6 | 1.77003e-05
| 0.597 | 1.08313e-05
| 0.594 | 6.07075e-06
| 0.591 | 2.55481e-06
| 0.588 | -1.10382e-07
| 0.585 | -2.1675e-06
| 0.582 | -3.77326e-06
| 0.579 | -5.03493e-06
| 0.576 | -6.05085e-06
| 0.573 | -6.87914e-06
| 0.57 | -7.56008e-06
| 0.567 | -8.11292e-06
| 0.564 | -8.57677e-06
| 0.561 | -8.96656e-06
| 0.558 | -9.30059e-06
| 0.555 | -9.58609e-06
| 0.552 | -9.83262e-06
| 0.549 | -1.00519e-05
| 0.546 | -1.02441e-05
| 0.543 | -1.04099e-05
| 0.54 | -1.05623e-05
| 0.537 | -1.07017e-05
| 0.534 | -1.08355e-05
| 0.531 | -1.09619e-05
| 0.528 | -1.10788e-05
| 0.525 | -1.11909e-05
| 0.522 | -1.1299e-05
| 0.519 | -1.13994e-05
| 0.516 | -1.15021e-05
| 0.513 | -1.16021e-05
| 0.51 | -1.16982e-05
| 0.507 | -1.17951e-05
| 0.504 | -1.18938e-05
| 0.501 | -1.19868e-05
| 0.498 | -1.20799e-05
| 0.495 | -1.21672e-05
| 0.492 | -1.22591e-05
| 0.489 | -1.23473e-05
| 0.486 | -1.24377e-05
| 0.483 | -1.25199e-05
| 0.48 | -1.26076e-05
| 0.477 | -1.26884e-05
| 0.474 | -1.27713e-05
| 0.471 | -1.28536e-05
| 0.468 | -1.29323e-05
| 0.465 | -1.30077e-05
| 0.462 | -1.30885e-05
| 0.459 | -1.31613e-05
| 0.456 | -1.32415e-05
| 0.453 | -1.33205e-05
| 0.45 | -1.34067e-05
| 0.447 | -1.34855e-05
| 0.444 | -1.35798e-05
| 0.441 | -1.36792e-05
| 0.438 | -1.3778e-05
| 0.435 | -1.38805e-05
| 0.432 | -1.399e-05
| 0.429 | -1.41157e-05
| 0.426 | -1.42463e-05
| 0.423 | -1.43855e-05
| 0.42 | -1.45368e-05
| 0.417 | -1.47077e-05
| 0.414 | -1.48808e-05
| 0.411 | -1.50676e-05
| 0.408 | -1.52683e-05
| 0.405 | -1.54801e-05
| 0.402 | -1.57103e-05
| 0.399 | -1.59528e-05
| 0.396 | -1.62126e-05
| 0.393 | -1.64906e-05
| 0.39 | -1.67893e-05
| 0.387 | -1.7094e-05
| 0.384 | -1.7423e-05
| 0.381 | -1.77637e-05
| 0.378 | -1.81264e-05
| 0.375 | -1.84937e-05
| 0.372 | -1.88848e-05
| 0.369 | -1.92802e-05
| 0.366 | -1.96926e-05
| 0.363 | -2.01127e-05
| 0.36 | -2.05441e-05
| 0.357 | -2.09786e-05
| 0.354 | -2.15797e-05
| 0.351 | -2.1906e-05
| 0.348 | -2.23197e-05
| 0.345 | -2.27381e-05
| 0.342 | -2.31483e-05
| 0.339 | -2.35428e-05
| 0.336 | -2.39267e-05
| 0.333 | -2.4289e-05
| 0.33 | -2.46318e-05
| 0.327 | -2.49337e-05
| 0.324 | -2.5213e-05
| 0.321 | -2.54541e-05
| 0.318 | -2.56586e-05
| 0.315 | -2.58218e-05
| 0.312 | -2.59509e-05
| 0.309 | -2.60353e-05
| 0.306 | -2.60744e-05
| 0.303 | -2.60706e-05
| 0.3 | -2.6029e-05
| 0.297 | -2.59482e-05
| 0.294 | -2.58307e-05
| 0.291 | -2.56688e-05
| 0.288 | -2.54861e-05
| 0.285 | -2.52734e-05
| 0.282 | -2.50367e-05
| 0.279 | -2.47774e-05
| 0.276 | -2.4508e-05
| 0.273 | -2.4235e-05
| 0.27 | -2.39478e-05
| 0.267 | -2.36564e-05
| 0.264 | -2.33706e-05
| 0.261 | -2.30946e-05
| 0.258 | -2.28187e-05
| 0.255 | -2.25449e-05
| 0.252 | -2.22928e-05
| 0.249 | -2.20516e-05
| 0.246 | -2.18176e-05
| 0.243 | -2.15958e-05
| 0.24 | -2.13905e-05
| 0.237 | -2.12038e-05
| 0.234 | -2.10259e-05
| 0.231 | -2.08612e-05
| 0.228 | -2.07023e-05
| 0.225 | -2.05717e-05
| 0.222 | -2.04389e-05
| 0.219 | -2.03276e-05
| 0.216 | -2.02218e-05
| 0.213 | -2.01214e-05
| 0.21 | -2.00365e-05
| 0.207 | -1.99571e-05
| 0.204 | -1.98856e-05
| 0.201 | -1.98203e-05
| 0.198 | -1.97705e-05
| 0.195 | -1.97156e-05
| 0.192 | -1.96751e-05
| 0.189 | -1.9636e-05
| 0.186 | -1.96028e-05
| 0.183 | -1.95739e-05
| 0.18 | -1.9555e-05
| 0.177 | -1.95378e-05
| 0.174 | -1.95257e-05
| 0.171 | -1.95091e-05
| 0.168 | -1.95031e-05
| 0.165 | -1.94999e-05
| 0.162 | -1.9501e-05
| 0.159 | -1.95022e-05
| 0.156 | -1.95088e-05
| 0.153 | -1.95159e-05
| 0.15 | -1.95223e-05
| 0.147 | -1.95292e-05
| 0.144 | -1.95391e-05
| 0.141 | -1.9557e-05
| 0.138 | -1.95726e-05
| 0.135 | -1.95891e-05
| 0.132 | -1.96102e-05
| 0.129 | -1.96293e-05
| 0.126 | -1.96487e-05
| 0.123 | -1.96746e-05
| 0.12 | -1.9698e-05
| 0.117 | -1.97174e-05
| 0.114 | -1.97462e-05
| 0.111 | -1.97692e-05
| 0.108 | -1.98009e-05
| 0.105 | -1.98318e-05
| 0.102 | -1.98565e-05
| 0.099 | -1.98884e-05
| 0.096 | -1.99205e-05
| 0.093 | -1.99529e-05
| 0.09 | -1.99866e-05
| 0.087 | -2.00175e-05
| 0.084 | -2.00551e-05
| 0.081 | -2.00862e-05
| 0.078 | -2.01225e-05
| 0.075 | -2.01565e-05
| 0.072 | -2.01967e-05
| 0.069 | -2.02332e-05
| 0.066 | -2.02664e-05
| 0.063 | -2.03042e-05
| 0.06 | -2.03441e-05
| 0.057 | -2.03862e-05
| 0.054 | -2.04311e-05
| 0.051 | -2.04731e-05
| 0.048 | -2.05141e-05
| 0.045 | -2.05565e-05
| 0.042 | -2.06021e-05
| 0.039 | -2.06429e-05
| 0.036 | -2.06856e-05
| 0.033 | -2.074e-05
| 0.03 | -2.07874e-05
| 0.027 | -2.08294e-05
| 0.024 | -2.08829e-05
| 0.021 | -2.09335e-05
| 0.018 | -2.09819e-05
| 0.015 | -2.10303e-05
| 0.012 | -2.10876e-05
| 0.009 | -2.11412e-05
| 0.006 | -2.11961e-05
| 0.003 | -2.12518e-05

## Sheet6
25mV/s | E/V | A/I
| 0 | -3.45593e-05
| 0.003 | -2.59037e-05
| 0.006 | -1.88681e-05
| 0.009 | -1.28858e-05
| 0.012 | -7.72236e-06
| 0.015 | -3.2314e-06
| 0.018 | 6.85506e-07
| 0.021 | 4.12798e-06
| 0.024 | 7.14624e-06
| 0.027 | 9.79303e-06
| 0.03 | 1.21318e-05
| 0.033 | 1.41897e-05
| 0.036 | 1.60005e-05
| 0.039 | 1.76015e-05
| 0.042 | 1.90013e-05
| 0.045 | 2.02456e-05
| 0.048 | 2.13491e-05
| 0.051 | 2.23117e-05
| 0.054 | 2.31661e-05
| 0.057 | 2.39238e-05
| 0.06 | 2.45928e-05
| 0.063 | 2.5174e-05
| 0.066 | 2.56898e-05
| 0.069 | 2.61441e-05
| 0.072 | 2.65456e-05
| 0.075 | 2.68962e-05
| 0.078 | 2.72108e-05
| 0.081 | 2.74833e-05
| 0.084 | 2.77166e-05
| 0.087 | 2.7928e-05
| 0.09 | 2.81115e-05
| 0.093 | 2.82772e-05
| 0.096 | 2.8413e-05
| 0.099 | 2.85304e-05
| 0.102 | 2.8634e-05
| 0.105 | 2.87242e-05
| 0.108 | 2.88002e-05
| 0.111 | 2.88655e-05
| 0.114 | 2.89157e-05
| 0.117 | 2.89609e-05
| 0.12 | 2.89999e-05
| 0.123 | 2.90297e-05
| 0.126 | 2.90525e-05
| 0.129 | 2.90619e-05
| 0.132 | 2.90746e-05
| 0.135 | 2.90826e-05
| 0.138 | 2.90896e-05
| 0.141 | 2.90865e-05
| 0.144 | 2.90867e-05
| 0.147 | 2.90763e-05
| 0.15 | 2.90643e-05
| 0.153 | 2.90506e-05
| 0.156 | 2.90351e-05
| 0.159 | 2.90232e-05
| 0.162 | 2.90022e-05
| 0.165 | 2.89925e-05
| 0.168 | 2.89657e-05
| 0.171 | 2.89414e-05
| 0.174 | 2.89186e-05
| 0.177 | 2.88955e-05
| 0.18 | 2.88663e-05
| 0.183 | 2.8845e-05
| 0.186 | 2.88249e-05
| 0.189 | 2.88072e-05
| 0.192 | 2.87798e-05
| 0.195 | 2.8751e-05
| 0.198 | 2.87287e-05
| 0.201 | 2.87069e-05
| 0.204 | 2.86851e-05
| 0.207 | 2.86679e-05
| 0.21 | 2.86465e-05
| 0.213 | 2.86269e-05
| 0.216 | 2.8611e-05
| 0.219 | 2.8595e-05
| 0.222 | 2.8577e-05
| 0.225 | 2.85694e-05
| 0.228 | 2.85636e-05
| 0.231 | 2.85613e-05
| 0.234 | 2.85533e-05
| 0.237 | 2.85573e-05
| 0.24 | 2.85696e-05
| 0.243 | 2.85705e-05
| 0.246 | 2.85842e-05
| 0.249 | 2.86053e-05
| 0.252 | 2.86331e-05
| 0.255 | 2.86621e-05
| 0.258 | 2.86982e-05
| 0.261 | 2.87407e-05
| 0.264 | 2.87964e-05
| 0.267 | 2.88648e-05
| 0.27 | 2.89363e-05
| 0.273 | 2.90158e-05
| 0.276 | 2.91134e-05
| 0.279 | 2.92209e-05
| 0.282 | 2.93369e-05
| 0.285 | 2.94672e-05
| 0.288 | 2.96224e-05
| 0.291 | 2.97894e-05
| 0.294 | 2.9972e-05
| 0.297 | 3.01699e-05
| 0.3 | 3.03839e-05
| 0.303 | 3.06113e-05
| 0.306 | 3.08671e-05
| 0.309 | 3.11365e-05
| 0.312 | 3.1426e-05
| 0.315 | 3.17392e-05
| 0.318 | 3.20661e-05
| 0.321 | 3.24176e-05
| 0.324 | 3.27924e-05
| 0.327 | 3.31758e-05
| 0.33 | 3.35751e-05
| 0.333 | 3.3993e-05
| 0.336 | 3.44285e-05
| 0.339 | 3.48708e-05
| 0.342 | 3.5312e-05
| 0.345 | 3.57728e-05
| 0.348 | 3.62317e-05
| 0.351 | 3.66854e-05
| 0.354 | 3.71365e-05
| 0.357 | 3.75949e-05
| 0.36 | 3.80286e-05
| 0.363 | 3.84486e-05
| 0.366 | 3.88571e-05
| 0.369 | 3.92492e-05
| 0.372 | 3.96085e-05
| 0.375 | 3.99417e-05
| 0.378 | 4.02411e-05
| 0.381 | 4.0515e-05
| 0.384 | 4.07478e-05
| 0.387 | 4.09423e-05
| 0.39 | 4.10961e-05
| 0.393 | 4.12118e-05
| 0.396 | 4.12821e-05
| 0.399 | 4.13085e-05
| 0.402 | 4.12845e-05
| 0.405 | 4.122e-05
| 0.408 | 4.11161e-05
| 0.411 | 4.09616e-05
| 0.414 | 4.07749e-05
| 0.417 | 4.05491e-05
| 0.42 | 4.02903e-05
| 0.423 | 3.99972e-05
| 0.426 | 3.96787e-05
| 0.429 | 3.93261e-05
| 0.432 | 3.89608e-05
| 0.435 | 3.8573e-05
| 0.438 | 3.81709e-05
| 0.441 | 3.77641e-05
| 0.444 | 3.73501e-05
| 0.447 | 3.69365e-05
| 0.45 | 3.65199e-05
| 0.453 | 3.61106e-05
| 0.456 | 3.57055e-05
| 0.459 | 3.53168e-05
| 0.462 | 3.49322e-05
| 0.465 | 3.45636e-05
| 0.468 | 3.42019e-05
| 0.471 | 3.38591e-05
| 0.474 | 3.35272e-05
| 0.477 | 3.3222e-05
| 0.48 | 3.29227e-05
| 0.483 | 3.26377e-05
| 0.486 | 3.23739e-05
| 0.489 | 3.21213e-05
| 0.492 | 3.18821e-05
| 0.495 | 3.16606e-05
| 0.498 | 3.14465e-05
| 0.501 | 3.12511e-05
| 0.504 | 3.10623e-05
| 0.507 | 3.08847e-05
| 0.51 | 3.07218e-05
| 0.513 | 3.05602e-05
| 0.516 | 3.04061e-05
| 0.519 | 3.02619e-05
| 0.522 | 3.01288e-05
| 0.525 | 2.99931e-05
| 0.528 | 2.98641e-05
| 0.531 | 2.97392e-05
| 0.534 | 2.96229e-05
| 0.537 | 2.95057e-05
| 0.54 | 2.93955e-05
| 0.543 | 2.92827e-05
| 0.546 | 2.91765e-05
| 0.549 | 2.90792e-05
| 0.552 | 2.89775e-05
| 0.555 | 2.88866e-05
| 0.558 | 2.87957e-05
| 0.561 | 2.87133e-05
| 0.564 | 2.86293e-05
| 0.567 | 2.85596e-05
| 0.57 | 2.84859e-05
| 0.573 | 2.84298e-05
| 0.576 | 2.83767e-05
| 0.579 | 2.83302e-05
| 0.582 | 2.82922e-05
| 0.585 | 2.82653e-05
| 0.588 | 2.8244e-05
| 0.591 | 2.82306e-05
| 0.594 | 2.82247e-05
| 0.597 | 2.82342e-05
| 0.6 | 2.82543e-05
| 0.597 | 2.03885e-05
| 0.594 | 1.43286e-05
| 0.591 | 9.41448e-06
| 0.588 | 5.34541e-06
| 0.585 | 1.93516e-06
| 0.582 | -9.46731e-07
| 0.579 | -3.39416e-06
| 0.576 | -5.48691e-06
| 0.573 | -7.29116e-06
| 0.57 | -8.85257e-06
| 0.567 | -1.02004e-05
| 0.564 | -1.13711e-05
| 0.561 | -1.23971e-05
| 0.558 | -1.32998e-05
| 0.555 | -1.4087e-05
| 0.552 | -1.47851e-05
| 0.549 | -1.54034e-05
| 0.546 | -1.59623e-05
| 0.543 | -1.64525e-05
| 0.54 | -1.68934e-05
| 0.537 | -1.72892e-05
| 0.534 | -1.76637e-05
| 0.531 | -1.79895e-05
| 0.528 | -1.82944e-05
| 0.525 | -1.85722e-05
| 0.522 | -1.88364e-05
| 0.519 | -1.90817e-05
| 0.516 | -1.93079e-05
| 0.513 | -1.95233e-05
| 0.51 | -1.97311e-05
| 0.507 | -1.99319e-05
| 0.504 | -2.01178e-05
| 0.501 | -2.03017e-05
| 0.498 | -2.0478e-05
| 0.495 | -2.06414e-05
| 0.492 | -2.08073e-05
| 0.489 | -2.09743e-05
| 0.486 | -2.11349e-05
| 0.483 | -2.12916e-05
| 0.48 | -2.14473e-05
| 0.477 | -2.15852e-05
| 0.474 | -2.17331e-05
| 0.471 | -2.18741e-05
| 0.468 | -2.20079e-05
| 0.465 | -2.21429e-05
| 0.462 | -2.22742e-05
| 0.459 | -2.2405e-05
| 0.456 | -2.25423e-05
| 0.453 | -2.26665e-05
| 0.45 | -2.2798e-05
| 0.447 | -2.29225e-05
| 0.444 | -2.30509e-05
| 0.441 | -2.31918e-05
| 0.438 | -2.33349e-05
| 0.435 | -2.34758e-05
| 0.432 | -2.36213e-05
| 0.429 | -2.37754e-05
| 0.426 | -2.39434e-05
| 0.423 | -2.41114e-05
| 0.42 | -2.43008e-05
| 0.417 | -2.45042e-05
| 0.414 | -2.47087e-05
| 0.411 | -2.49322e-05
| 0.408 | -2.51657e-05
| 0.405 | -2.54189e-05
| 0.402 | -2.56807e-05
| 0.399 | -2.59687e-05
| 0.396 | -2.62729e-05
| 0.393 | -2.65981e-05
| 0.39 | -2.69389e-05
| 0.387 | -2.7301e-05
| 0.384 | -2.76853e-05
| 0.381 | -2.80875e-05
| 0.378 | -2.85172e-05
| 0.375 | -2.89634e-05
| 0.372 | -2.94317e-05
| 0.369 | -2.99144e-05
| 0.366 | -3.0416e-05
| 0.363 | -3.094e-05
| 0.36 | -3.14832e-05
| 0.357 | -3.20317e-05
| 0.354 | -3.25962e-05
| 0.351 | -3.31703e-05
| 0.348 | -3.37461e-05
| 0.345 | -3.43294e-05
| 0.342 | -3.49144e-05
| 0.339 | -3.54958e-05
| 0.336 | -3.60647e-05
| 0.333 | -3.66285e-05
| 0.33 | -3.71785e-05
| 0.327 | -3.77057e-05
| 0.324 | -3.82148e-05
| 0.321 | -3.86833e-05
| 0.318 | -3.91312e-05
| 0.315 | -3.95442e-05
| 0.312 | -3.99223e-05
| 0.309 | -4.02579e-05
| 0.306 | -4.05511e-05
| 0.303 | -4.07914e-05
| 0.3 | -4.09885e-05
| 0.297 | -4.11398e-05
| 0.294 | -4.12357e-05
| 0.291 | -4.12838e-05
| 0.288 | -4.12799e-05
| 0.285 | -4.12289e-05
| 0.282 | -4.11284e-05
| 0.279 | -4.09823e-05
| 0.276 | -4.07924e-05
| 0.273 | -4.05665e-05
| 0.27 | -4.031e-05
| 0.267 | -4.00211e-05
| 0.264 | -3.97052e-05
| 0.261 | -3.93736e-05
| 0.258 | -3.90193e-05
| 0.255 | -3.86586e-05
| 0.252 | -3.82954e-05
| 0.249 | -3.79224e-05
| 0.246 | -3.75508e-05
| 0.243 | -3.71848e-05
| 0.24 | -3.68232e-05
| 0.237 | -3.64758e-05
| 0.234 | -3.61416e-05
| 0.231 | -3.58185e-05
| 0.228 | -3.55068e-05
| 0.225 | -3.52154e-05
| 0.222 | -3.49314e-05
| 0.219 | -3.46622e-05
| 0.216 | -3.44214e-05
| 0.213 | -3.41927e-05
| 0.21 | -3.39726e-05
| 0.207 | -3.37724e-05
| 0.204 | -3.35876e-05
| 0.201 | -3.34211e-05
| 0.198 | -3.32708e-05
| 0.195 | -3.31261e-05
| 0.192 | -3.29971e-05
| 0.189 | -3.28839e-05
| 0.186 | -3.27852e-05
| 0.183 | -3.26844e-05
| 0.18 | -3.25997e-05
| 0.177 | -3.2527e-05
| 0.174 | -3.24687e-05
| 0.171 | -3.24061e-05
| 0.168 | -3.23525e-05
| 0.165 | -3.2321e-05
| 0.162 | -3.22847e-05
| 0.159 | -3.22612e-05
| 0.156 | -3.22396e-05
| 0.153 | -3.22301e-05
| 0.15 | -3.2223e-05
| 0.147 | -3.22124e-05
| 0.144 | -3.22092e-05
| 0.141 | -3.22236e-05
| 0.138 | -3.22315e-05
| 0.135 | -3.22444e-05
| 0.132 | -3.2262e-05
| 0.129 | -3.22833e-05
| 0.126 | -3.23094e-05
| 0.123 | -3.23291e-05
| 0.12 | -3.23551e-05
| 0.117 | -3.2385e-05
| 0.114 | -3.24237e-05
| 0.111 | -3.24525e-05
| 0.108 | -3.24938e-05
| 0.105 | -3.2533e-05
| 0.102 | -3.25781e-05
| 0.099 | -3.262e-05
| 0.096 | -3.26652e-05
| 0.093 | -3.27164e-05
| 0.09 | -3.27678e-05
| 0.087 | -3.28061e-05
| 0.084 | -3.28575e-05
| 0.081 | -3.29142e-05
| 0.078 | -3.29669e-05
| 0.075 | -3.3018e-05
| 0.072 | -3.30741e-05
| 0.069 | -3.31387e-05
| 0.066 | -3.31892e-05
| 0.063 | -3.32483e-05
| 0.06 | -3.33071e-05
| 0.057 | -3.3367e-05
| 0.054 | -3.34344e-05
| 0.051 | -3.34931e-05
| 0.048 | -3.35591e-05
| 0.045 | -3.36212e-05
| 0.042 | -3.36893e-05
| 0.039 | -3.37512e-05
| 0.036 | -3.38192e-05
| 0.033 | -3.38974e-05
| 0.03 | -3.39638e-05
| 0.027 | -3.40321e-05
| 0.024 | -3.41058e-05
| 0.021 | -3.41729e-05
| 0.018 | -3.42529e-05
| 0.015 | -3.43168e-05
| 0.012 | -3.44028e-05
| 0.009 | -3.44769e-05
| 0.006 | -3.45597e-05
| 0.003 | -3.46328e-05