## Sheet1
1mV/s | E/V | A/I
| 0 | -3.94141e-05
| 0.003 | -2.01132e-06
| 0.006 | -1.23548e-06
| 0.009 | -9.2221e-07
| 0.012 | -7.50305e-07
| 0.015 | -6.10314e-07
| 0.018 | -5.26887e-07
| 0.021 | -4.62347e-07
| 0.024 | -4.0412e-07
| 0.027 | -3.64154e-07
| 0.03 | -3.24026e-07
| 0.033 | -2.9636e-07
| 0.036 | -2.66631e-07
| 0.039 | -2.42071e-07
| 0.042 | -2.22525e-07
| 0.045 | -2.06045e-07
| 0.048 | -1.8629e-07
| 0.051 | -1.70935e-07
| 0.054 | -1.57763e-07
| 0.057 | -1.45874e-07
| 0.06 | -1.32059e-07
| 0.063 | -1.19768e-07
| 0.066 | -1.13202e-07
| 0.069 | -1.04379e-07
| 0.072 | -9.3391e-08
| 0.075 | -8.83134e-08
| 0.078 | -7.96654e-08
| 0.081 | -7.13942e-08
| 0.084 | -6.47019e-08
| 0.087 | -6.11106e-08
| 0.09 | -5.38225e-08
| 0.093 | -4.77645e-08
| 0.096 | -4.14137e-08
| 0.099 | -3.89162e-08
| 0.102 | -3.54579e-08
| 0.105 | -2.59251e-08
| 0.108 | -3.08229e-07
| 0.111 | -1.94445e-08
| 0.114 | -1.49268e-08
| 0.117 | -1.1865e-08
| 0.12 | -7.60877e-09
| 0.123 | 1.48078e-07
| 0.126 | 4.09485e-09
| 0.129 | 3.25687e-09
| 0.132 | 8.18342e-09
| 0.135 | 7.93573e-09
| 0.138 | 3.87483e-07
| 0.141 | 1.50317e-08
| 0.144 | 2.13426e-08
| 0.147 | 2.0931e-08
| 0.15 | 2.61752e-08
| 0.153 | 4.08914e-07
| 0.156 | 3.38334e-08
| 0.159 | 3.28863e-08
| 0.162 | 3.53158e-08
| 0.165 | 3.77913e-08
| 0.168 | 4.08914e-07
| 0.171 | 4.36573e-08
| 0.174 | 4.93634e-08
| 0.177 | 5.10759e-08
| 0.18 | 5.17588e-08
| 0.183 | 5.43112e-08
| 0.186 | 5.94912e-08
| 0.189 | 6.14304e-08
| 0.192 | 6.68708e-08
| 0.195 | 6.92413e-08
| 0.198 | 7.33506e-08
| 0.201 | 7.60816e-08
| 0.204 | 8.0862e-08
| 0.207 | 8.64451e-08
| 0.21 | 8.9303e-08
| 0.213 | 9.20383e-08
| 0.216 | 9.82038e-08
| 0.219 | 1.05552e-07
| 0.222 | 1.08884e-07
| 0.225 | 1.13726e-07
| 0.228 | 1.20803e-07
| 0.231 | 1.27171e-07
| 0.234 | 1.36335e-07
| 0.237 | 1.44571e-07
| 0.24 | 1.56619e-07
| 0.243 | 1.63547e-07
| 0.246 | 1.73187e-07
| 0.249 | 1.84093e-07
| 0.252 | 1.9366e-07
| 0.255 | 2.04856e-07
| 0.258 | 2.19131e-07
| 0.261 | 2.35215e-07
| 0.264 | 2.48509e-07
| 0.267 | 2.65552e-07
| 0.27 | 2.82843e-07
| 0.273 | 2.98388e-07
| 0.276 | 3.2381e-07
| 0.279 | 3.41697e-07
| 0.282 | 3.66135e-07
| 0.285 | 3.88739e-07
| 0.288 | 4.14997e-07
| 0.291 | 4.44967e-07
| 0.294 | 4.7228e-07
| 0.297 | 5.08576e-07
| 0.3 | 5.45897e-07
| 0.303 | 5.85854e-07
| 0.306 | 6.22854e-07
| 0.309 | 6.70236e-07
| 0.312 | 7.19605e-07
| 0.315 | 7.70803e-07
| 0.318 | 8.30553e-07
| 0.321 | 8.85422e-07
| 0.324 | 9.50974e-07
| 0.327 | 1.01108e-06
| 0.33 | 1.08162e-06
| 0.333 | 1.14896e-06
| 0.336 | 1.21922e-06
| 0.339 | 1.2914e-06
| 0.342 | 1.36465e-06
| 0.345 | 1.43646e-06
| 0.348 | 1.50864e-06
| 0.351 | 1.57613e-06
| 0.354 | 1.64405e-06
| 0.357 | 1.70641e-06
| 0.36 | 1.76572e-06
| 0.363 | 1.82126e-06
| 0.366 | 1.87432e-06
| 0.369 | 1.91607e-06
| 0.372 | 1.95238e-06
| 0.375 | 1.98552e-06
| 0.378 | 2.01329e-06
| 0.381 | 2.03687e-06
| 0.384 | 2.05123e-06
| 0.387 | 2.05675e-06
| 0.39 | 2.06316e-06
| 0.393 | 2.05901e-06
| 0.396 | 2.05945e-06
| 0.399 | 2.04751e-06
| 0.402 | 2.03397e-06
| 0.405 | 2.01661e-06
| 0.408 | 2.00101e-06
| 0.411 | 1.98004e-06
| 0.414 | 1.95956e-06
| 0.417 | 1.9351e-06
| 0.42 | 1.91056e-06
| 0.423 | 1.88378e-06
| 0.426 | 1.8555e-06
| 0.429 | 1.82901e-06
| 0.432 | 1.80727e-06
| 0.435 | 1.77835e-06
| 0.438 | 1.75478e-06
| 0.441 | 1.73153e-06
| 0.444 | 1.7094e-06
| 0.447 | 1.68667e-06
| 0.45 | 1.66057e-06
| 0.453 | 1.64034e-06
| 0.456 | 1.62297e-06
| 0.459 | 1.60288e-06
| 0.462 | 1.58645e-06
| 0.465 | 1.57096e-06
| 0.468 | 1.55469e-06
| 0.471 | 1.54411e-06
| 0.474 | 1.53246e-06
| 0.477 | 1.52529e-06
| 0.48 | 1.52027e-06
| 0.483 | 1.51388e-06
| 0.486 | 1.51661e-06
| 0.489 | 1.5139e-06
| 0.492 | 1.51453e-06
| 0.495 | 1.5162e-06
| 0.498 | 1.52075e-06
| 0.501 | 1.52866e-06
| 0.504 | 1.53304e-06
| 0.507 | 1.54015e-06
| 0.51 | 1.55125e-06
| 0.513 | 1.56075e-06
| 0.516 | 1.56863e-06
| 0.519 | 1.57898e-06
| 0.522 | 1.58936e-06
| 0.525 | 1.60036e-06
| 0.528 | 1.61003e-06
| 0.531 | 1.61925e-06
| 0.534 | 1.62882e-06
| 0.537 | 1.63762e-06
| 0.54 | 1.64548e-06
| 0.543 | 1.6532e-06
| 0.546 | 1.66061e-06
| 0.549 | 1.66896e-06
| 0.552 | 1.67344e-06
| 0.555 | 1.68284e-06
| 0.558 | 1.69096e-06
| 0.561 | 1.69886e-06
| 0.564 | 1.70603e-06
| 0.567 | 1.71599e-06
| 0.57 | 1.72056e-06
| 0.573 | 1.73087e-06
| 0.576 | 1.73851e-06
| 0.579 | 1.74304e-06
| 0.582 | 1.75069e-06
| 0.585 | 1.75688e-06
| 0.588 | 1.76355e-06
| 0.591 | 1.77412e-06
| 0.594 | 1.77796e-06
| 0.597 | 1.78576e-06
| 0.6 | 1.79212e-06
| 0.597 | 1.74032e-06
| 0.594 | 1.70455e-06
| 0.591 | 1.6801e-06
| 0.588 | 1.65253e-06
| 0.585 | 1.62933e-06
| 0.582 | 1.60529e-06
| 0.579 | 1.58409e-06
| 0.576 | 1.56411e-06
| 0.573 | 1.54699e-06
| 0.57 | 1.52459e-06
| 0.567 | 1.5039e-06
| 0.564 | 1.48863e-06
| 0.561 | 1.47347e-06
| 0.558 | 1.45664e-06
| 0.555 | 1.43836e-06
| 0.552 | 1.42668e-06
| 0.549 | 1.40812e-06
| 0.546 | 1.395e-06
| 0.543 | 1.37752e-06
| 0.54 | 1.36187e-06
| 0.537 | 1.3495e-06
| 0.534 | 1.33509e-06
| 0.531 | 1.31656e-06
| 0.528 | 1.30332e-06
| 0.525 | 1.28689e-06
| 0.522 | 1.27227e-06
| 0.519 | 1.25679e-06
| 0.516 | 1.24622e-06
| 0.513 | 1.22914e-06
| 0.51 | 1.21399e-06
| 0.507 | 1.19596e-06
| 0.504 | 1.1814e-06
| 0.501 | 1.16491e-06
| 0.498 | 1.14883e-06
| 0.495 | 1.1352e-06
| 0.492 | 1.1192e-06
| 0.489 | 1.09873e-06
| 0.486 | 1.08653e-06
| 0.483 | 1.06575e-06
| 0.48 | 1.04861e-06
| 0.477 | 1.03476e-06
| 0.474 | 1.01072e-06
| 0.471 | 9.93159e-07
| 0.468 | 9.75302e-07
| 0.465 | 9.5271e-07
| 0.462 | 9.30269e-07
| 0.459 | 9.09034e-07
| 0.456 | 8.85017e-07
| 0.453 | 8.61942e-07
| 0.45 | 8.32497e-07
| 0.447 | 8.08678e-07
| 0.444 | 7.80378e-07
| 0.441 | 7.46815e-07
| 0.438 | 7.14953e-07
| 0.435 | 6.79678e-07
| 0.432 | 6.45995e-07
| 0.429 | 6.09322e-07
| 0.426 | 5.69522e-07
| 0.423 | 5.26572e-07
| 0.42 | 4.81949e-07
| 0.417 | 4.37934e-07
| 0.414 | 3.91071e-07
| 0.411 | 3.38403e-07
| 0.408 | 2.83727e-07
| 0.405 | 2.27032e-07
| 0.402 | 1.67386e-07
| 0.399 | 1.06394e-07
| 0.396 | 4.3363e-08
| 0.393 | -2.5013e-08
| 0.39 | -9.47357e-08
| 0.387 | -1.6593e-07
| 0.384 | -2.34674e-07
| 0.381 | -3.09919e-07
| 0.378 | -3.88475e-07
| 0.375 | -4.68491e-07
| 0.372 | -5.40076e-07
| 0.369 | -6.12796e-07
| 0.366 | -6.84173e-07
| 0.363 | -7.53193e-07
| 0.36 | -8.21862e-07
| 0.357 | -8.85434e-07
| 0.354 | -9.45819e-07
| 0.351 | -9.97893e-07
| 0.348 | -1.05098e-06
| 0.345 | -1.09324e-06
| 0.342 | -1.13309e-06
| 0.339 | -1.16046e-06
| 0.336 | -1.18913e-06
| 0.333 | -1.20814e-06
| 0.33 | -1.22233e-06
| 0.327 | -1.2299e-06
| 0.324 | -1.24041e-06
| 0.321 | -1.23948e-06
| 0.318 | -1.23862e-06
| 0.315 | -1.22801e-06
| 0.312 | -1.22325e-06
| 0.309 | -1.20516e-06
| 0.306 | -1.19263e-06
| 0.303 | -1.17392e-06
| 0.3 | -1.15588e-06
| 0.297 | -1.1347e-06
| 0.294 | -1.12073e-06
| 0.291 | -1.09879e-06
| 0.288 | -1.07538e-06
| 0.285 | -1.05001e-06
| 0.282 | -1.02884e-06
| 0.279 | -1.00891e-06
| 0.276 | -9.85018e-07
| 0.273 | -9.66576e-07
| 0.27 | -9.4406e-07
| 0.267 | -9.22482e-07
| 0.264 | -9.02137e-07
| 0.261 | -8.83801e-07
| 0.258 | -8.64972e-07
| 0.255 | -8.45548e-07
| 0.252 | -8.30049e-07
| 0.249 | -8.13787e-07
| 0.246 | -7.98636e-07
| 0.243 | -7.78459e-07
| 0.24 | -7.64242e-07
| 0.237 | -7.51706e-07
| 0.234 | -7.3924e-07
| 0.231 | -7.23157e-07
| 0.228 | -7.08324e-07
| 0.225 | -6.98413e-07
| 0.222 | -6.85217e-07
| 0.219 | -6.72875e-07
| 0.216 | -6.60098e-07
| 0.213 | -6.5159e-07
| 0.21 | -6.41172e-07
| 0.207 | -6.30082e-07
| 0.204 | -6.24834e-07
| 0.201 | -6.14121e-07
| 0.198 | -6.05606e-07
| 0.195 | -5.96571e-07
| 0.192 | -5.86563e-07
| 0.189 | -5.78952e-07
| 0.186 | -5.74572e-07
| 0.183 | -5.67288e-07
| 0.18 | -5.57317e-07
| 0.177 | -5.54847e-07
| 0.174 | -5.46224e-07
| 0.171 | -5.43516e-07
| 0.168 | -5.37093e-07
| 0.165 | -5.32e-07
| 0.162 | -5.23685e-07
| 0.159 | -5.18959e-07
| 0.156 | -5.1724e-07
| 0.153 | -5.14055e-07
| 0.15 | -5.10725e-07
| 0.147 | -5.03626e-07
| 0.144 | -4.99928e-07
| 0.141 | -4.96424e-07
| 0.138 | -4.93103e-07
| 0.135 | -4.91548e-07
| 0.132 | -4.85305e-07
| 0.129 | -4.82006e-07
| 0.126 | -4.75447e-07
| 0.123 | -4.75699e-07
| 0.12 | -4.72361e-07
| 0.117 | -4.68936e-07
| 0.114 | -4.70928e-07
| 0.111 | -4.66606e-07
| 0.108 | -4.61578e-07
| 0.105 | -4.65914e-07
| 0.102 | -4.60679e-07
| 0.099 | -4.59683e-07
| 0.096 | -4.54794e-07
| 0.093 | -4.55958e-07
| 0.09 | -4.53022e-07
| 0.087 | -4.50733e-07
| 0.084 | -4.50445e-07
| 0.081 | -4.48341e-07
| 0.078 | -4.4999e-07
| 0.075 | -4.47345e-07
| 0.072 | -4.49777e-07
| 0.069 | -4.51742e-07
| 0.066 | -4.48988e-07
| 0.063 | -4.49704e-07
| 0.06 | -4.49542e-07
| 0.057 | -4.50801e-07
| 0.054 | -4.54439e-07
| 0.051 | -4.5465e-07
| 0.048 | -4.56299e-07
| 0.045 | -4.5586e-07
| 0.042 | -4.62319e-07
| 0.039 | -4.64882e-07
| 0.036 | -4.73677e-07
| 0.033 | -4.73988e-07
| 0.03 | -4.78361e-07
| 0.027 | -4.86704e-07
| 0.024 | -4.88178e-07
| 0.021 | -4.99644e-07
| 0.018 | -5.05855e-07
| 0.015 | -5.14592e-07
| 0.012 | -5.27334e-07
| 0.009 | -5.38395e-07
| 0.006 | -5.51125e-07
| 0.003 | -5.65937e-07

## Sheet2
2mV/s | E/V | A/I
| 0 | -1.45027e-05
| 0.003 | -2.41607e-06
| 0.006 | -7.37437e-07
| 0.009 | -6.47865e-07
| 0.012 | -2.94456e-07
| 0.015 | -1.03435e-07
| 0.018 | -9.79052e-08
| 0.021 | -1.46724e-07
| 0.024 | -1.87207e-07
| 0.027 | -1.78302e-07
| 0.03 | -1.59976e-07
| 0.033 | -1.5544e-07
| 0.036 | -1.09203e-07
| 0.039 | -1.2266e-07
| 0.042 | -1.36999e-07
| 0.045 | -1.17308e-07
| 0.048 | -1.00571e-07
| 0.051 | -8.84529e-08
| 0.054 | -7.65845e-08
| 0.057 | -6.52788e-08
| 0.06 | -5.96117e-08
| 0.063 | -5.97537e-08
| 0.066 | -6.43346e-08
| 0.069 | -7.33242e-08
| 0.072 | -8.95742e-08
| 0.075 | -1.11358e-07
| 0.078 | -1.366e-07
| 0.081 | -1.36626e-07
| 0.084 | -5.12627e-08
| 0.087 | 8.01992e-08
| 0.09 | 1.46766e-07
| 0.093 | 1.87812e-07
| 0.096 | 2.08534e-07
| 0.099 | 2.30903e-07
| 0.102 | 2.33727e-07
| 0.105 | 2.43174e-07
| 0.108 | 2.50904e-07
| 0.111 | 2.53214e-07
| 0.114 | 2.57841e-07
| 0.117 | 2.61177e-07
| 0.12 | 2.61885e-07
| 0.123 | 2.60808e-07
| 0.126 | 2.57758e-07
| 0.129 | 2.54638e-07
| 0.132 | 2.49637e-07
| 0.135 | 2.45682e-07
| 0.138 | 2.43495e-07
| 0.141 | 2.39284e-07
| 0.144 | 2.35203e-07
| 0.147 | 2.31288e-07
| 0.15 | 2.27195e-07
| 0.153 | 2.23571e-07
| 0.156 | 2.19601e-07
| 0.159 | 2.17246e-07
| 0.162 | 2.14516e-07
| 0.165 | 2.10188e-07
| 0.168 | 2.08182e-07
| 0.171 | 2.0842e-07
| 0.174 | 2.04539e-07
| 0.177 | 2.0277e-07
| 0.18 | 2.01454e-07
| 0.183 | 2.02965e-07
| 0.186 | 2.00926e-07
| 0.189 | 2.01729e-07
| 0.192 | 2.02274e-07
| 0.195 | 2.03826e-07
| 0.198 | 2.05328e-07
| 0.201 | 2.05228e-07
| 0.204 | 2.09191e-07
| 0.207 | 2.09969e-07
| 0.21 | 2.12924e-07
| 0.213 | 2.15471e-07
| 0.216 | 2.215e-07
| 0.219 | 2.22467e-07
| 0.222 | 2.2868e-07
| 0.225 | 2.31681e-07
| 0.228 | 2.37651e-07
| 0.231 | 2.41675e-07
| 0.234 | 2.49493e-07
| 0.237 | 2.54219e-07
| 0.24 | 2.62152e-07
| 0.243 | 2.70646e-07
| 0.246 | 2.7864e-07
| 0.249 | 2.89808e-07
| 0.252 | 3.02254e-07
| 0.255 | 3.12506e-07
| 0.258 | 3.29002e-07
| 0.261 | 3.45332e-07
| 0.264 | 3.63556e-07
| 0.267 | 3.8455e-07
| 0.27 | 4.08907e-07
| 0.273 | 4.36105e-07
| 0.276 | 4.65119e-07
| 0.279 | 4.98958e-07
| 0.282 | 5.34945e-07
| 0.285 | 5.78783e-07
| 0.288 | 6.20377e-07
| 0.291 | 6.75591e-07
| 0.294 | 7.29765e-07
| 0.297 | 7.94983e-07
| 0.3 | 8.66392e-07
| 0.303 | 9.45136e-07
| 0.306 | 1.02897e-06
| 0.309 | 1.11424e-06
| 0.312 | 1.21361e-06
| 0.315 | 1.31517e-06
| 0.318 | 1.4199e-06
| 0.321 | 1.53413e-06
| 0.324 | 1.65219e-06
| 0.327 | 1.77347e-06
| 0.33 | 1.9011e-06
| 0.333 | 2.02379e-06
| 0.336 | 2.14797e-06
| 0.339 | 2.27922e-06
| 0.342 | 2.40352e-06
| 0.345 | 2.52555e-06
| 0.348 | 2.64364e-06
| 0.351 | 2.75392e-06
| 0.354 | 2.84245e-06
| 0.357 | 2.92197e-06
| 0.36 | 3.00177e-06
| 0.363 | 3.06785e-06
| 0.366 | 3.13239e-06
| 0.369 | 3.16961e-06
| 0.372 | 3.21209e-06
| 0.375 | 3.23665e-06
| 0.378 | 3.25495e-06
| 0.381 | 3.26292e-06
| 0.384 | 3.26401e-06
| 0.387 | 3.25137e-06
| 0.39 | 3.22646e-06
| 0.393 | 3.19932e-06
| 0.396 | 3.1584e-06
| 0.399 | 3.11918e-06
| 0.402 | 3.06908e-06
| 0.405 | 3.0165e-06
| 0.408 | 2.96205e-06
| 0.411 | 2.89996e-06
| 0.414 | 2.83486e-06
| 0.417 | 2.77136e-06
| 0.42 | 2.7104e-06
| 0.423 | 2.64906e-06
| 0.426 | 2.58326e-06
| 0.429 | 2.52018e-06
| 0.432 | 2.45903e-06
| 0.435 | 2.39949e-06
| 0.438 | 2.33997e-06
| 0.441 | 2.28347e-06
| 0.444 | 2.23286e-06
| 0.447 | 2.18336e-06
| 0.45 | 2.13677e-06
| 0.453 | 2.08704e-06
| 0.456 | 2.04196e-06
| 0.459 | 1.99832e-06
| 0.462 | 1.96074e-06
| 0.465 | 1.91993e-06
| 0.468 | 1.88499e-06
| 0.471 | 1.85123e-06
| 0.474 | 1.82058e-06
| 0.477 | 1.79503e-06
| 0.48 | 1.76594e-06
| 0.483 | 1.74387e-06
| 0.486 | 1.72195e-06
| 0.489 | 1.70531e-06
| 0.492 | 1.686e-06
| 0.495 | 1.67466e-06
| 0.498 | 1.66292e-06
| 0.501 | 1.65546e-06
| 0.504 | 1.64659e-06
| 0.507 | 1.64294e-06
| 0.51 | 1.64139e-06
| 0.513 | 1.63749e-06
| 0.516 | 1.63817e-06
| 0.519 | 1.63998e-06
| 0.522 | 1.64234e-06
| 0.525 | 1.64084e-06
| 0.528 | 1.62913e-06
| 0.531 | 1.64572e-06
| 0.534 | 1.64752e-06
| 0.537 | 1.65026e-06
| 0.54 | 1.65276e-06
| 0.543 | 1.65779e-06
| 0.546 | 1.66207e-06
| 0.549 | 1.6673e-06
| 0.552 | 1.67268e-06
| 0.555 | 1.67689e-06
| 0.558 | 1.68456e-06
| 0.561 | 1.68855e-06
| 0.564 | 1.69705e-06
| 0.567 | 1.70495e-06
| 0.57 | 1.71228e-06
| 0.573 | 1.7205e-06
| 0.576 | 1.73107e-06
| 0.579 | 1.73599e-06
| 0.582 | 1.74482e-06
| 0.585 | 1.75494e-06
| 0.588 | 1.76341e-06
| 0.591 | 1.77429e-06
| 0.594 | 1.78338e-06
| 0.597 | 1.7953e-06
| 0.6 | 1.80616e-06
| 0.597 | 2.55902e-06
| 0.594 | 2.53676e-06
| 0.591 | 2.49799e-06
| 0.588 | 2.46938e-06
| 0.585 | 2.44212e-06
| 0.582 | 2.41453e-06
| 0.579 | 2.39005e-06
| 0.576 | 2.36672e-06
| 0.573 | 2.34081e-06
| 0.57 | 2.31944e-06
| 0.567 | 2.29443e-06
| 0.564 | 2.27427e-06
| 0.561 | 2.25044e-06
| 0.558 | 2.22899e-06
| 0.555 | 2.20641e-06
| 0.552 | 2.18434e-06
| 0.549 | 2.16199e-06
| 0.546 | 2.14106e-06
| 0.543 | 2.11731e-06
| 0.54 | 2.09499e-06
| 0.537 | 2.07194e-06
| 0.534 | 2.04931e-06
| 0.531 | 2.0234e-06
| 0.528 | 1.99793e-06
| 0.525 | 1.97356e-06
| 0.522 | 1.94794e-06
| 0.519 | 1.92184e-06
| 0.516 | 1.89265e-06
| 0.513 | 1.86487e-06
| 0.51 | 1.83701e-06
| 0.507 | 1.8052e-06
| 0.504 | 1.7759e-06
| 0.501 | 1.74455e-06
| 0.498 | 1.70843e-06
| 0.495 | 1.67214e-06
| 0.492 | 1.63664e-06
| 0.489 | 1.5973e-06
| 0.486 | 1.5523e-06
| 0.483 | 1.50946e-06
| 0.48 | 1.46158e-06
| 0.477 | 1.41093e-06
| 0.474 | 1.35471e-06
| 0.471 | 1.29837e-06
| 0.468 | 1.23407e-06
| 0.465 | 1.16612e-06
| 0.462 | 1.09406e-06
| 0.459 | 1.01719e-06
| 0.456 | 9.37185e-07
| 0.453 | 8.53327e-07
| 0.45 | 7.67405e-07
| 0.447 | 6.82833e-07
| 0.444 | 5.95936e-07
| 0.441 | 5.14248e-07
| 0.438 | 4.32728e-07
| 0.435 | 3.63126e-07
| 0.432 | 3.07991e-07
| 0.429 | 2.59319e-07
| 0.426 | 2.09159e-07
| 0.423 | 1.45049e-07
| 0.42 | 6.5521e-08
| 0.417 | -8.65748e-09
| 0.414 | -6.73049e-08
| 0.411 | -1.05266e-07
| 0.408 | -1.23343e-07
| 0.405 | -1.51995e-07
| 0.402 | -1.87814e-07
| 0.399 | -2.24446e-07
| 0.396 | -2.69424e-07
| 0.393 | -3.58823e-07
| 0.39 | -5.20627e-07
| 0.387 | -6.33444e-07
| 0.384 | -7.11934e-07
| 0.381 | -7.14378e-07
| 0.378 | -8.00789e-07
| 0.375 | -9.08885e-07
| 0.372 | -1.00759e-06
| 0.369 | -1.09968e-06
| 0.366 | -1.20187e-06
| 0.363 | -1.2857e-06
| 0.36 | -1.35134e-06
| 0.357 | -1.40951e-06
| 0.354 | -1.46474e-06
| 0.351 | -1.51374e-06
| 0.348 | -1.5555e-06
| 0.345 | -1.59025e-06
| 0.342 | -1.61739e-06
| 0.339 | -1.64753e-06
| 0.336 | -1.66796e-06
| 0.333 | -1.68842e-06
| 0.33 | -1.70427e-06
| 0.327 | -1.72313e-06
| 0.324 | -1.73325e-06
| 0.321 | -1.75033e-06
| 0.318 | -1.75549e-06
| 0.315 | -1.76195e-06
| 0.312 | -1.76254e-06
| 0.309 | -1.75707e-06
| 0.306 | -1.74488e-06
| 0.303 | -1.72596e-06
| 0.3 | -1.69159e-06
| 0.297 | -1.65217e-06
| 0.294 | -1.59496e-06
| 0.291 | -1.5614e-06
| 0.288 | -1.54878e-06
| 0.285 | -1.5174e-06
| 0.282 | -1.46674e-06
| 0.279 | -1.39982e-06
| 0.276 | -1.3272e-06
| 0.273 | -1.25593e-06
| 0.27 | -1.19641e-06
| 0.267 | -1.14764e-06
| 0.264 | -1.10263e-06
| 0.261 | -1.06137e-06
| 0.258 | -1.02234e-06
| 0.255 | -9.85609e-07
| 0.252 | -9.52961e-07
| 0.249 | -9.16999e-07
| 0.246 | -8.83648e-07
| 0.243 | -8.51113e-07
| 0.24 | -8.20801e-07
| 0.237 | -7.93253e-07
| 0.234 | -7.64468e-07
| 0.231 | -7.41626e-07
| 0.228 | -7.14654e-07
| 0.225 | -6.93574e-07
| 0.222 | -6.73921e-07
| 0.219 | -6.5632e-07
| 0.216 | -6.37225e-07
| 0.213 | -6.21036e-07
| 0.21 | -6.07279e-07
| 0.207 | -5.92753e-07
| 0.204 | -5.83864e-07
| 0.201 | -5.7262e-07
| 0.198 | -5.61367e-07
| 0.195 | -5.51347e-07
| 0.192 | -5.41148e-07
| 0.189 | -5.32308e-07
| 0.186 | -5.2487e-07
| 0.183 | -5.17647e-07
| 0.18 | -5.09461e-07
| 0.177 | -5.03806e-07
| 0.174 | -4.99631e-07
| 0.171 | -4.93535e-07
| 0.168 | -4.87848e-07
| 0.165 | -4.85703e-07
| 0.162 | -4.80398e-07
| 0.159 | -4.77215e-07
| 0.156 | -4.73524e-07
| 0.153 | -4.71197e-07
| 0.15 | -4.6831e-07
| 0.147 | -4.65963e-07
| 0.144 | -4.64032e-07
| 0.141 | -4.63547e-07
| 0.138 | -4.63009e-07
| 0.135 | -4.62601e-07
| 0.132 | -4.60127e-07
| 0.129 | -4.60535e-07
| 0.126 | -4.59147e-07
| 0.123 | -4.57709e-07
| 0.12 | -4.58679e-07
| 0.117 | -4.57114e-07
| 0.114 | -4.57434e-07
| 0.111 | -4.54471e-07
| 0.108 | -4.55512e-07
| 0.105 | -4.55536e-07
| 0.102 | -4.55272e-07
| 0.099 | -4.57019e-07
| 0.096 | -4.57726e-07
| 0.093 | -4.57391e-07
| 0.09 | -4.57734e-07
| 0.087 | -4.59402e-07
| 0.084 | -4.59769e-07
| 0.081 | -4.60713e-07
| 0.078 | -4.61381e-07
| 0.075 | -4.64467e-07
| 0.072 | -4.68594e-07
| 0.069 | -4.74043e-07
| 0.066 | -4.7566e-07
| 0.063 | -4.7742e-07
| 0.06 | -4.77768e-07
| 0.057 | -4.82758e-07
| 0.054 | -4.84542e-07
| 0.051 | -4.90041e-07
| 0.048 | -4.98462e-07
| 0.045 | -5.04239e-07
| 0.042 | -5.10766e-07
| 0.039 | -5.1672e-07
| 0.036 | -5.21531e-07
| 0.033 | -5.26198e-07
| 0.03 | -5.325e-07
| 0.027 | -5.41653e-07
| 0.024 | -5.50179e-07
| 0.021 | -5.56622e-07
| 0.018 | -5.65124e-07
| 0.015 | -5.75806e-07
| 0.012 | -5.84468e-07
| 0.009 | -5.93398e-07
| 0.006 | -6.08991e-07
| 0.003 | -6.23181e-07

## Sheet3
5mV/s | E/V | A/I
| 0 | -1.27051e-05
| 0.003 | -2.04699e-06
| 0.006 | -9.69627e-07
| 0.009 | -5.91885e-07
| 0.012 | -3.68956e-07
| 0.015 | -1.98444e-07
| 0.018 | -8.9998e-08
| 0.021 | -1.15049e-08
| 0.024 | 5.15235e-08
| 0.027 | 1.06212e-07
| 0.03 | 1.41477e-07
| 0.033 | 1.77217e-07
| 0.036 | 2.06387e-07
| 0.039 | 2.30803e-07
| 0.042 | 2.52182e-07
| 0.045 | 2.71804e-07
| 0.048 | 2.87769e-07
| 0.051 | 3.03602e-07
| 0.054 | 3.1605e-07
| 0.057 | 3.32027e-07
| 0.06 | 3.41464e-07
| 0.063 | 3.51472e-07
| 0.066 | 3.57242e-07
| 0.069 | 3.68134e-07
| 0.072 | 3.73222e-07
| 0.075 | 3.82892e-07
| 0.078 | 3.8918e-07
| 0.081 | 3.93183e-07
| 0.084 | 3.992e-07
| 0.087 | 4.05025e-07
| 0.09 | 4.08748e-07
| 0.093 | 4.13316e-07
| 0.096 | 4.1754e-07
| 0.099 | 4.1685e-07
| 0.102 | 4.24441e-07
| 0.105 | 4.27527e-07
| 0.108 | 4.31467e-07
| 0.111 | 4.34273e-07
| 0.114 | 4.34107e-07
| 0.117 | 4.36215e-07
| 0.12 | 4.37314e-07
| 0.123 | 4.41707e-07
| 0.126 | 4.46077e-07
| 0.129 | 4.45438e-07
| 0.132 | 4.518e-07
| 0.135 | 4.51468e-07
| 0.138 | 4.49353e-07
| 0.141 | 4.52722e-07
| 0.144 | 4.62309e-07
| 0.147 | 4.61806e-07
| 0.15 | 4.60062e-07
| 0.153 | 4.64621e-07
| 0.156 | 4.69409e-07
| 0.159 | 4.69646e-07
| 0.162 | 4.71282e-07
| 0.165 | 4.72579e-07
| 0.168 | 4.80332e-07
| 0.171 | 4.79458e-07
| 0.174 | 4.81737e-07
| 0.177 | 4.88906e-07
| 0.18 | 4.91368e-07
| 0.183 | 4.91477e-07
| 0.186 | 4.97979e-07
| 0.189 | 5.05938e-07
| 0.192 | 5.08711e-07
| 0.195 | 5.15717e-07
| 0.198 | 5.20473e-07
| 0.201 | 5.25855e-07
| 0.204 | 5.30464e-07
| 0.207 | 5.40562e-07
| 0.21 | 5.47695e-07
| 0.213 | 5.57625e-07
| 0.216 | 5.67518e-07
| 0.219 | 5.81371e-07
| 0.222 | 5.94024e-07
| 0.225 | 6.04914e-07
| 0.228 | 6.21906e-07
| 0.231 | 6.36245e-07
| 0.234 | 6.52263e-07
| 0.237 | 6.67334e-07
| 0.24 | 6.92641e-07
| 0.243 | 7.17464e-07
| 0.246 | 7.41206e-07
| 0.249 | 7.71913e-07
| 0.252 | 8.02587e-07
| 0.255 | 8.38769e-07
| 0.258 | 8.7528e-07
| 0.261 | 9.17762e-07
| 0.264 | 9.61742e-07
| 0.267 | 1.00855e-06
| 0.27 | 1.06001e-06
| 0.273 | 1.1206e-06
| 0.276 | 1.17846e-06
| 0.279 | 1.2461e-06
| 0.282 | 1.32147e-06
| 0.285 | 1.40354e-06
| 0.288 | 1.48408e-06
| 0.291 | 1.57449e-06
| 0.294 | 1.66647e-06
| 0.297 | 1.76341e-06
| 0.3 | 1.86739e-06
| 0.303 | 1.96925e-06
| 0.306 | 2.06475e-06
| 0.309 | 2.14956e-06
| 0.312 | 2.58831e-06
| 0.315 | 2.76877e-06
| 0.318 | 2.95899e-06
| 0.321 | 3.1533e-06
| 0.324 | 3.35596e-06
| 0.327 | 3.56478e-06
| 0.33 | 3.77075e-06
| 0.333 | 3.99518e-06
| 0.336 | 4.21071e-06
| 0.339 | 4.42616e-06
| 0.342 | 4.63764e-06
| 0.345 | 4.84374e-06
| 0.348 | 5.04487e-06
| 0.351 | 5.23067e-06
| 0.354 | 5.40504e-06
| 0.357 | 5.56809e-06
| 0.36 | 5.7119e-06
| 0.363 | 5.83157e-06
| 0.366 | 5.93524e-06
| 0.369 | 6.01928e-06
| 0.372 | 6.08251e-06
| 0.375 | 6.11948e-06
| 0.378 | 6.14286e-06
| 0.381 | 6.14588e-06
| 0.384 | 6.12839e-06
| 0.387 | 6.09291e-06
| 0.39 | 6.04525e-06
| 0.393 | 5.9819e-06
| 0.396 | 5.91081e-06
| 0.399 | 5.8257e-06
| 0.402 | 5.74168e-06
| 0.405 | 5.64099e-06
| 0.408 | 5.54496e-06
| 0.411 | 5.44737e-06
| 0.414 | 5.34815e-06
| 0.417 | 5.23778e-06
| 0.42 | 5.13765e-06
| 0.423 | 5.03513e-06
| 0.426 | 4.93343e-06
| 0.429 | 4.83844e-06
| 0.432 | 4.74401e-06
| 0.435 | 4.64953e-06
| 0.438 | 4.55416e-06
| 0.441 | 4.47213e-06
| 0.444 | 4.38996e-06
| 0.447 | 4.30685e-06
| 0.45 | 4.22513e-06
| 0.453 | 4.15399e-06
| 0.456 | 4.08575e-06
| 0.459 | 4.01286e-06
| 0.462 | 3.94944e-06
| 0.465 | 3.88489e-06
| 0.468 | 3.82886e-06
| 0.471 | 3.77157e-06
| 0.474 | 3.71745e-06
| 0.477 | 3.66822e-06
| 0.48 | 3.62047e-06
| 0.483 | 3.5745e-06
| 0.486 | 3.53153e-06
| 0.489 | 3.48416e-06
| 0.492 | 3.44956e-06
| 0.495 | 3.41632e-06
| 0.498 | 3.37939e-06
| 0.501 | 3.34608e-06
| 0.504 | 3.31942e-06
| 0.507 | 3.28778e-06
| 0.51 | 3.26859e-06
| 0.513 | 3.24189e-06
| 0.516 | 3.2218e-06
| 0.519 | 3.19897e-06
| 0.522 | 3.17662e-06
| 0.525 | 3.15956e-06
| 0.528 | 3.14594e-06
| 0.531 | 3.13156e-06
| 0.534 | 3.10876e-06
| 0.537 | 3.09807e-06
| 0.54 | 3.08527e-06
| 0.543 | 3.06894e-06
| 0.546 | 3.0592e-06
| 0.549 | 3.05275e-06
| 0.552 | 3.041e-06
| 0.555 | 3.0335e-06
| 0.558 | 3.02985e-06
| 0.561 | 3.01787e-06
| 0.564 | 3.01535e-06
| 0.567 | 3.01275e-06
| 0.57 | 3.01275e-06
| 0.573 | 3.00643e-06
| 0.576 | 3.00635e-06
| 0.579 | 3.00383e-06
| 0.582 | 3.00565e-06
| 0.585 | 3.00559e-06
| 0.588 | 3.00606e-06
| 0.591 | 3.01048e-06
| 0.594 | 3.01172e-06
| 0.597 | 3.01686e-06
| 0.6 | 3.02037e-06
| 0.597 | 2.75374e-06
| 0.594 | 2.64731e-06
| 0.591 | 2.57028e-06
| 0.588 | 2.50829e-06
| 0.585 | 2.45231e-06
| 0.582 | 2.40469e-06
| 0.579 | 2.35722e-06
| 0.576 | 2.31683e-06
| 0.573 | 2.27727e-06
| 0.57 | 2.23587e-06
| 0.567 | 2.1977e-06
| 0.564 | 2.1655e-06
| 0.561 | 2.12812e-06
| 0.558 | 2.09823e-06
| 0.555 | 2.06307e-06
| 0.552 | 2.03394e-06
| 0.549 | 2.00052e-06
| 0.546 | 1.97012e-06
| 0.543 | 1.94016e-06
| 0.54 | 1.91119e-06
| 0.537 | 1.88074e-06
| 0.534 | 1.84807e-06
| 0.531 | 1.82161e-06
| 0.528 | 1.78908e-06
| 0.525 | 1.76419e-06
| 0.522 | 1.73489e-06
| 0.519 | 1.70142e-06
| 0.516 | 1.6773e-06
| 0.513 | 1.64521e-06
| 0.51 | 1.61702e-06
| 0.507 | 1.58506e-06
| 0.504 | 1.55546e-06
| 0.501 | 1.52899e-06
| 0.498 | 1.49391e-06
| 0.495 | 1.46404e-06
| 0.492 | 1.43695e-06
| 0.489 | 1.39985e-06
| 0.486 | 1.36845e-06
| 0.483 | 1.33364e-06
| 0.48 | 1.30015e-06
| 0.477 | 1.26291e-06
| 0.474 | 1.22187e-06
| 0.471 | 1.17828e-06
| 0.468 | 1.13756e-06
| 0.465 | 1.09596e-06
| 0.462 | 1.04842e-06
| 0.459 | 9.96812e-07
| 0.456 | 9.43557e-07
| 0.453 | 8.90886e-07
| 0.45 | 8.2876e-07
| 0.447 | 7.69059e-07
| 0.444 | 7.00705e-07
| 0.441 | 6.22794e-07
| 0.438 | 5.45613e-07
| 0.435 | 4.55628e-07
| 0.432 | 3.66601e-07
| 0.429 | 2.64552e-07
| 0.426 | 1.63209e-07
| 0.423 | 4.44393e-08
| 0.42 | -8.0723e-08
| 0.417 | -2.11207e-07
| 0.414 | -3.47079e-07
| 0.411 | -5.01069e-07
| 0.408 | -6.59091e-07
| 0.405 | -8.28221e-07
| 0.402 | -1.00254e-06
| 0.399 | -1.18856e-06
| 0.396 | -1.37195e-06
| 0.393 | -1.5643e-06
| 0.39 | -1.75083e-06
| 0.387 | -1.92434e-06
| 0.384 | -2.07046e-06
| 0.381 | -2.1711e-06
| 0.378 | -2.76587e-06
| 0.375 | -3.01339e-06
| 0.372 | -3.25455e-06
| 0.369 | -3.4825e-06
| 0.366 | -3.7045e-06
| 0.363 | -3.9135e-06
| 0.36 | -4.11025e-06
| 0.357 | -4.29281e-06
| 0.354 | -4.45014e-06
| 0.351 | -4.59375e-06
| 0.348 | -4.70862e-06
| 0.345 | -4.80927e-06
| 0.342 | -4.88286e-06
| 0.339 | -4.92993e-06
| 0.336 | -4.96444e-06
| 0.333 | -4.96878e-06
| 0.33 | -4.95486e-06
| 0.327 | -4.92565e-06
| 0.324 | -4.87912e-06
| 0.321 | -4.81834e-06
| 0.318 | -4.75061e-06
| 0.315 | -4.66414e-06
| 0.312 | -4.57263e-06
| 0.309 | -4.47998e-06
| 0.306 | -4.37875e-06
| 0.303 | -4.27973e-06
| 0.3 | -4.17515e-06
| 0.297 | -4.07073e-06
| 0.294 | -3.96934e-06
| 0.291 | -3.86839e-06
| 0.288 | -3.76924e-06
| 0.285 | -3.67041e-06
| 0.282 | -3.57553e-06
| 0.279 | -3.48555e-06
| 0.276 | -3.40155e-06
| 0.273 | -3.31281e-06
| 0.27 | -3.23393e-06
| 0.267 | -3.15809e-06
| 0.264 | -3.08904e-06
| 0.261 | -3.01784e-06
| 0.258 | -2.94774e-06
| 0.255 | -2.88539e-06
| 0.252 | -2.8272e-06
| 0.249 | -2.76984e-06
| 0.246 | -2.71814e-06
| 0.243 | -2.66394e-06
| 0.24 | -2.61366e-06
| 0.237 | -2.56734e-06
| 0.234 | -2.52595e-06
| 0.231 | -2.48058e-06
| 0.228 | -2.44108e-06
| 0.225 | -2.40323e-06
| 0.222 | -2.36313e-06
| 0.219 | -2.33143e-06
| 0.216 | -2.29742e-06
| 0.213 | -2.2662e-06
| 0.21 | -2.2358e-06
| 0.207 | -2.20991e-06
| 0.204 | -2.18022e-06
| 0.201 | -2.15934e-06
| 0.198 | -2.13121e-06
| 0.195 | -2.1088e-06
| 0.192 | -2.08856e-06
| 0.189 | -2.06723e-06
| 0.186 | -2.04985e-06
| 0.183 | -2.03232e-06
| 0.18 | -2.013e-06
| 0.177 | -1.99929e-06
| 0.174 | -1.97754e-06
| 0.171 | -1.96814e-06
| 0.168 | -1.95278e-06
| 0.165 | -1.94332e-06
| 0.162 | -1.92794e-06
| 0.159 | -1.91197e-06
| 0.156 | -1.90539e-06
| 0.153 | -1.89761e-06
| 0.15 | -1.88628e-06
| 0.147 | -1.87511e-06
| 0.144 | -1.8642e-06
| 0.141 | -1.8617e-06
| 0.138 | -1.85468e-06
| 0.135 | -1.84685e-06
| 0.132 | -1.83848e-06
| 0.129 | -1.83489e-06
| 0.126 | -1.82816e-06
| 0.123 | -1.82346e-06
| 0.12 | -1.82028e-06
| 0.117 | -1.81517e-06
| 0.114 | -1.81271e-06
| 0.111 | -1.8057e-06
| 0.108 | -1.80749e-06
| 0.105 | -1.80337e-06
| 0.102 | -1.80382e-06
| 0.099 | -1.80159e-06
| 0.096 | -1.80272e-06
| 0.093 | -1.80121e-06
| 0.09 | -1.79757e-06
| 0.087 | -1.80044e-06
| 0.084 | -1.80324e-06
| 0.081 | -1.79959e-06
| 0.078 | -1.80458e-06
| 0.075 | -1.80548e-06
| 0.072 | -1.81201e-06
| 0.069 | -1.81429e-06
| 0.066 | -1.81817e-06
| 0.063 | -1.82458e-06
| 0.06 | -1.82436e-06
| 0.057 | -1.83361e-06
| 0.054 | -1.83453e-06
| 0.051 | -1.84814e-06
| 0.048 | -1.85639e-06
| 0.045 | -1.86457e-06
| 0.042 | -1.87038e-06
| 0.039 | -1.88034e-06
| 0.036 | -1.89266e-06
| 0.033 | -1.90494e-06
| 0.03 | -1.91673e-06
| 0.027 | -1.92827e-06
| 0.024 | -1.94372e-06
| 0.021 | -1.96235e-06
| 0.018 | -1.98282e-06
| 0.015 | -2.00012e-06
| 0.012 | -2.01825e-06
| 0.009 | -2.04372e-06
| 0.006 | -2.06955e-06
| 0.003 | -2.09216e-06

## Sheet4
10mV/s | E/V | A/I
| 0 | -2.58829e-05
| 0.003 | -6.84609e-06
| 0.006 | -3.58526e-06
| 0.009 | -1.94243e-06
| 0.012 | -1.22783e-06
| 0.015 | -7.72188e-07
| 0.018 | -4.07385e-07
| 0.021 | -1.56451e-07
| 0.024 | 4.73633e-08
| 0.027 | 2.2719e-07
| 0.03 | 3.81944e-07
| 0.033 | 5.00306e-07
| 0.036 | 5.75888e-07
| 0.039 | 6.50631e-07
| 0.042 | 7.09578e-07
| 0.045 | 7.7584e-07
| 0.048 | 8.37012e-07
| 0.051 | 8.7808e-07
| 0.054 | 9.22095e-07
| 0.057 | 9.57398e-07
| 0.06 | 1.00597e-06
| 0.063 | 1.03209e-06
| 0.066 | 1.06347e-06
| 0.069 | 1.08501e-06
| 0.072 | 1.11489e-06
| 0.075 | 1.13119e-06
| 0.078 | 1.15134e-06
| 0.081 | 1.15554e-06
| 0.084 | 1.1798e-06
| 0.087 | 1.24667e-06
| 0.09 | 1.30517e-06
| 0.093 | 1.30529e-06
| 0.096 | 1.29074e-06
| 0.099 | 1.29094e-06
| 0.102 | 1.29541e-06
| 0.105 | 1.30655e-06
| 0.108 | 1.31595e-06
| 0.111 | 1.31266e-06
| 0.114 | 1.31748e-06
| 0.117 | 1.31146e-06
| 0.12 | 1.31051e-06
| 0.123 | 1.30808e-06
| 0.126 | 1.31527e-06
| 0.129 | 1.32832e-06
| 0.132 | 1.33213e-06
| 0.135 | 1.33724e-06
| 0.138 | 1.35373e-06
| 0.141 | 1.35847e-06
| 0.144 | 1.36651e-06
| 0.147 | 1.37798e-06
| 0.15 | 1.38556e-06
| 0.153 | 1.38783e-06
| 0.156 | 1.40292e-06
| 0.159 | 1.39632e-06
| 0.162 | 1.41067e-06
| 0.165 | 1.41306e-06
| 0.168 | 1.41651e-06
| 0.171 | 1.42458e-06
| 0.174 | 1.42839e-06
| 0.177 | 1.43071e-06
| 0.18 | 1.44314e-06
| 0.183 | 1.44491e-06
| 0.186 | 1.45014e-06
| 0.189 | 1.4534e-06
| 0.192 | 1.46188e-06
| 0.195 | 1.47504e-06
| 0.198 | 1.47925e-06
| 0.201 | 1.49761e-06
| 0.204 | 1.5063e-06
| 0.207 | 1.51504e-06
| 0.21 | 1.52839e-06
| 0.213 | 1.54358e-06
| 0.216 | 1.56722e-06
| 0.219 | 1.57788e-06
| 0.222 | 1.60265e-06
| 0.225 | 1.61779e-06
| 0.228 | 1.64684e-06
| 0.231 | 1.66963e-06
| 0.234 | 1.69766e-06
| 0.237 | 1.73748e-06
| 0.24 | 1.76908e-06
| 0.243 | 1.8099e-06
| 0.246 | 1.85003e-06
| 0.249 | 1.90116e-06
| 0.252 | 1.95423e-06
| 0.255 | 2.01347e-06
| 0.258 | 2.07989e-06
| 0.261 | 2.15055e-06
| 0.264 | 2.29605e-06
| 0.267 | 2.36759e-06
| 0.27 | 2.4493e-06
| 0.273 | 2.55674e-06
| 0.276 | 2.66768e-06
| 0.279 | 2.79381e-06
| 0.282 | 2.92429e-06
| 0.285 | 3.07701e-06
| 0.288 | 3.23254e-06
| 0.291 | 3.40687e-06
| 0.294 | 3.59159e-06
| 0.297 | 3.78669e-06
| 0.3 | 4.01014e-06
| 0.303 | 4.24412e-06
| 0.306 | 4.48783e-06
| 0.309 | 4.76092e-06
| 0.312 | 5.04123e-06
| 0.315 | 5.3391e-06
| 0.318 | 5.65486e-06
| 0.321 | 5.98369e-06
| 0.324 | 6.32189e-06
| 0.327 | 6.66208e-06
| 0.33 | 7.02487e-06
| 0.333 | 7.38521e-06
| 0.336 | 7.74707e-06
| 0.339 | 8.11362e-06
| 0.342 | 8.47839e-06
| 0.345 | 8.81562e-06
| 0.348 | 9.16809e-06
| 0.351 | 9.46767e-06
| 0.354 | 9.76441e-06
| 0.357 | 1.00309e-05
| 0.36 | 1.02653e-05
| 0.363 | 1.04698e-05
| 0.366 | 1.06409e-05
| 0.369 | 1.07695e-05
| 0.372 | 1.08606e-05
| 0.375 | 1.09074e-05
| 0.378 | 1.09219e-05
| 0.381 | 1.09051e-05
| 0.384 | 1.0865e-05
| 0.387 | 1.07821e-05
| 0.39 | 1.06765e-05
| 0.393 | 1.05465e-05
| 0.396 | 1.04024e-05
| 0.399 | 1.02359e-05
| 0.402 | 1.00583e-05
| 0.405 | 9.87411e-06
| 0.408 | 9.69221e-06
| 0.411 | 9.48876e-06
| 0.414 | 9.30026e-06
| 0.417 | 9.09514e-06
| 0.42 | 8.9244e-06
| 0.423 | 8.72544e-06
| 0.426 | 8.54075e-06
| 0.429 | 8.37128e-06
| 0.432 | 8.19946e-06
| 0.435 | 8.02429e-06
| 0.438 | 7.86016e-06
| 0.441 | 7.70631e-06
| 0.444 | 7.56084e-06
| 0.447 | 7.42588e-06
| 0.45 | 7.28647e-06
| 0.453 | 7.15157e-06
| 0.456 | 7.0281e-06
| 0.459 | 6.90535e-06
| 0.462 | 6.798e-06
| 0.465 | 6.68862e-06
| 0.468 | 6.5881e-06
| 0.471 | 6.48857e-06
| 0.474 | 6.39072e-06
| 0.477 | 6.3029e-06
| 0.48 | 6.22785e-06
| 0.483 | 6.13583e-06
| 0.486 | 6.06542e-06
| 0.489 | 5.9877e-06
| 0.492 | 5.92401e-06
| 0.495 | 5.85861e-06
| 0.498 | 5.79099e-06
| 0.501 | 5.73109e-06
| 0.504 | 5.68209e-06
| 0.507 | 5.61963e-06
| 0.51 | 5.57362e-06
| 0.513 | 5.52745e-06
| 0.516 | 5.47975e-06
| 0.519 | 5.43508e-06
| 0.522 | 5.39795e-06
| 0.525 | 5.35438e-06
| 0.528 | 5.31886e-06
| 0.531 | 5.27931e-06
| 0.534 | 5.25109e-06
| 0.537 | 5.2176e-06
| 0.54 | 5.191e-06
| 0.543 | 5.15834e-06
| 0.546 | 5.13363e-06
| 0.549 | 5.10738e-06
| 0.552 | 5.08479e-06
| 0.555 | 5.06521e-06
| 0.558 | 5.03699e-06
| 0.561 | 5.02921e-06
| 0.564 | 5.01161e-06
| 0.567 | 4.99498e-06
| 0.57 | 4.98494e-06
| 0.573 | 4.96713e-06
| 0.576 | 4.96399e-06
| 0.579 | 4.95224e-06
| 0.582 | 4.94414e-06
| 0.585 | 4.93962e-06
| 0.588 | 4.93542e-06
| 0.591 | 4.93212e-06
| 0.594 | 4.93029e-06
| 0.597 | 4.93621e-06
| 0.6 | 4.92733e-06
| 0.597 | 4.10537e-06
| 0.594 | 3.88662e-06
| 0.591 | 3.74556e-06
| 0.588 | 3.6254e-06
| 0.585 | 3.52537e-06
| 0.582 | 3.43687e-06
| 0.579 | 3.34688e-06
| 0.576 | 3.26746e-06
| 0.573 | 3.20185e-06
| 0.57 | 3.12382e-06
| 0.567 | 3.05829e-06
| 0.564 | 2.99983e-06
| 0.561 | 2.94193e-06
| 0.558 | 2.87955e-06
| 0.555 | 2.8215e-06
| 0.552 | 2.76775e-06
| 0.549 | 2.71415e-06
| 0.546 | 2.65805e-06
| 0.543 | 2.60526e-06
| 0.54 | 2.55293e-06
| 0.537 | 2.50592e-06
| 0.534 | 2.45583e-06
| 0.531 | 2.40188e-06
| 0.528 | 2.35808e-06
| 0.525 | 2.30096e-06
| 0.522 | 2.26086e-06
| 0.519 | 2.20888e-06
| 0.516 | 2.16514e-06
| 0.513 | 2.11215e-06
| 0.51 | 2.06404e-06
| 0.507 | 2.00358e-06
| 0.504 | 1.95884e-06
| 0.501 | 1.90034e-06
| 0.498 | 1.84682e-06
| 0.495 | 1.80054e-06
| 0.492 | 1.73985e-06
| 0.489 | 1.68238e-06
| 0.486 | 1.61388e-06
| 0.483 | 1.56761e-06
| 0.48 | 1.50938e-06
| 0.477 | 1.44991e-06
| 0.474 | 1.39011e-06
| 0.471 | 1.3235e-06
| 0.468 | 1.25228e-06
| 0.465 | 1.17793e-06
| 0.462 | 1.09238e-06
| 0.459 | 1.00198e-06
| 0.456 | 9.11404e-07
| 0.453 | 8.09844e-07
| 0.45 | 7.04649e-07
| 0.447 | 5.85058e-07
| 0.444 | 4.66638e-07
| 0.441 | 3.28876e-07
| 0.438 | 1.95466e-07
| 0.435 | 4.67557e-08
| 0.432 | -1.00847e-07
| 0.429 | -2.66572e-07
| 0.426 | -4.38449e-07
| 0.423 | -6.2085e-07
| 0.42 | -8.18666e-07
| 0.417 | -1.0459e-06
| 0.414 | -1.27563e-06
| 0.411 | -1.53566e-06
| 0.408 | -1.803e-06
| 0.405 | -2.08644e-06
| 0.402 | -2.39344e-06
| 0.399 | -2.79366e-06
| 0.396 | -3.1042e-06
| 0.393 | -3.45338e-06
| 0.39 | -3.83414e-06
| 0.387 | -4.2145e-06
| 0.384 | -4.60741e-06
| 0.381 | -5.00849e-06
| 0.378 | -5.41068e-06
| 0.375 | -5.81673e-06
| 0.372 | -6.2037e-06
| 0.369 | -6.5915e-06
| 0.366 | -6.96112e-06
| 0.363 | -7.31887e-06
| 0.36 | -7.63493e-06
| 0.357 | -7.92816e-06
| 0.354 | -8.20436e-06
| 0.351 | -8.42994e-06
| 0.348 | -8.61527e-06
| 0.345 | -8.77113e-06
| 0.342 | -8.87361e-06
| 0.339 | -8.94645e-06
| 0.336 | -8.96765e-06
| 0.333 | -8.96945e-06
| 0.33 | -8.91967e-06
| 0.327 | -8.83584e-06
| 0.324 | -8.71732e-06
| 0.321 | -8.58568e-06
| 0.318 | -8.4366e-06
| 0.315 | -8.26471e-06
| 0.312 | -8.08647e-06
| 0.309 | -7.8897e-06
| 0.306 | -7.69428e-06
| 0.303 | -7.48199e-06
| 0.3 | -7.27962e-06
| 0.297 | -7.09081e-06
| 0.294 | -6.89262e-06
| 0.291 | -6.69884e-06
| 0.288 | -6.51575e-06
| 0.285 | -6.34214e-06
| 0.282 | -6.15587e-06
| 0.279 | -6.00903e-06
| 0.276 | -5.8433e-06
| 0.273 | -5.69215e-06
| 0.27 | -5.54983e-06
| 0.267 | -5.42276e-06
| 0.264 | -5.29052e-06
| 0.261 | -5.17948e-06
| 0.258 | -5.0634e-06
| 0.255 | -4.96286e-06
| 0.252 | -4.85947e-06
| 0.249 | -4.7715e-06
| 0.246 | -4.68251e-06
| 0.243 | -4.60024e-06
| 0.24 | -4.51511e-06
| 0.237 | -4.4469e-06
| 0.234 | -4.37815e-06
| 0.231 | -4.31014e-06
| 0.228 | -4.25072e-06
| 0.225 | -4.19557e-06
| 0.222 | -4.13228e-06
| 0.219 | -4.0806e-06
| 0.216 | -4.03068e-06
| 0.213 | -3.9848e-06
| 0.21 | -3.94832e-06
| 0.207 | -3.89893e-06
| 0.204 | -3.86692e-06
| 0.201 | -3.82494e-06
| 0.198 | -3.79699e-06
| 0.195 | -3.76516e-06
| 0.192 | -3.73272e-06
| 0.189 | -3.70193e-06
| 0.186 | -3.68168e-06
| 0.183 | -3.65852e-06
| 0.18 | -3.6368e-06
| 0.177 | -3.61424e-06
| 0.174 | -3.58579e-06
| 0.171 | -3.5758e-06
| 0.168 | -3.55068e-06
| 0.165 | -3.53457e-06
| 0.162 | -3.52473e-06
| 0.159 | -3.50194e-06
| 0.156 | -3.49704e-06
| 0.153 | -3.48866e-06
| 0.15 | -3.46992e-06
| 0.147 | -3.46559e-06
| 0.144 | -3.44905e-06
| 0.141 | -3.44056e-06
| 0.138 | -3.43731e-06
| 0.135 | -3.43096e-06
| 0.132 | -3.43069e-06
| 0.129 | -3.42111e-06
| 0.126 | -3.41628e-06
| 0.123 | -3.4156e-06
| 0.12 | -3.41246e-06
| 0.117 | -3.4148e-06
| 0.114 | -3.41093e-06
| 0.111 | -3.41498e-06
| 0.108 | -3.41328e-06
| 0.105 | -3.4116e-06
| 0.102 | -3.41401e-06
| 0.099 | -3.41791e-06
| 0.096 | -3.41498e-06
| 0.093 | -3.43016e-06
| 0.09 | -3.42532e-06
| 0.087 | -3.43824e-06
| 0.084 | -3.43885e-06
| 0.081 | -3.44371e-06
| 0.078 | -3.45172e-06
| 0.075 | -3.46862e-06
| 0.072 | -3.47288e-06
| 0.069 | -3.48877e-06
| 0.066 | -3.49908e-06
| 0.063 | -3.50392e-06
| 0.06 | -3.52314e-06
| 0.057 | -3.53926e-06
| 0.054 | -3.55056e-06
| 0.051 | -3.56455e-06
| 0.048 | -3.57841e-06
| 0.045 | -3.60132e-06
| 0.042 | -3.61755e-06
| 0.039 | -3.63576e-06
| 0.036 | -3.65919e-06
| 0.033 | -3.67893e-06
| 0.03 | -3.70366e-06
| 0.027 | -3.72682e-06
| 0.024 | -3.75723e-06
| 0.021 | -3.77788e-06
| 0.018 | -3.81181e-06
| 0.015 | -3.8466e-06
| 0.012 | -3.87864e-06
| 0.009 | -3.90655e-06
| 0.006 | -3.94386e-06
| 0.003 | -3.98425e-06

## Sheet5
15mV/s | E/V | A/I
| 0 | -2.95559e-05
| 0.003 | -9.66624e-06
| 0.006 | -4.41683e-06
| 0.009 | -1.74239e-06
| 0.012 | -7.00141e-07
| 0.015 | -4.773e-08
| 0.018 | 4.37961e-07
| 0.021 | 8.67988e-07
| 0.024 | 1.18807e-06
| 0.027 | 1.47186e-06
| 0.03 | 1.72919e-06
| 0.033 | 1.90469e-06
| 0.036 | 2.01679e-06
| 0.039 | 2.12235e-06
| 0.042 | 2.21971e-06
| 0.045 | 2.31485e-06
| 0.048 | 2.39435e-06
| 0.051 | 2.47418e-06
| 0.054 | 2.53047e-06
| 0.057 | 2.59561e-06
| 0.06 | 2.64253e-06
| 0.063 | 2.69688e-06
| 0.066 | 2.73259e-06
| 0.069 | 2.7808e-06
| 0.072 | 2.80784e-06
| 0.075 | 2.84261e-06
| 0.078 | 2.86587e-06
| 0.081 | 2.90295e-06
| 0.084 | 2.92275e-06
| 0.087 | 2.94988e-06
| 0.09 | 2.97582e-06
| 0.093 | 3.01264e-06
| 0.096 | 3.11533e-06
| 0.099 | 3.21925e-06
| 0.102 | 3.18069e-06
| 0.105 | 3.14609e-06
| 0.108 | 3.13529e-06
| 0.111 | 3.13633e-06
| 0.114 | 3.13675e-06
| 0.117 | 3.13333e-06
| 0.12 | 3.12992e-06
| 0.123 | 3.13189e-06
| 0.126 | 3.14468e-06
| 0.129 | 3.17789e-06
| 0.132 | 3.20284e-06
| 0.135 | 3.21458e-06
| 0.138 | 3.21372e-06
| 0.141 | 3.21059e-06
| 0.144 | 3.20634e-06
| 0.147 | 3.20302e-06
| 0.15 | 3.21046e-06
| 0.153 | 3.20483e-06
| 0.156 | 3.21062e-06
| 0.159 | 3.20434e-06
| 0.162 | 3.20732e-06
| 0.165 | 3.21631e-06
| 0.168 | 3.21549e-06
| 0.171 | 3.21953e-06
| 0.174 | 3.22277e-06
| 0.177 | 3.22919e-06
| 0.18 | 3.23157e-06
| 0.183 | 3.24275e-06
| 0.186 | 3.24232e-06
| 0.189 | 3.26075e-06
| 0.192 | 3.26472e-06
| 0.195 | 3.26722e-06
| 0.198 | 3.27352e-06
| 0.201 | 3.2905e-06
| 0.204 | 3.30633e-06
| 0.207 | 3.32212e-06
| 0.21 | 3.33331e-06
| 0.213 | 3.35221e-06
| 0.216 | 3.36688e-06
| 0.219 | 3.39581e-06
| 0.222 | 3.41958e-06
| 0.225 | 3.44629e-06
| 0.228 | 3.48117e-06
| 0.231 | 3.50988e-06
| 0.234 | 3.53831e-06
| 0.237 | 3.59283e-06
| 0.24 | 3.63067e-06
| 0.243 | 3.68815e-06
| 0.246 | 3.7329e-06
| 0.249 | 3.80191e-06
| 0.252 | 3.87623e-06
| 0.255 | 3.94655e-06
| 0.258 | 4.03497e-06
| 0.261 | 4.12497e-06
| 0.264 | 4.22992e-06
| 0.267 | 4.33362e-06
| 0.27 | 4.46203e-06
| 0.273 | 4.6026e-06
| 0.276 | 4.7473e-06
| 0.279 | 4.90949e-06
| 0.282 | 5.08449e-06
| 0.285 | 5.27694e-06
| 0.288 | 5.49213e-06
| 0.291 | 5.72363e-06
| 0.294 | 5.96219e-06
| 0.297 | 6.22738e-06
| 0.3 | 6.5174e-06
| 0.303 | 6.82906e-06
| 0.306 | 7.15767e-06
| 0.309 | 7.50031e-06
| 0.312 | 7.88081e-06
| 0.315 | 8.26858e-06
| 0.318 | 8.69032e-06
| 0.321 | 9.12292e-06
| 0.324 | 9.57129e-06
| 0.327 | 1.00423e-05
| 0.33 | 1.05115e-05
| 0.333 | 1.10008e-05
| 0.336 | 1.14938e-05
| 0.339 | 1.19815e-05
| 0.342 | 1.24611e-05
| 0.345 | 1.2938e-05
| 0.348 | 1.33964e-05
| 0.351 | 1.38228e-05
| 0.354 | 1.42312e-05
| 0.357 | 1.45952e-05
| 0.36 | 1.49271e-05
| 0.363 | 1.52205e-05
| 0.366 | 1.54514e-05
| 0.369 | 1.56369e-05
| 0.372 | 1.57753e-05
| 0.375 | 1.58597e-05
| 0.378 | 1.58873e-05
| 0.381 | 1.58734e-05
| 0.384 | 1.57955e-05
| 0.387 | 1.56867e-05
| 0.39 | 1.55403e-05
| 0.393 | 1.53445e-05
| 0.396 | 1.51327e-05
| 0.399 | 1.48776e-05
| 0.402 | 1.46231e-05
| 0.405 | 1.43436e-05
| 0.408 | 1.40688e-05
| 0.411 | 1.37753e-05
| 0.414 | 1.3488e-05
| 0.417 | 1.3198e-05
| 0.42 | 1.29141e-05
| 0.423 | 1.26303e-05
| 0.426 | 1.2355e-05
| 0.429 | 1.20997e-05
| 0.432 | 1.18508e-05
| 0.435 | 1.15951e-05
| 0.438 | 1.13617e-05
| 0.441 | 1.11371e-05
| 0.444 | 1.09289e-05
| 0.447 | 1.07232e-05
| 0.45 | 1.05182e-05
| 0.453 | 1.03295e-05
| 0.456 | 1.01604e-05
| 0.459 | 9.98288e-06
| 0.462 | 9.81767e-06
| 0.465 | 9.66663e-06
| 0.468 | 9.51869e-06
| 0.471 | 9.38162e-06
| 0.474 | 9.24062e-06
| 0.477 | 9.12217e-06
| 0.48 | 8.9998e-06
| 0.483 | 8.89096e-06
| 0.486 | 8.78425e-06
| 0.489 | 8.67443e-06
| 0.492 | 8.58141e-06
| 0.495 | 8.47993e-06
| 0.498 | 8.3959e-06
| 0.501 | 8.30845e-06
| 0.504 | 8.2332e-06
| 0.507 | 8.15053e-06
| 0.51 | 8.08383e-06
| 0.513 | 8.01266e-06
| 0.516 | 7.95333e-06
| 0.519 | 7.88616e-06
| 0.522 | 7.82434e-06
| 0.525 | 7.77411e-06
| 0.528 | 7.71001e-06
| 0.531 | 7.65435e-06
| 0.534 | 7.59925e-06
| 0.537 | 7.55813e-06
| 0.54 | 7.51577e-06
| 0.543 | 7.47258e-06
| 0.546 | 7.42646e-06
| 0.549 | 7.38681e-06
| 0.552 | 7.348e-06
| 0.555 | 7.31544e-06
| 0.558 | 7.28347e-06
| 0.561 | 7.25245e-06
| 0.564 | 7.22651e-06
| 0.567 | 7.19471e-06
| 0.57 | 7.16743e-06
| 0.573 | 7.14971e-06
| 0.576 | 7.13307e-06
| 0.579 | 7.11519e-06
| 0.582 | 7.10145e-06
| 0.585 | 7.07649e-06
| 0.588 | 7.07004e-06
| 0.591 | 7.05444e-06
| 0.594 | 7.04348e-06
| 0.597 | 7.0376e-06
| 0.6 | 7.03294e-06
| 0.597 | 4.86017e-06
| 0.594 | 4.42701e-06
| 0.591 | 4.18205e-06
| 0.588 | 3.98638e-06
| 0.585 | 3.84044e-06
| 0.582 | 3.69337e-06
| 0.579 | 3.57348e-06
| 0.576 | 3.45008e-06
| 0.573 | 3.34386e-06
| 0.57 | 3.23908e-06
| 0.567 | 3.14079e-06
| 0.564 | 3.04545e-06
| 0.561 | 2.95714e-06
| 0.558 | 2.87209e-06
| 0.555 | 2.78084e-06
| 0.552 | 2.71009e-06
| 0.549 | 2.631e-06
| 0.546 | 2.54632e-06
| 0.543 | 2.47774e-06
| 0.54 | 2.40843e-06
| 0.537 | 2.33677e-06
| 0.534 | 2.2622e-06
| 0.531 | 2.1987e-06
| 0.528 | 2.12422e-06
| 0.525 | 2.05503e-06
| 0.522 | 1.9918e-06
| 0.519 | 1.92616e-06
| 0.516 | 1.85852e-06
| 0.513 | 1.79304e-06
| 0.51 | 1.718e-06
| 0.507 | 1.6464e-06
| 0.504 | 1.57315e-06
| 0.501 | 1.49962e-06
| 0.498 | 1.4261e-06
| 0.495 | 1.34781e-06
| 0.492 | 1.26343e-06
| 0.489 | 1.18653e-06
| 0.486 | 1.10496e-06
| 0.483 | 1.04319e-06
| 0.48 | 9.71006e-07
| 0.477 | 8.99939e-07
| 0.474 | 8.01181e-07
| 0.471 | 6.99012e-07
| 0.468 | 6.02427e-07
| 0.465 | 4.89748e-07
| 0.462 | 3.74316e-07
| 0.459 | 2.58882e-07
| 0.456 | 1.36759e-07
| 0.453 | 4.02058e-09
| 0.45 | -1.26546e-07
| 0.447 | -2.68901e-07
| 0.444 | -4.1601e-07
| 0.441 | -5.85811e-07
| 0.438 | -7.58739e-07
| 0.435 | -9.43614e-07
| 0.432 | -1.14516e-06
| 0.429 | -1.35008e-06
| 0.426 | -1.5853e-06
| 0.423 | -1.83663e-06
| 0.42 | -2.10898e-06
| 0.417 | -2.57881e-06
| 0.414 | -2.84241e-06
| 0.411 | -3.20202e-06
| 0.408 | -3.57758e-06
| 0.405 | -3.97912e-06
| 0.402 | -4.40086e-06
| 0.399 | -4.8454e-06
| 0.396 | -5.31273e-06
| 0.393 | -5.80592e-06
| 0.39 | -6.2965e-06
| 0.387 | -6.81476e-06
| 0.384 | -7.3388e-06
| 0.381 | -7.87812e-06
| 0.378 | -8.42604e-06
| 0.375 | -8.94801e-06
| 0.372 | -9.47868e-06
| 0.369 | -9.98698e-06
| 0.366 | -1.04963e-05
| 0.363 | -1.09681e-05
| 0.36 | -1.14031e-05
| 0.357 | -1.1815e-05
| 0.354 | -1.21788e-05
| 0.351 | -1.24885e-05
| 0.348 | -1.27598e-05
| 0.345 | -1.29698e-05
| 0.342 | -1.31311e-05
| 0.339 | -1.32254e-05
| 0.336 | -1.32687e-05
| 0.333 | -1.32599e-05
| 0.33 | -1.31901e-05
| 0.327 | -1.30811e-05
| 0.324 | -1.29187e-05
| 0.321 | -1.27342e-05
| 0.318 | -1.25095e-05
| 0.315 | -1.22575e-05
| 0.312 | -1.1991e-05
| 0.309 | -1.17137e-05
| 0.306 | -1.14152e-05
| 0.303 | -1.11161e-05
| 0.3 | -1.08134e-05
| 0.297 | -1.0528e-05
| 0.294 | -1.02326e-05
| 0.291 | -9.95399e-06
| 0.288 | -9.67989e-06
| 0.285 | -9.41994e-06
| 0.282 | -9.15503e-06
| 0.279 | -8.92442e-06
| 0.276 | -8.69641e-06
| 0.273 | -8.48429e-06
| 0.27 | -8.28e-06
| 0.267 | -8.09227e-06
| 0.264 | -7.912e-06
| 0.261 | -7.74586e-06
| 0.258 | -7.58617e-06
| 0.255 | -7.44638e-06
| 0.252 | -7.31197e-06
| 0.249 | -7.19189e-06
| 0.246 | -7.0725e-06
| 0.243 | -6.9614e-06
| 0.24 | -6.84823e-06
| 0.237 | -6.7645e-06
| 0.234 | -6.68148e-06
| 0.231 | -6.60703e-06
| 0.228 | -6.52056e-06
| 0.225 | -6.45712e-06
| 0.222 | -6.3884e-06
| 0.219 | -6.3232e-06
| 0.216 | -6.26319e-06
| 0.213 | -6.20567e-06
| 0.21 | -6.14669e-06
| 0.207 | -6.10256e-06
| 0.204 | -6.04815e-06
| 0.201 | -6.00632e-06
| 0.198 | -5.97338e-06
| 0.195 | -5.93151e-06
| 0.192 | -5.89464e-06
| 0.189 | -5.87166e-06
| 0.186 | -5.84179e-06
| 0.183 | -5.8103e-06
| 0.18 | -5.79129e-06
| 0.177 | -5.77045e-06
| 0.174 | -5.74256e-06
| 0.171 | -5.72808e-06
| 0.168 | -5.71026e-06
| 0.165 | -5.69128e-06
| 0.162 | -5.68497e-06
| 0.159 | -5.67187e-06
| 0.156 | -5.65745e-06
| 0.153 | -5.65584e-06
| 0.15 | -5.64251e-06
| 0.147 | -5.63661e-06
| 0.144 | -5.63466e-06
| 0.141 | -5.62585e-06
| 0.138 | -5.62877e-06
| 0.135 | -5.62899e-06
| 0.132 | -5.62555e-06
| 0.129 | -5.62779e-06
| 0.126 | -5.62288e-06
| 0.123 | -5.62517e-06
| 0.12 | -5.62768e-06
| 0.117 | -5.64168e-06
| 0.114 | -5.64322e-06
| 0.111 | -5.65178e-06
| 0.108 | -5.65583e-06
| 0.105 | -5.67592e-06
| 0.102 | -5.68188e-06
| 0.099 | -5.69311e-06
| 0.096 | -5.69969e-06
| 0.093 | -5.71235e-06
| 0.09 | -5.7278e-06
| 0.087 | -5.74229e-06
| 0.084 | -5.75296e-06
| 0.081 | -5.77063e-06
| 0.078 | -5.79374e-06
| 0.075 | -5.81555e-06
| 0.072 | -5.83263e-06
| 0.069 | -5.85379e-06
| 0.066 | -5.87196e-06
| 0.063 | -5.89515e-06
| 0.06 | -5.92396e-06
| 0.057 | -5.94665e-06
| 0.054 | -5.97661e-06
| 0.051 | -6.00047e-06
| 0.048 | -6.0354e-06
| 0.045 | -6.06946e-06
| 0.042 | -6.10206e-06
| 0.039 | -6.13252e-06
| 0.036 | -6.16861e-06
| 0.033 | -6.20619e-06
| 0.03 | -6.24602e-06
| 0.027 | -6.2796e-06
| 0.024 | -6.3291e-06
| 0.021 | -6.37887e-06
| 0.018 | -6.41803e-06
| 0.015 | -6.47061e-06
| 0.012 | -6.52464e-06
| 0.009 | -6.57076e-06
| 0.006 | -6.62916e-06
| 0.003 | -6.68947e-06

## Sheet6
25mV/s | E/V | A/I
| 0 | -4.87051e-05
| 0.003 | -2.42447e-05
| 0.006 | -1.42125e-05
| 0.009 | -8.92081e-06
| 0.012 | -5.61144e-06
| 0.015 | -2.87561e-06
| 0.018 | -1.55043e-06
| 0.021 | -6.42576e-07
| 0.024 | 1.22658e-07
| 0.027 | 7.71583e-07
| 0.03 | 1.29402e-06
| 0.033 | 1.73601e-06
| 0.036 | 2.15529e-06
| 0.039 | 2.52603e-06
| 0.042 | 2.86111e-06
| 0.045 | 3.18271e-06
| 0.048 | 3.40385e-06
| 0.051 | 3.58085e-06
| 0.054 | 3.73656e-06
| 0.057 | 3.89798e-06
| 0.06 | 4.02567e-06
| 0.063 | 4.13503e-06
| 0.066 | 4.24567e-06
| 0.069 | 4.35943e-06
| 0.072 | 4.46539e-06
| 0.075 | 4.56386e-06
| 0.078 | 4.64211e-06
| 0.081 | 4.71659e-06
| 0.084 | 4.78748e-06
| 0.087 | 4.85397e-06
| 0.09 | 4.91334e-06
| 0.093 | 4.95528e-06
| 0.096 | 5.02118e-06
| 0.099 | 5.06324e-06
| 0.102 | 5.09645e-06
| 0.105 | 5.14447e-06
| 0.108 | 5.18016e-06
| 0.111 | 5.20263e-06
| 0.114 | 5.23607e-06
| 0.117 | 5.26769e-06
| 0.12 | 5.2904e-06
| 0.123 | 5.31769e-06
| 0.126 | 5.34315e-06
| 0.129 | 5.36108e-06
| 0.132 | 5.39417e-06
| 0.135 | 5.41198e-06
| 0.138 | 5.42118e-06
| 0.141 | 5.45616e-06
| 0.144 | 5.47614e-06
| 0.147 | 5.50706e-06
| 0.15 | 5.55286e-06
| 0.153 | 5.62658e-06
| 0.156 | 5.69156e-06
| 0.159 | 5.70773e-06
| 0.162 | 5.71349e-06
| 0.165 | 5.70966e-06
| 0.168 | 5.69562e-06
| 0.171 | 5.71033e-06
| 0.174 | 5.72745e-06
| 0.177 | 5.73338e-06
| 0.18 | 5.74089e-06
| 0.183 | 5.73458e-06
| 0.186 | 5.74432e-06
| 0.189 | 5.76981e-06
| 0.192 | 5.80447e-06
| 0.195 | 5.82928e-06
| 0.198 | 5.85025e-06
| 0.201 | 5.85572e-06
| 0.204 | 5.86078e-06
| 0.207 | 5.87605e-06
| 0.21 | 5.88754e-06
| 0.213 | 5.89376e-06
| 0.216 | 5.91714e-06
| 0.219 | 5.93265e-06
| 0.222 | 5.95037e-06
| 0.225 | 5.99581e-06
| 0.228 | 6.02307e-06
| 0.231 | 6.05284e-06
| 0.234 | 6.10249e-06
| 0.237 | 6.14495e-06
| 0.24 | 6.20927e-06
| 0.243 | 6.25707e-06
| 0.246 | 6.32353e-06
| 0.249 | 6.39602e-06
| 0.252 | 6.47609e-06
| 0.255 | 6.5721e-06
| 0.258 | 6.67426e-06
| 0.261 | 6.77825e-06
| 0.264 | 6.90146e-06
| 0.267 | 7.04318e-06
| 0.27 | 7.18168e-06
| 0.273 | 7.35522e-06
| 0.276 | 7.53962e-06
| 0.279 | 7.74779e-06
| 0.282 | 7.96655e-06
| 0.285 | 8.21364e-06
| 0.288 | 8.47098e-06
| 0.291 | 8.77492e-06
| 0.294 | 9.08414e-06
| 0.297 | 9.42366e-06
| 0.3 | 9.79442e-06
| 0.303 | 1.01945e-05
| 0.306 | 1.06166e-05
| 0.309 | 1.10596e-05
| 0.312 | 1.15644e-05
| 0.315 | 1.20664e-05
| 0.318 | 1.26197e-05
| 0.321 | 1.31953e-05
| 0.324 | 1.37748e-05
| 0.327 | 1.4398e-05
| 0.33 | 1.50393e-05
| 0.333 | 1.56922e-05
| 0.336 | 1.63409e-05
| 0.339 | 1.69996e-05
| 0.342 | 1.76484e-05
| 0.345 | 1.83123e-05
| 0.348 | 1.89583e-05
| 0.351 | 1.95762e-05
| 0.354 | 2.01403e-05
| 0.357 | 2.06918e-05
| 0.36 | 2.12003e-05
| 0.363 | 2.16226e-05
| 0.366 | 2.20216e-05
| 0.369 | 2.23463e-05
| 0.372 | 2.26019e-05
| 0.375 | 2.28078e-05
| 0.378 | 2.29293e-05
| 0.381 | 2.29825e-05
| 0.384 | 2.2965e-05
| 0.387 | 2.28785e-05
| 0.39 | 2.27396e-05
| 0.393 | 2.25419e-05
| 0.396 | 2.23149e-05
| 0.399 | 2.2012e-05
| 0.402 | 2.16817e-05
| 0.405 | 2.13514e-05
| 0.408 | 2.09709e-05
| 0.411 | 2.05766e-05
| 0.414 | 2.01979e-05
| 0.417 | 1.97835e-05
| 0.42 | 1.94019e-05
| 0.423 | 1.89965e-05
| 0.426 | 1.86024e-05
| 0.429 | 1.82132e-05
| 0.432 | 1.78537e-05
| 0.435 | 1.7493e-05
| 0.438 | 1.71383e-05
| 0.441 | 1.68122e-05
| 0.444 | 1.64939e-05
| 0.447 | 1.61789e-05
| 0.45 | 1.58766e-05
| 0.453 | 1.55891e-05
| 0.456 | 1.53148e-05
| 0.459 | 1.50523e-05
| 0.462 | 1.48062e-05
| 0.465 | 1.45695e-05
| 0.468 | 1.43387e-05
| 0.471 | 1.41302e-05
| 0.474 | 1.39212e-05
| 0.477 | 1.3733e-05
| 0.48 | 1.3543e-05
| 0.483 | 1.33679e-05
| 0.486 | 1.31945e-05
| 0.489 | 1.30477e-05
| 0.492 | 1.28959e-05
| 0.495 | 1.27398e-05
| 0.498 | 1.26168e-05
| 0.501 | 1.24826e-05
| 0.504 | 1.23624e-05
| 0.507 | 1.22466e-05
| 0.51 | 1.21541e-05
| 0.513 | 1.20423e-05
| 0.516 | 1.19513e-05
| 0.519 | 1.18564e-05
| 0.522 | 1.17488e-05
| 0.525 | 1.16832e-05
| 0.528 | 1.1592e-05
| 0.531 | 1.15135e-05
| 0.534 | 1.14431e-05
| 0.537 | 1.13815e-05
| 0.54 | 1.13037e-05
| 0.543 | 1.12334e-05
| 0.546 | 1.11756e-05
| 0.549 | 1.11073e-05
| 0.552 | 1.10556e-05
| 0.555 | 1.10116e-05
| 0.558 | 1.09729e-05
| 0.561 | 1.09101e-05
| 0.564 | 1.08723e-05
| 0.567 | 1.08395e-05
| 0.57 | 1.07975e-05
| 0.573 | 1.07852e-05
| 0.576 | 1.07322e-05
| 0.579 | 1.07035e-05
| 0.582 | 1.06832e-05
| 0.585 | 1.06516e-05
| 0.588 | 1.06252e-05
| 0.591 | 1.0609e-05
| 0.594 | 1.05903e-05
| 0.597 | 1.0567e-05
| 0.6 | 1.05516e-05
| 0.597 | 6.33534e-06
| 0.594 | 5.21137e-06
| 0.591 | 4.6781e-06
| 0.588 | 4.31787e-06
| 0.585 | 4.01697e-06
| 0.582 | 3.77643e-06
| 0.579 | 3.56548e-06
| 0.576 | 3.36718e-06
| 0.573 | 3.20912e-06
| 0.57 | 3.03949e-06
| 0.567 | 2.89493e-06
| 0.564 | 2.74923e-06
| 0.561 | 2.59994e-06
| 0.558 | 2.47311e-06
| 0.555 | 2.34084e-06
| 0.552 | 2.22936e-06
| 0.549 | 2.09867e-06
| 0.546 | 1.96911e-06
| 0.543 | 1.8594e-06
| 0.54 | 1.74939e-06
| 0.537 | 1.61798e-06
| 0.534 | 1.51172e-06
| 0.531 | 1.39656e-06
| 0.528 | 1.31131e-06
| 0.525 | 1.21928e-06
| 0.522 | 1.13399e-06
| 0.519 | 1.04273e-06
| 0.516 | 9.3414e-07
| 0.513 | 8.30376e-07
| 0.51 | 7.22333e-07
| 0.507 | 6.13001e-07
| 0.504 | 5.18036e-07
| 0.501 | 4.09279e-07
| 0.498 | 3.31165e-07
| 0.495 | 2.27616e-07
| 0.492 | 1.46199e-07
| 0.489 | 1.44044e-07
| 0.486 | 7.43676e-08
| 0.483 | -3.00202e-08
| 0.48 | -1.20502e-07
| 0.477 | -2.20804e-07
| 0.474 | -3.32821e-07
| 0.471 | -4.42681e-07
| 0.468 | -5.70853e-07
| 0.465 | -6.86839e-07
| 0.462 | -8.24925e-07
| 0.459 | -9.71474e-07
| 0.456 | -1.11784e-06
| 0.453 | -1.27283e-06
| 0.45 | -1.45781e-06
| 0.447 | -1.64292e-06
| 0.444 | -1.85377e-06
| 0.441 | -2.07599e-06
| 0.438 | -2.29816e-06
| 0.435 | -2.86383e-06
| 0.432 | -3.17849e-06
| 0.429 | -3.50132e-06
| 0.426 | -3.86176e-06
| 0.423 | -4.22563e-06
| 0.42 | -4.62706e-06
| 0.417 | -5.06838e-06
| 0.414 | -5.50915e-06
| 0.411 | -5.99529e-06
| 0.408 | -6.50898e-06
| 0.405 | -7.05743e-06
| 0.402 | -7.63672e-06
| 0.399 | -8.22588e-06
| 0.396 | -8.84888e-06
| 0.393 | -9.50553e-06
| 0.39 | -1.0184e-05
| 0.387 | -1.08797e-05
| 0.384 | -1.15888e-05
| 0.381 | -1.22931e-05
| 0.378 | -1.3042e-05
| 0.375 | -1.37631e-05
| 0.372 | -1.44716e-05
| 0.369 | -1.51856e-05
| 0.366 | -1.58693e-05
| 0.363 | -1.65322e-05
| 0.36 | -1.71364e-05
| 0.357 | -1.77138e-05
| 0.354 | -1.82436e-05
| 0.351 | -1.86897e-05
| 0.348 | -1.90969e-05
| 0.345 | -1.94306e-05
| 0.342 | -1.96996e-05
| 0.339 | -1.98899e-05
| 0.336 | -2.00081e-05
| 0.333 | -2.00372e-05
| 0.33 | -1.99989e-05
| 0.327 | -1.98852e-05
| 0.324 | -1.97049e-05
| 0.321 | -1.94734e-05
| 0.318 | -1.91659e-05
| 0.315 | -1.88098e-05
| 0.312 | -1.84599e-05
| 0.309 | -1.8057e-05
| 0.306 | -1.7625e-05
| 0.303 | -1.72017e-05
| 0.3 | -1.67507e-05
| 0.297 | -1.62929e-05
| 0.294 | -1.58714e-05
| 0.291 | -1.54381e-05
| 0.288 | -1.50189e-05
| 0.285 | -1.46325e-05
| 0.282 | -1.42384e-05
| 0.279 | -1.38813e-05
| 0.276 | -1.35504e-05
| 0.273 | -1.32258e-05
| 0.27 | -1.29248e-05
| 0.267 | -1.26415e-05
| 0.264 | -1.23726e-05
| 0.261 | -1.21322e-05
| 0.258 | -1.19168e-05
| 0.255 | -1.16973e-05
| 0.252 | -1.15013e-05
| 0.249 | -1.13339e-05
| 0.246 | -1.11551e-05
| 0.243 | -1.09976e-05
| 0.24 | -1.0845e-05
| 0.237 | -1.0701e-05
| 0.234 | -1.05786e-05
| 0.231 | -1.04548e-05
| 0.228 | -1.03452e-05
| 0.225 | -1.02466e-05
| 0.222 | -1.01641e-05
| 0.219 | -1.0082e-05
| 0.216 | -1.00023e-05
| 0.213 | -9.94432e-06
| 0.21 | -9.86589e-06
| 0.207 | -9.80834e-06
| 0.204 | -9.75617e-06
| 0.201 | -9.71283e-06
| 0.198 | -9.6763e-06
| 0.195 | -9.63176e-06
| 0.192 | -9.58931e-06
| 0.189 | -9.55793e-06
| 0.186 | -9.53716e-06
| 0.183 | -9.50677e-06
| 0.18 | -9.47355e-06
| 0.177 | -9.47381e-06
| 0.174 | -9.44261e-06
| 0.171 | -9.42662e-06
| 0.168 | -9.42879e-06
| 0.165 | -9.41547e-06
| 0.162 | -9.40436e-06
| 0.159 | -9.39825e-06
| 0.156 | -9.39144e-06
| 0.153 | -9.40398e-06
| 0.15 | -9.39701e-06
| 0.147 | -9.39508e-06
| 0.144 | -9.39156e-06
| 0.141 | -9.41249e-06
| 0.138 | -9.41389e-06
| 0.135 | -9.42561e-06
| 0.132 | -9.43119e-06
| 0.129 | -9.45369e-06
| 0.126 | -9.45756e-06
| 0.123 | -9.48216e-06
| 0.12 | -9.49766e-06
| 0.117 | -9.51641e-06
| 0.114 | -9.54e-06
| 0.111 | -9.56453e-06
| 0.108 | -9.58133e-06
| 0.105 | -9.60336e-06
| 0.102 | -9.6382e-06
| 0.099 | -9.65602e-06
| 0.096 | -9.68781e-06
| 0.093 | -9.72599e-06
| 0.09 | -9.74864e-06
| 0.087 | -9.77544e-06
| 0.084 | -9.81798e-06
| 0.081 | -9.86111e-06
| 0.078 | -9.90196e-06
| 0.075 | -9.93653e-06
| 0.072 | -9.97328e-06
| 0.069 | -1.00188e-05
| 0.066 | -1.00623e-05
| 0.063 | -1.01214e-05
| 0.06 | -1.01567e-05
| 0.057 | -1.02146e-05
| 0.054 | -1.02665e-05
| 0.051 | -1.03234e-05
| 0.048 | -1.03797e-05
| 0.045 | -1.04424e-05
| 0.042 | -1.04984e-05
| 0.039 | -1.056e-05
| 0.036 | -1.06235e-05
| 0.033 | -1.06927e-05
| 0.03 | -1.07586e-05
| 0.027 | -1.08263e-05
| 0.024 | -1.09094e-05
| 0.021 | -1.09845e-05
| 0.018 | -1.10745e-05
| 0.015 | -1.11524e-05
| 0.012 | -1.12421e-05
| 0.009 | -1.13288e-05
| 0.006 | -1.14247e-05
| 0.003 | -1.15043e-05