## Sheet1
1mV/s | E/V | A/I
| 0 | -5.82494e-06
| 0.003 | -9.75115e-07
| 0.006 | -7.85644e-07
| 0.009 | -6.86833e-07
| 0.012 | -6.2518e-07
| 0.015 | -5.42426e-07
| 0.018 | -4.99051e-07
| 0.021 | -4.61896e-07
| 0.024 | -4.28218e-07
| 0.027 | -4.01737e-07
| 0.03 | -3.7755e-07
| 0.033 | -3.56018e-07
| 0.036 | -3.29719e-07
| 0.039 | -3.12653e-07
| 0.042 | -2.97475e-07
| 0.045 | -2.79774e-07
| 0.048 | -2.6824e-07
| 0.051 | -2.55742e-07
| 0.054 | -2.41631e-07
| 0.057 | -2.29428e-07
| 0.06 | -2.20751e-07
| 0.063 | -2.0647e-07
| 0.066 | -1.98576e-07
| 0.069 | -1.90425e-07
| 0.072 | -1.82214e-07
| 0.075 | -1.7445e-07
| 0.078 | -1.66634e-07
| 0.081 | -1.57632e-07
| 0.084 | -1.52824e-07
| 0.087 | -1.45987e-07
| 0.09 | -1.42602e-07
| 0.093 | -1.33629e-07
| 0.096 | -1.31195e-07
| 0.099 | -1.25016e-07
| 0.102 | -1.20992e-07
| 0.105 | -1.13491e-07
| 0.108 | -1.13265e-07
| 0.111 | -1.05218e-07
| 0.114 | -1.04122e-07
| 0.117 | -9.82752e-08
| 0.12 | -9.56975e-08
| 0.123 | -9.33904e-08
| 0.126 | -8.48004e-08
| 0.129 | -8.45062e-08
| 0.132 | -7.48287e-08
| 0.135 | -7.65543e-08
| 0.138 | -7.46708e-08
| 0.141 | -7.40697e-08
| 0.144 | -6.6816e-08
| 0.147 | -6.48341e-08
| 0.15 | -6.30875e-08
| 0.153 | -5.44193e-08
| 0.156 | -5.51149e-08
| 0.159 | -5.22563e-08
| 0.162 | -4.96884e-08
| 0.165 | -4.70692e-08
| 0.168 | -3.95156e-08
| 0.171 | -3.81943e-08
| 0.174 | -3.76528e-08
| 0.177 | -3.53494e-08
| 0.18 | 4.08914e-07
| 0.183 | -2.71179e-08
| 0.186 | -2.71059e-08
| 0.189 | -2.06845e-08
| 0.192 | -2.07583e-08
| 0.195 | 4.08914e-07
| 0.198 | -1.52336e-08
| 0.201 | -8.74832e-09
| 0.204 | -6.45374e-09
| 0.207 | -3.69809e-09
| 0.21 | 4.08914e-07
| 0.213 | 3.44139e-09
| 0.216 | 9.20051e-09
| 0.219 | 1.29532e-08
| 0.222 | 1.75979e-08
| 0.225 | 4.08914e-07
| 0.228 | 2.81002e-08
| 0.231 | 3.09087e-08
| 0.234 | 3.65146e-08
| 0.237 | 4.18505e-08
| 0.24 | 4.58913e-08
| 0.243 | 5.48639e-08
| 0.246 | 5.76502e-08
| 0.249 | 6.91628e-08
| 0.252 | 7.91906e-08
| 0.255 | 8.98796e-08
| 0.258 | 9.79975e-08
| 0.261 | 1.0946e-07
| 0.264 | 1.1976e-07
| 0.267 | 1.33974e-07
| 0.27 | 1.45281e-07
| 0.273 | 1.63297e-07
| 0.276 | 1.77636e-07
| 0.279 | 1.93626e-07
| 0.282 | 2.14317e-07
| 0.285 | 2.35004e-07
| 0.288 | 2.5601e-07
| 0.291 | 2.85068e-07
| 0.294 | 3.07043e-07
| 0.297 | 3.36531e-07
| 0.3 | 3.67567e-07
| 0.303 | 4.0569e-07
| 0.306 | 4.43932e-07
| 0.309 | 4.8054e-07
| 0.312 | 5.26161e-07
| 0.315 | 5.69079e-07
| 0.318 | 6.1937e-07
| 0.321 | 6.70218e-07
| 0.324 | 7.18954e-07
| 0.327 | 7.78097e-07
| 0.33 | 8.33126e-07
| 0.333 | 8.88088e-07
| 0.336 | 9.49961e-07
| 0.339 | 1.01441e-06
| 0.342 | 1.06906e-06
| 0.345 | 1.1315e-06
| 0.348 | 1.18816e-06
| 0.351 | 1.24484e-06
| 0.354 | 1.29953e-06
| 0.357 | 1.34782e-06
| 0.36 | 1.39328e-06
| 0.363 | 1.44095e-06
| 0.366 | 1.47538e-06
| 0.369 | 1.5042e-06
| 0.372 | 1.53765e-06
| 0.375 | 1.55845e-06
| 0.378 | 1.57726e-06
| 0.381 | 1.59571e-06
| 0.384 | 1.60433e-06
| 0.387 | 1.60962e-06
| 0.39 | 1.60943e-06
| 0.393 | 1.60861e-06
| 0.396 | 1.60382e-06
| 0.399 | 1.59627e-06
| 0.402 | 1.58548e-06
| 0.405 | 1.57156e-06
| 0.408 | 1.55989e-06
| 0.411 | 1.54255e-06
| 0.414 | 1.52573e-06
| 0.417 | 1.5049e-06
| 0.42 | 1.48715e-06
| 0.423 | 1.46979e-06
| 0.426 | 1.44883e-06
| 0.429 | 1.4312e-06
| 0.432 | 1.41478e-06
| 0.435 | 1.39554e-06
| 0.438 | 1.37393e-06
| 0.441 | 1.35632e-06
| 0.444 | 1.3428e-06
| 0.447 | 1.3248e-06
| 0.45 | 1.3091e-06
| 0.453 | 1.29394e-06
| 0.456 | 1.27962e-06
| 0.459 | 1.26472e-06
| 0.462 | 1.25655e-06
| 0.465 | 1.24053e-06
| 0.468 | 1.22875e-06
| 0.471 | 1.21762e-06
| 0.474 | 1.20892e-06
| 0.477 | 1.20219e-06
| 0.48 | 1.19688e-06
| 0.483 | 1.19054e-06
| 0.486 | 1.1842e-06
| 0.489 | 1.17759e-06
| 0.492 | 1.17662e-06
| 0.495 | 1.17572e-06
| 0.498 | 1.17247e-06
| 0.501 | 1.17385e-06
| 0.504 | 1.17342e-06
| 0.507 | 1.1734e-06
| 0.51 | 1.17687e-06
| 0.513 | 1.17947e-06
| 0.516 | 1.18419e-06
| 0.519 | 1.18829e-06
| 0.522 | 1.18955e-06
| 0.525 | 1.19701e-06
| 0.528 | 1.20129e-06
| 0.531 | 1.2051e-06
| 0.534 | 1.2099e-06
| 0.537 | 1.21744e-06
| 0.54 | 1.22535e-06
| 0.543 | 1.2328e-06
| 0.546 | 1.24072e-06
| 0.549 | 1.24669e-06
| 0.552 | 1.25521e-06
| 0.555 | 1.26297e-06
| 0.558 | 1.27209e-06
| 0.561 | 1.28002e-06
| 0.564 | 1.29218e-06
| 0.567 | 1.30254e-06
| 0.57 | 1.31236e-06
| 0.573 | 1.32619e-06
| 0.576 | 1.33381e-06
| 0.579 | 1.34462e-06
| 0.582 | 1.35699e-06
| 0.585 | 1.36869e-06
| 0.588 | 1.3802e-06
| 0.591 | 1.38999e-06
| 0.594 | 1.40167e-06
| 0.597 | 1.41362e-06
| 0.6 | 1.42467e-06
| 0.597 | 1.36804e-06
| 0.594 | 1.32866e-06
| 0.591 | 1.29094e-06
| 0.588 | 1.26468e-06
| 0.585 | 1.23662e-06
| 0.582 | 1.2106e-06
| 0.579 | 1.18823e-06
| 0.576 | 1.16647e-06
| 0.573 | 1.14939e-06
| 0.57 | 1.12712e-06
| 0.567 | 1.1078e-06
| 0.564 | 1.09184e-06
| 0.561 | 1.07675e-06
| 0.558 | 1.06283e-06
| 0.555 | 1.04753e-06
| 0.552 | 1.03516e-06
| 0.549 | 1.02334e-06
| 0.546 | 1.00654e-06
| 0.543 | 9.97198e-07
| 0.54 | 9.85459e-07
| 0.537 | 9.69582e-07
| 0.534 | 9.61002e-07
| 0.531 | 9.47363e-07
| 0.528 | 9.38092e-07
| 0.525 | 9.26533e-07
| 0.522 | 9.1369e-07
| 0.519 | 9.04391e-07
| 0.516 | 8.95291e-07
| 0.513 | 8.84243e-07
| 0.51 | 8.73681e-07
| 0.507 | 8.6132e-07
| 0.504 | 8.50819e-07
| 0.501 | 8.39984e-07
| 0.498 | 8.28361e-07
| 0.495 | 8.18222e-07
| 0.492 | 8.08798e-07
| 0.489 | 7.98522e-07
| 0.486 | 7.87236e-07
| 0.483 | 7.74809e-07
| 0.48 | 7.63113e-07
| 0.477 | 7.54608e-07
| 0.474 | 7.40479e-07
| 0.471 | 7.27995e-07
| 0.468 | 7.17226e-07
| 0.465 | 7.04255e-07
| 0.462 | 6.89537e-07
| 0.459 | 6.76108e-07
| 0.456 | 6.62643e-07
| 0.453 | 6.44778e-07
| 0.45 | 6.30334e-07
| 0.447 | 6.11418e-07
| 0.444 | 5.93905e-07
| 0.441 | 5.70943e-07
| 0.438 | 5.498e-07
| 0.435 | 5.29375e-07
| 0.432 | 5.01983e-07
| 0.429 | 4.78482e-07
| 0.426 | 4.52661e-07
| 0.423 | 4.20488e-07
| 0.42 | 3.91996e-07
| 0.417 | 3.56398e-07
| 0.414 | 3.25114e-07
| 0.411 | 2.81881e-07
| 0.408 | 2.45179e-07
| 0.405 | 1.97298e-07
| 0.402 | 1.55768e-07
| 0.399 | 1.02895e-07
| 0.396 | 4.99416e-08
| 0.393 | -2.51282e-09
| 0.39 | -6.08182e-08
| 0.387 | -1.20992e-07
| 0.384 | -1.80952e-07
| 0.381 | -2.48505e-07
| 0.378 | -3.15598e-07
| 0.375 | -3.82564e-07
| 0.372 | -4.47406e-07
| 0.369 | -5.10216e-07
| 0.366 | -5.80499e-07
| 0.363 | -6.46189e-07
| 0.36 | -7.08312e-07
| 0.357 | -7.65586e-07
| 0.354 | -8.2214e-07
| 0.351 | -8.78877e-07
| 0.348 | -9.20822e-07
| 0.345 | -9.67608e-07
| 0.342 | -1.00344e-06
| 0.339 | -1.03923e-06
| 0.336 | -1.0637e-06
| 0.333 | -1.09388e-06
| 0.33 | -1.10914e-06
| 0.327 | -1.11942e-06
| 0.324 | -1.12794e-06
| 0.321 | -1.13187e-06
| 0.318 | -1.13538e-06
| 0.315 | -1.13377e-06
| 0.312 | -1.12445e-06
| 0.309 | -1.11654e-06
| 0.306 | -1.10036e-06
| 0.303 | -1.09065e-06
| 0.3 | -1.07019e-06
| 0.297 | -1.05429e-06
| 0.294 | -1.03621e-06
| 0.291 | -1.01713e-06
| 0.288 | -9.95959e-07
| 0.285 | -9.78449e-07
| 0.282 | -9.56564e-07
| 0.279 | -9.35174e-07
| 0.276 | -9.15211e-07
| 0.273 | -8.94573e-07
| 0.27 | -8.74269e-07
| 0.267 | -8.55219e-07
| 0.264 | -8.36591e-07
| 0.261 | -8.19567e-07
| 0.258 | -7.98684e-07
| 0.255 | -7.83545e-07
| 0.252 | -7.68674e-07
| 0.249 | -7.51145e-07
| 0.246 | -7.36711e-07
| 0.243 | -7.22836e-07
| 0.24 | -7.05285e-07
| 0.237 | -6.94189e-07
| 0.234 | -6.79505e-07
| 0.231 | -6.6551e-07
| 0.228 | -6.52098e-07
| 0.225 | -6.39534e-07
| 0.222 | -6.2865e-07
| 0.219 | -6.13687e-07
| 0.216 | -6.06153e-07
| 0.213 | -5.90742e-07
| 0.21 | -5.85807e-07
| 0.207 | -5.74858e-07
| 0.204 | -5.63327e-07
| 0.201 | -5.56323e-07
| 0.198 | -5.43232e-07
| 0.195 | -5.39756e-07
| 0.192 | -5.29158e-07
| 0.189 | -5.2463e-07
| 0.186 | -5.1739e-07
| 0.183 | -5.09316e-07
| 0.18 | -5.00298e-07
| 0.177 | -4.91876e-07
| 0.174 | -4.88226e-07
| 0.171 | -4.81894e-07
| 0.168 | -4.74504e-07
| 0.165 | -4.69689e-07
| 0.162 | -4.66372e-07
| 0.159 | -4.62029e-07
| 0.156 | -4.54521e-07
| 0.153 | -4.48872e-07
| 0.15 | -4.45207e-07
| 0.147 | -4.40758e-07
| 0.144 | -4.34037e-07
| 0.141 | -4.31159e-07
| 0.138 | -4.28463e-07
| 0.135 | -4.2466e-07
| 0.132 | -4.2086e-07
| 0.129 | -4.20587e-07
| 0.126 | -4.09483e-07
| 0.123 | -4.13221e-07
| 0.12 | -4.07854e-07
| 0.117 | -4.07332e-07
| 0.114 | -4.03887e-07
| 0.111 | -3.98624e-07
| 0.108 | -3.96133e-07
| 0.105 | -3.92292e-07
| 0.102 | -3.92636e-07
| 0.099 | -3.89181e-07
| 0.096 | -3.86758e-07
| 0.093 | -3.8297e-07
| 0.09 | -3.78269e-07
| 0.087 | -3.79843e-07
| 0.084 | -3.79437e-07
| 0.081 | -3.7623e-07
| 0.078 | -3.73134e-07
| 0.075 | -3.73061e-07
| 0.072 | -3.70323e-07
| 0.069 | -3.71738e-07
| 0.066 | -3.71258e-07
| 0.063 | -3.68191e-07
| 0.06 | -3.68489e-07
| 0.057 | -3.68301e-07
| 0.054 | -3.68734e-07
| 0.051 | -3.70749e-07
| 0.048 | -3.68305e-07
| 0.045 | -3.71245e-07
| 0.042 | -3.70106e-07
| 0.039 | -3.71898e-07
| 0.036 | -3.74309e-07
| 0.033 | -3.74083e-07
| 0.03 | -3.783e-07
| 0.027 | -3.77285e-07
| 0.024 | -3.82332e-07
| 0.021 | -3.80073e-07
| 0.018 | -3.87733e-07
| 0.015 | -3.91427e-07
| 0.012 | -3.93657e-07
| 0.009 | -4.0226e-07
| 0.006 | -4.10162e-07
| 0.003 | -4.19253e-07

## Sheet2
2mV/s | E/V | A/I
| 0 | -1.14621e-05
| 0.003 | -1.51035e-06
| 0.006 | -9.29863e-07
| 0.009 | -6.83321e-07
| 0.012 | -5.44402e-07
| 0.015 | -4.28356e-07
| 0.018 | -3.59548e-07
| 0.021 | -3.08601e-07
| 0.024 | -2.69703e-07
| 0.027 | -2.34724e-07
| 0.03 | -2.07391e-07
| 0.033 | -1.80078e-07
| 0.036 | -1.63288e-07
| 0.039 | -1.45376e-07
| 0.042 | -1.32359e-07
| 0.045 | -1.18297e-07
| 0.048 | -1.06547e-07
| 0.051 | -9.80004e-08
| 0.054 | -8.68382e-08
| 0.057 | -7.83302e-08
| 0.06 | -6.88535e-08
| 0.063 | -6.28203e-08
| 0.066 | -5.60432e-08
| 0.069 | -5.26438e-08
| 0.072 | -4.72722e-08
| 0.075 | -3.92776e-08
| 0.078 | -3.48445e-08
| 0.081 | -2.94787e-08
| 0.084 | -2.56994e-08
| 0.087 | -1.39691e-07
| 0.09 | -2.13226e-08
| 0.093 | -1.81739e-08
| 0.096 | -1.41083e-08
| 0.099 | -1.01724e-08
| 0.102 | -2.94948e-07
| 0.105 | -8.59314e-09
| 0.108 | -1.89854e-10
| 0.111 | 2.84581e-09
| 0.114 | 4.703e-09
| 0.117 | -3.09431e-07
| 0.12 | 5.58526e-09
| 0.123 | 9.73277e-09
| 0.126 | 1.44338e-08
| 0.129 | 1.86489e-08
| 0.132 | -3.26438e-07
| 0.135 | 1.70104e-08
| 0.138 | 1.78559e-08
| 0.141 | 2.63521e-08
| 0.144 | 2.83599e-08
| 0.147 | -3.3453e-07
| 0.15 | 3.28358e-08
| 0.153 | 2.96054e-08
| 0.156 | 3.25873e-08
| 0.159 | 3.33062e-08
| 0.162 | -3.34962e-07
| 0.165 | 3.7945e-08
| 0.168 | 4.2523e-08
| 0.171 | 4.27485e-08
| 0.174 | 4.72513e-08
| 0.177 | 4.91238e-08
| 0.18 | 5.29663e-08
| 0.183 | 5.57992e-08
| 0.186 | 5.96714e-08
| 0.189 | 6.17191e-08
| 0.192 | 6.54271e-08
| 0.195 | 7.46909e-08
| 0.198 | 7.08183e-08
| 0.201 | 7.56625e-08
| 0.204 | 7.73752e-08
| 0.207 | 8.08433e-08
| 0.21 | 8.77816e-08
| 0.213 | 9.53754e-08
| 0.216 | 9.7673e-08
| 0.219 | 1.0217e-07
| 0.222 | 1.08727e-07
| 0.225 | 1.16722e-07
| 0.228 | 1.23949e-07
| 0.231 | 1.29843e-07
| 0.234 | 1.3653e-07
| 0.237 | 1.46841e-07
| 0.24 | 1.57382e-07
| 0.243 | 1.66216e-07
| 0.246 | 1.77537e-07
| 0.249 | 1.89219e-07
| 0.252 | 2.0112e-07
| 0.255 | 2.22066e-07
| 0.258 | 2.35096e-07
| 0.261 | 2.52937e-07
| 0.264 | 2.73103e-07
| 0.267 | 2.94951e-07
| 0.27 | 3.15431e-07
| 0.273 | 3.38075e-07
| 0.276 | 3.65227e-07
| 0.279 | 3.93733e-07
| 0.282 | 4.26917e-07
| 0.285 | 4.58897e-07
| 0.288 | 4.96087e-07
| 0.291 | 5.41255e-07
| 0.294 | 5.79152e-07
| 0.297 | 6.29656e-07
| 0.3 | 6.79896e-07
| 0.303 | 7.37005e-07
| 0.306 | 8.0161e-07
| 0.309 | 8.63627e-07
| 0.312 | 9.32541e-07
| 0.315 | 1.00264e-06
| 0.318 | 1.0872e-06
| 0.321 | 1.16643e-06
| 0.324 | 1.25084e-06
| 0.327 | 1.33743e-06
| 0.33 | 1.43443e-06
| 0.333 | 1.52465e-06
| 0.336 | 1.61942e-06
| 0.339 | 1.70598e-06
| 0.342 | 1.80113e-06
| 0.345 | 1.89324e-06
| 0.348 | 1.98108e-06
| 0.351 | 2.06407e-06
| 0.354 | 2.14278e-06
| 0.357 | 2.25096e-06
| 0.36 | 2.31806e-06
| 0.363 | 2.38342e-06
| 0.366 | 2.43718e-06
| 0.369 | 2.48851e-06
| 0.372 | 2.52265e-06
| 0.375 | 2.56408e-06
| 0.378 | 2.58698e-06
| 0.381 | 2.60704e-06
| 0.384 | 2.61379e-06
| 0.387 | 2.61555e-06
| 0.39 | 2.61247e-06
| 0.393 | 2.60592e-06
| 0.396 | 2.59336e-06
| 0.399 | 2.57232e-06
| 0.402 | 2.55221e-06
| 0.405 | 2.52216e-06
| 0.408 | 2.49742e-06
| 0.411 | 2.46383e-06
| 0.414 | 2.43538e-06
| 0.417 | 2.39783e-06
| 0.42 | 2.36482e-06
| 0.423 | 2.33214e-06
| 0.426 | 2.29631e-06
| 0.429 | 2.26127e-06
| 0.432 | 2.22731e-06
| 0.435 | 2.19417e-06
| 0.438 | 2.15763e-06
| 0.441 | 2.12394e-06
| 0.444 | 2.09595e-06
| 0.447 | 2.06128e-06
| 0.45 | 2.02918e-06
| 0.453 | 2.00011e-06
| 0.456 | 1.97221e-06
| 0.459 | 1.94394e-06
| 0.462 | 1.91973e-06
| 0.465 | 1.89297e-06
| 0.468 | 1.87186e-06
| 0.471 | 1.84788e-06
| 0.474 | 1.82562e-06
| 0.477 | 1.80715e-06
| 0.48 | 1.78582e-06
| 0.483 | 1.76746e-06
| 0.486 | 1.75318e-06
| 0.489 | 1.7363e-06
| 0.492 | 1.72319e-06
| 0.495 | 1.70721e-06
| 0.498 | 1.69469e-06
| 0.501 | 1.68477e-06
| 0.504 | 1.67726e-06
| 0.507 | 1.66559e-06
| 0.51 | 1.6624e-06
| 0.513 | 1.65243e-06
| 0.516 | 1.64805e-06
| 0.519 | 1.64182e-06
| 0.522 | 1.63716e-06
| 0.525 | 1.63425e-06
| 0.528 | 1.62845e-06
| 0.531 | 1.62606e-06
| 0.534 | 1.62499e-06
| 0.537 | 1.62478e-06
| 0.54 | 1.62376e-06
| 0.543 | 1.62235e-06
| 0.546 | 1.62315e-06
| 0.549 | 1.62367e-06
| 0.552 | 1.62456e-06
| 0.555 | 1.62589e-06
| 0.558 | 1.62907e-06
| 0.561 | 1.62822e-06
| 0.564 | 1.63354e-06
| 0.567 | 1.63653e-06
| 0.57 | 1.64222e-06
| 0.573 | 1.64774e-06
| 0.576 | 1.65351e-06
| 0.579 | 1.65819e-06
| 0.582 | 1.66383e-06
| 0.585 | 1.66869e-06
| 0.588 | 1.67915e-06
| 0.591 | 1.6849e-06
| 0.594 | 1.6948e-06
| 0.597 | 1.70439e-06
| 0.6 | 1.71466e-06
| 0.597 | 1.637e-06
| 0.594 | 1.59306e-06
| 0.591 | 1.55449e-06
| 0.588 | 1.52042e-06
| 0.585 | 1.49101e-06
| 0.582 | 1.46468e-06
| 0.579 | 1.44011e-06
| 0.576 | 1.41712e-06
| 0.573 | 1.39478e-06
| 0.57 | 1.3713e-06
| 0.567 | 1.35368e-06
| 0.564 | 1.33491e-06
| 0.561 | 1.31574e-06
| 0.558 | 1.29914e-06
| 0.555 | 1.28154e-06
| 0.552 | 1.26373e-06
| 0.549 | 1.24644e-06
| 0.546 | 1.23407e-06
| 0.543 | 1.2173e-06
| 0.54 | 1.20426e-06
| 0.537 | 1.18773e-06
| 0.534 | 1.17136e-06
| 0.531 | 1.16002e-06
| 0.528 | 1.14292e-06
| 0.525 | 1.12809e-06
| 0.522 | 1.11709e-06
| 0.519 | 1.09753e-06
| 0.516 | 1.08804e-06
| 0.513 | 1.07356e-06
| 0.51 | 1.06126e-06
| 0.507 | 1.04311e-06
| 0.504 | 1.03046e-06
| 0.501 | 1.01887e-06
| 0.498 | 1.00184e-06
| 0.495 | 9.91008e-07
| 0.492 | 9.76267e-07
| 0.489 | 9.6312e-07
| 0.486 | 9.46485e-07
| 0.483 | 9.33537e-07
| 0.48 | 9.20884e-07
| 0.477 | 9.06058e-07
| 0.474 | 8.8746e-07
| 0.471 | 8.70694e-07
| 0.468 | 8.53347e-07
| 0.465 | 8.35738e-07
| 0.462 | 8.15996e-07
| 0.459 | 7.93404e-07
| 0.456 | 7.7698e-07
| 0.453 | 7.55892e-07
| 0.45 | 7.31723e-07
| 0.447 | 7.08969e-07
| 0.444 | 6.83413e-07
| 0.441 | 6.51247e-07
| 0.438 | 6.21175e-07
| 0.435 | 5.93469e-07
| 0.432 | 5.55411e-07
| 0.429 | 5.17877e-07
| 0.426 | 4.76141e-07
| 0.423 | 4.36354e-07
| 0.42 | 3.90371e-07
| 0.417 | 3.43295e-07
| 0.414 | 2.87792e-07
| 0.411 | 2.29327e-07
| 0.408 | 1.72406e-07
| 0.405 | 1.05668e-07
| 0.402 | 3.82823e-08
| 0.399 | -3.66033e-08
| 0.396 | -1.17232e-07
| 0.393 | -2.03144e-07
| 0.39 | -2.85542e-07
| 0.387 | -3.80211e-07
| 0.384 | -4.69674e-07
| 0.381 | -5.65631e-07
| 0.378 | -6.68402e-07
| 0.375 | -7.71569e-07
| 0.372 | -8.72669e-07
| 0.369 | -9.72866e-07
| 0.366 | -1.07167e-06
| 0.363 | -1.17046e-06
| 0.36 | -1.26112e-06
| 0.357 | -1.35448e-06
| 0.354 | -1.43625e-06
| 0.351 | -1.51552e-06
| 0.348 | -1.58077e-06
| 0.345 | -1.64654e-06
| 0.342 | -1.70386e-06
| 0.339 | -1.74664e-06
| 0.336 | -1.78394e-06
| 0.333 | -1.81635e-06
| 0.33 | -1.83966e-06
| 0.327 | -1.85397e-06
| 0.324 | -1.86349e-06
| 0.321 | -1.86579e-06
| 0.318 | -1.85921e-06
| 0.315 | -1.85074e-06
| 0.312 | -1.83857e-06
| 0.309 | -1.81952e-06
| 0.306 | -1.79804e-06
| 0.303 | -1.77421e-06
| 0.3 | -1.74449e-06
| 0.297 | -1.72025e-06
| 0.294 | -1.68475e-06
| 0.291 | -1.65506e-06
| 0.288 | -1.61964e-06
| 0.285 | -1.58952e-06
| 0.282 | -1.5547e-06
| 0.279 | -1.5184e-06
| 0.276 | -1.48609e-06
| 0.273 | -1.4562e-06
| 0.27 | -1.42623e-06
| 0.267 | -1.39352e-06
| 0.264 | -1.36317e-06
| 0.261 | -1.33446e-06
| 0.258 | -1.3061e-06
| 0.255 | -1.27517e-06
| 0.252 | -1.25349e-06
| 0.249 | -1.22692e-06
| 0.246 | -1.20459e-06
| 0.243 | -1.1786e-06
| 0.24 | -1.15276e-06
| 0.237 | -1.13052e-06
| 0.234 | -1.11082e-06
| 0.231 | -1.08988e-06
| 0.228 | -1.06631e-06
| 0.225 | -1.05182e-06
| 0.222 | -1.03274e-06
| 0.219 | -1.01611e-06
| 0.216 | -9.9713e-07
| 0.213 | -9.80358e-07
| 0.21 | -9.61354e-07
| 0.207 | -9.47329e-07
| 0.204 | -9.3266e-07
| 0.201 | -9.20471e-07
| 0.198 | -9.1168e-07
| 0.195 | -8.9398e-07
| 0.192 | -8.77784e-07
| 0.189 | -8.62741e-07
| 0.186 | -8.60263e-07
| 0.183 | -8.44612e-07
| 0.18 | -8.37768e-07
| 0.177 | -8.28157e-07
| 0.174 | -8.19707e-07
| 0.171 | -8.12195e-07
| 0.168 | -7.98357e-07
| 0.165 | -7.91741e-07
| 0.162 | -7.79701e-07
| 0.159 | -7.7183e-07
| 0.156 | -7.66926e-07
| 0.153 | -7.58829e-07
| 0.15 | -7.51417e-07
| 0.147 | -7.45469e-07
| 0.144 | -7.35639e-07
| 0.141 | -7.33339e-07
| 0.138 | -7.283e-07
| 0.135 | -7.21593e-07
| 0.132 | -7.14441e-07
| 0.129 | -7.10331e-07
| 0.126 | -7.04735e-07
| 0.123 | -7.00166e-07
| 0.12 | -6.94139e-07
| 0.117 | -6.89512e-07
| 0.114 | -6.85346e-07
| 0.111 | -6.83883e-07
| 0.108 | -6.77719e-07
| 0.105 | -6.73727e-07
| 0.102 | -6.71083e-07
| 0.099 | -6.64556e-07
| 0.096 | -6.62591e-07
| 0.093 | -6.60554e-07
| 0.09 | -6.58079e-07
| 0.087 | -6.54515e-07
| 0.084 | -6.50851e-07
| 0.081 | -6.50019e-07
| 0.078 | -6.5123e-07
| 0.075 | -6.45294e-07
| 0.072 | -6.431e-07
| 0.069 | -6.41341e-07
| 0.066 | -6.40725e-07
| 0.063 | -6.40643e-07
| 0.06 | -6.38553e-07
| 0.057 | -6.43058e-07
| 0.054 | -6.36551e-07
| 0.051 | -6.40932e-07
| 0.048 | -6.36636e-07
| 0.045 | -6.40596e-07
| 0.042 | -6.39126e-07
| 0.039 | -6.40537e-07
| 0.036 | -6.43726e-07
| 0.033 | -6.50233e-07
| 0.03 | -6.47938e-07
| 0.027 | -6.50442e-07
| 0.024 | -6.5871e-07
| 0.021 | -6.57686e-07
| 0.018 | -6.6588e-07
| 0.015 | -6.69696e-07
| 0.012 | -6.767e-07
| 0.009 | -6.85488e-07
| 0.006 | -6.96491e-07
| 0.003 | -7.02771e-07

## Sheet3
5mV/s | E/V | A/I
| 0 | -1.46182e-05
| 0.003 | -2.95385e-06
| 0.006 | -1.66384e-06
| 0.009 | -1.13106e-06
| 0.012 | -8.28749e-07
| 0.015 | -6.11706e-07
| 0.018 | -4.60808e-07
| 0.021 | -3.62969e-07
| 0.024 | -2.80159e-07
| 0.027 | -2.08348e-07
| 0.03 | -1.59276e-07
| 0.033 | -1.20974e-07
| 0.036 | -8.17119e-08
| 0.039 | -4.68436e-08
| 0.042 | -1.76671e-08
| 0.045 | 3.39016e-09
| 0.048 | 2.92797e-08
| 0.051 | 4.80356e-08
| 0.054 | 6.64713e-08
| 0.057 | 8.42211e-08
| 0.06 | 9.36808e-08
| 0.063 | 1.11779e-07
| 0.066 | 1.24045e-07
| 0.069 | 1.32862e-07
| 0.072 | 1.40427e-07
| 0.075 | 1.55632e-07
| 0.078 | 1.6149e-07
| 0.081 | 1.66665e-07
| 0.084 | 1.72472e-07
| 0.087 | 1.83577e-07
| 0.09 | 1.88091e-07
| 0.093 | 1.91845e-07
| 0.096 | 2.002e-07
| 0.099 | 2.02143e-07
| 0.102 | 2.07738e-07
| 0.105 | 2.10736e-07
| 0.108 | 2.18325e-07
| 0.111 | 2.22605e-07
| 0.114 | 2.25946e-07
| 0.117 | 2.3208e-07
| 0.12 | 2.31669e-07
| 0.123 | 2.38778e-07
| 0.126 | 2.4058e-07
| 0.129 | 2.43238e-07
| 0.132 | 2.49397e-07
| 0.135 | 2.49996e-07
| 0.138 | 2.54804e-07
| 0.141 | 2.53033e-07
| 0.144 | 2.61975e-07
| 0.147 | 2.63213e-07
| 0.15 | 2.65408e-07
| 0.153 | 2.69087e-07
| 0.156 | 2.74901e-07
| 0.159 | 2.769e-07
| 0.162 | 2.78958e-07
| 0.165 | 2.83265e-07
| 0.168 | 2.85046e-07
| 0.171 | 2.90654e-07
| 0.174 | 2.92147e-07
| 0.177 | 2.94552e-07
| 0.18 | 3.02228e-07
| 0.183 | 3.04589e-07
| 0.186 | 3.09102e-07
| 0.189 | 3.16287e-07
| 0.192 | 3.24599e-07
| 0.195 | 3.27732e-07
| 0.198 | 3.31571e-07
| 0.201 | 3.37385e-07
| 0.204 | 3.43868e-07
| 0.207 | 3.54152e-07
| 0.21 | 3.59103e-07
| 0.213 | 3.68732e-07
| 0.216 | 3.78458e-07
| 0.219 | 3.87587e-07
| 0.222 | 3.96197e-07
| 0.225 | 4.08806e-07
| 0.228 | 4.21392e-07
| 0.231 | 4.36205e-07
| 0.234 | 4.50152e-07
| 0.237 | 4.6599e-07
| 0.24 | 4.85925e-07
| 0.243 | 5.0501e-07
| 0.246 | 5.23484e-07
| 0.249 | 5.54158e-07
| 0.252 | 5.7747e-07
| 0.255 | 6.06964e-07
| 0.258 | 6.38339e-07
| 0.261 | 6.71741e-07
| 0.264 | 7.07834e-07
| 0.267 | 7.46921e-07
| 0.27 | 7.90874e-07
| 0.273 | 8.39241e-07
| 0.276 | 8.92184e-07
| 0.279 | 9.4705e-07
| 0.282 | 1.00989e-06
| 0.285 | 1.0803e-06
| 0.288 | 1.15299e-06
| 0.291 | 1.23652e-06
| 0.294 | 1.31371e-06
| 0.297 | 1.40217e-06
| 0.3 | 1.49422e-06
| 0.303 | 1.5915e-06
| 0.306 | 1.69114e-06
| 0.309 | 1.78248e-06
| 0.312 | 1.86665e-06
| 0.315 | 1.92896e-06
| 0.318 | 1.97432e-06
| 0.321 | 1.95048e-06
| 0.324 | 1.87482e-06
| 0.327 | 2.0536e-06
| 0.33 | 2.58188e-06
| 0.333 | 3.30765e-06
| 0.336 | 3.5366e-06
| 0.339 | 3.73422e-06
| 0.342 | 3.92183e-06
| 0.345 | 4.10489e-06
| 0.348 | 4.27305e-06
| 0.351 | 4.43445e-06
| 0.354 | 4.58755e-06
| 0.357 | 4.72458e-06
| 0.36 | 4.83936e-06
| 0.363 | 4.9391e-06
| 0.366 | 5.02654e-06
| 0.369 | 5.09251e-06
| 0.372 | 5.13343e-06
| 0.375 | 5.16574e-06
| 0.378 | 5.18149e-06
| 0.381 | 5.17721e-06
| 0.384 | 5.16459e-06
| 0.387 | 5.1288e-06
| 0.39 | 5.08547e-06
| 0.393 | 5.0311e-06
| 0.396 | 4.97412e-06
| 0.399 | 4.9049e-06
| 0.402 | 4.83203e-06
| 0.405 | 4.75462e-06
| 0.408 | 4.67498e-06
| 0.411 | 4.59294e-06
| 0.414 | 4.51634e-06
| 0.417 | 4.43374e-06
| 0.42 | 4.34486e-06
| 0.423 | 4.25975e-06
| 0.426 | 4.18658e-06
| 0.429 | 4.10561e-06
| 0.432 | 4.02798e-06
| 0.435 | 3.95329e-06
| 0.438 | 3.88357e-06
| 0.441 | 3.81248e-06
| 0.444 | 3.74248e-06
| 0.447 | 3.6788e-06
| 0.45 | 3.6168e-06
| 0.453 | 3.55679e-06
| 0.456 | 3.49833e-06
| 0.459 | 3.44107e-06
| 0.462 | 3.38997e-06
| 0.465 | 3.33871e-06
| 0.468 | 3.29181e-06
| 0.471 | 3.24402e-06
| 0.474 | 3.19888e-06
| 0.477 | 3.15981e-06
| 0.48 | 3.11948e-06
| 0.483 | 3.07796e-06
| 0.486 | 3.04311e-06
| 0.489 | 3.00968e-06
| 0.492 | 2.97481e-06
| 0.495 | 2.94937e-06
| 0.498 | 2.91866e-06
| 0.501 | 2.89037e-06
| 0.504 | 2.86499e-06
| 0.507 | 2.84002e-06
| 0.51 | 2.82226e-06
| 0.513 | 2.80253e-06
| 0.516 | 2.78455e-06
| 0.519 | 2.76039e-06
| 0.522 | 2.74668e-06
| 0.525 | 2.72858e-06
| 0.528 | 2.71544e-06
| 0.531 | 2.69769e-06
| 0.534 | 2.68616e-06
| 0.537 | 2.67473e-06
| 0.54 | 2.66217e-06
| 0.543 | 2.65141e-06
| 0.546 | 2.64053e-06
| 0.549 | 2.63223e-06
| 0.552 | 2.6227e-06
| 0.555 | 2.6137e-06
| 0.558 | 2.60869e-06
| 0.561 | 2.60303e-06
| 0.564 | 2.59741e-06
| 0.567 | 2.58905e-06
| 0.57 | 2.58745e-06
| 0.573 | 2.58523e-06
| 0.576 | 2.58141e-06
| 0.579 | 2.57867e-06
| 0.582 | 2.5793e-06
| 0.585 | 2.57789e-06
| 0.588 | 2.57953e-06
| 0.591 | 2.57876e-06
| 0.594 | 2.58408e-06
| 0.597 | 2.58475e-06
| 0.6 | 2.58973e-06
| 0.597 | 2.39441e-06
| 0.594 | 2.31163e-06
| 0.591 | 2.25017e-06
| 0.588 | 2.20301e-06
| 0.585 | 2.15563e-06
| 0.582 | 2.11734e-06
| 0.579 | 2.07996e-06
| 0.576 | 2.04468e-06
| 0.573 | 2.01367e-06
| 0.57 | 1.98353e-06
| 0.567 | 1.95462e-06
| 0.564 | 1.92335e-06
| 0.561 | 1.89494e-06
| 0.558 | 1.87555e-06
| 0.555 | 1.84791e-06
| 0.552 | 1.8245e-06
| 0.549 | 1.79614e-06
| 0.546 | 1.77758e-06
| 0.543 | 1.75552e-06
| 0.54 | 1.72745e-06
| 0.537 | 1.70719e-06
| 0.534 | 1.68179e-06
| 0.531 | 1.65821e-06
| 0.528 | 1.64123e-06
| 0.525 | 1.61467e-06
| 0.522 | 1.59536e-06
| 0.519 | 1.573e-06
| 0.516 | 1.54878e-06
| 0.513 | 1.52746e-06
| 0.51 | 1.50853e-06
| 0.507 | 1.48066e-06
| 0.504 | 1.45991e-06
| 0.501 | 1.43821e-06
| 0.498 | 1.41294e-06
| 0.495 | 1.3911e-06
| 0.492 | 1.36707e-06
| 0.489 | 1.34295e-06
| 0.486 | 1.32001e-06
| 0.483 | 1.29736e-06
| 0.48 | 1.26945e-06
| 0.477 | 1.24136e-06
| 0.474 | 1.21259e-06
| 0.471 | 1.18136e-06
| 0.468 | 1.15173e-06
| 0.465 | 1.11664e-06
| 0.462 | 1.08299e-06
| 0.459 | 1.04832e-06
| 0.456 | 1.00746e-06
| 0.453 | 9.70173e-07
| 0.45 | 9.2253e-07
| 0.447 | 8.7819e-07
| 0.444 | 8.25962e-07
| 0.441 | 7.6619e-07
| 0.438 | 7.09004e-07
| 0.435 | 6.42147e-07
| 0.432 | 5.74015e-07
| 0.429 | 4.92976e-07
| 0.426 | 4.1525e-07
| 0.423 | 3.24208e-07
| 0.42 | 2.27182e-07
| 0.417 | 1.2433e-07
| 0.414 | 1.31464e-08
| 0.411 | -1.05448e-07
| 0.408 | -2.39891e-07
| 0.405 | -3.81448e-07
| 0.402 | -5.19736e-07
| 0.399 | -6.80027e-07
| 0.396 | -8.44146e-07
| 0.393 | -1.00842e-06
| 0.39 | -1.17934e-06
| 0.387 | -1.35175e-06
| 0.384 | -1.51882e-06
| 0.381 | -1.67238e-06
| 0.378 | -1.79801e-06
| 0.375 | -1.883e-06
| 0.372 | -1.89729e-06
| 0.369 | -1.83748e-06
| 0.366 | -2.11666e-06
| 0.363 | -3.05287e-06
| 0.36 | -3.2691e-06
| 0.357 | -3.4473e-06
| 0.354 | -3.60746e-06
| 0.351 | -3.74631e-06
| 0.348 | -3.86726e-06
| 0.345 | -3.97376e-06
| 0.342 | -4.0498e-06
| 0.339 | -4.10954e-06
| 0.336 | -4.14425e-06
| 0.333 | -4.16445e-06
| 0.33 | -4.16489e-06
| 0.327 | -4.14773e-06
| 0.324 | -4.10411e-06
| 0.321 | -4.06335e-06
| 0.318 | -3.99803e-06
| 0.315 | -3.93026e-06
| 0.312 | -3.85584e-06
| 0.309 | -3.77317e-06
| 0.306 | -3.68792e-06
| 0.303 | -3.58962e-06
| 0.3 | -3.49869e-06
| 0.297 | -3.40885e-06
| 0.294 | -3.31331e-06
| 0.291 | -3.22797e-06
| 0.288 | -3.13909e-06
| 0.285 | -3.04945e-06
| 0.282 | -2.96706e-06
| 0.279 | -2.88459e-06
| 0.276 | -2.80614e-06
| 0.273 | -2.73181e-06
| 0.27 | -2.66223e-06
| 0.267 | -2.58934e-06
| 0.264 | -2.52619e-06
| 0.261 | -2.45923e-06
| 0.258 | -2.39711e-06
| 0.255 | -2.3419e-06
| 0.252 | -2.28508e-06
| 0.249 | -2.24e-06
| 0.246 | -2.19076e-06
| 0.243 | -2.14404e-06
| 0.24 | -2.09417e-06
| 0.237 | -2.05471e-06
| 0.234 | -2.01692e-06
| 0.231 | -1.97638e-06
| 0.228 | -1.93496e-06
| 0.225 | -1.90041e-06
| 0.222 | -1.86681e-06
| 0.219 | -1.83447e-06
| 0.216 | -1.8008e-06
| 0.213 | -1.77174e-06
| 0.21 | -1.74329e-06
| 0.207 | -1.72022e-06
| 0.204 | -1.69356e-06
| 0.201 | -1.67155e-06
| 0.198 | -1.64334e-06
| 0.195 | -1.62339e-06
| 0.192 | -1.59903e-06
| 0.189 | -1.58589e-06
| 0.186 | -1.56541e-06
| 0.183 | -1.54459e-06
| 0.18 | -1.52665e-06
| 0.177 | -1.51176e-06
| 0.174 | -1.49475e-06
| 0.171 | -1.48071e-06
| 0.168 | -1.46578e-06
| 0.165 | -1.45322e-06
| 0.162 | -1.43765e-06
| 0.159 | -1.4276e-06
| 0.156 | -1.41181e-06
| 0.153 | -1.40309e-06
| 0.15 | -1.39096e-06
| 0.147 | -1.38199e-06
| 0.144 | -1.36635e-06
| 0.141 | -1.35942e-06
| 0.138 | -1.35741e-06
| 0.135 | -1.33996e-06
| 0.132 | -1.33487e-06
| 0.129 | -1.32584e-06
| 0.126 | -1.32065e-06
| 0.123 | -1.31308e-06
| 0.12 | -1.30287e-06
| 0.117 | -1.30059e-06
| 0.114 | -1.29263e-06
| 0.111 | -1.28625e-06
| 0.108 | -1.28412e-06
| 0.105 | -1.27916e-06
| 0.102 | -1.27006e-06
| 0.099 | -1.2671e-06
| 0.096 | -1.26439e-06
| 0.093 | -1.25789e-06
| 0.09 | -1.25547e-06
| 0.087 | -1.25362e-06
| 0.084 | -1.24919e-06
| 0.081 | -1.24969e-06
| 0.078 | -1.24681e-06
| 0.075 | -1.24485e-06
| 0.072 | -1.2408e-06
| 0.069 | -1.24451e-06
| 0.066 | -1.24499e-06
| 0.063 | -1.24371e-06
| 0.06 | -1.24141e-06
| 0.057 | -1.24341e-06
| 0.054 | -1.24098e-06
| 0.051 | -1.24706e-06
| 0.048 | -1.24634e-06
| 0.045 | -1.24786e-06
| 0.042 | -1.25002e-06
| 0.039 | -1.25622e-06
| 0.036 | -1.25806e-06
| 0.033 | -1.26334e-06
| 0.03 | -1.26542e-06
| 0.027 | -1.27192e-06
| 0.024 | -1.27825e-06
| 0.021 | -1.28128e-06
| 0.018 | -1.29535e-06
| 0.015 | -1.30269e-06
| 0.012 | -1.31668e-06
| 0.009 | -1.32897e-06
| 0.006 | -1.33711e-06
| 0.003 | -1.3524e-06

## Sheet4
10mV/s | E/V | A/I
| 0 | -3.20007e-05
| 0.003 | -8.87667e-06
| 0.006 | -4.87728e-06
| 0.009 | -3.25399e-06
| 0.012 | -2.35102e-06
| 0.015 | -1.76635e-06
| 0.018 | -1.35469e-06
| 0.021 | -1.01466e-06
| 0.024 | -7.86801e-07
| 0.027 | -5.89077e-07
| 0.03 | -4.36648e-07
| 0.033 | -3.16489e-07
| 0.036 | -2.0764e-07
| 0.039 | -1.12737e-07
| 0.042 | -3.53605e-08
| 0.045 | 3.64005e-08
| 0.048 | 9.3837e-08
| 0.051 | 1.49992e-07
| 0.054 | 1.8835e-07
| 0.057 | 2.34569e-07
| 0.06 | 2.72321e-07
| 0.063 | 3.02477e-07
| 0.066 | 3.33943e-07
| 0.069 | 3.59026e-07
| 0.072 | 3.8728e-07
| 0.075 | 4.12552e-07
| 0.078 | 4.37125e-07
| 0.081 | 4.52464e-07
| 0.084 | 4.74575e-07
| 0.087 | 4.81934e-07
| 0.09 | 4.984e-07
| 0.093 | 5.13345e-07
| 0.096 | 5.28543e-07
| 0.099 | 5.4007e-07
| 0.102 | 5.47332e-07
| 0.105 | 5.54489e-07
| 0.108 | 5.73183e-07
| 0.111 | 5.77586e-07
| 0.114 | 5.83182e-07
| 0.117 | 5.96697e-07
| 0.12 | 6.00648e-07
| 0.123 | 6.10051e-07
| 0.126 | 6.18642e-07
| 0.129 | 6.22336e-07
| 0.132 | 6.29779e-07
| 0.135 | 6.36594e-07
| 0.138 | 6.33261e-07
| 0.141 | 6.44575e-07
| 0.144 | 6.52477e-07
| 0.147 | 6.5422e-07
| 0.15 | 6.6178e-07
| 0.153 | 6.61393e-07
| 0.156 | 6.71935e-07
| 0.159 | 6.78296e-07
| 0.162 | 6.79193e-07
| 0.165 | 6.82446e-07
| 0.168 | 6.92519e-07
| 0.171 | 6.90126e-07
| 0.174 | 6.98423e-07
| 0.177 | 7.08517e-07
| 0.18 | 7.19153e-07
| 0.183 | 7.14361e-07
| 0.186 | 7.30311e-07
| 0.189 | 7.36025e-07
| 0.192 | 7.42954e-07
| 0.195 | 7.46898e-07
| 0.198 | 7.61416e-07
| 0.201 | 7.62791e-07
| 0.204 | 7.83141e-07
| 0.207 | 7.90193e-07
| 0.21 | 8.04442e-07
| 0.213 | 8.19459e-07
| 0.216 | 8.32895e-07
| 0.219 | 8.46887e-07
| 0.222 | 8.71049e-07
| 0.225 | 8.87505e-07
| 0.228 | 9.17479e-07
| 0.231 | 9.32058e-07
| 0.234 | 9.61574e-07
| 0.237 | 9.90654e-07
| 0.24 | 1.02769e-06
| 0.243 | 1.06497e-06
| 0.246 | 1.09356e-06
| 0.249 | 1.13616e-06
| 0.252 | 1.19047e-06
| 0.255 | 1.23928e-06
| 0.258 | 1.30418e-06
| 0.261 | 1.3632e-06
| 0.264 | 1.43128e-06
| 0.267 | 1.51373e-06
| 0.27 | 1.59056e-06
| 0.273 | 1.67931e-06
| 0.276 | 1.77681e-06
| 0.279 | 1.87936e-06
| 0.282 | 2.00884e-06
| 0.285 | 2.13151e-06
| 0.288 | 2.31838e-06
| 0.291 | 2.45453e-06
| 0.294 | 2.60983e-06
| 0.297 | 2.7867e-06
| 0.3 | 2.97712e-06
| 0.303 | 3.17531e-06
| 0.306 | 3.39518e-06
| 0.309 | 3.62372e-06
| 0.312 | 3.87208e-06
| 0.315 | 4.13021e-06
| 0.318 | 4.39816e-06
| 0.321 | 4.67404e-06
| 0.324 | 4.97371e-06
| 0.327 | 5.25977e-06
| 0.33 | 5.55729e-06
| 0.333 | 5.85619e-06
| 0.336 | 6.14645e-06
| 0.339 | 6.43458e-06
| 0.342 | 6.7184e-06
| 0.345 | 6.99072e-06
| 0.348 | 7.24364e-06
| 0.351 | 7.47673e-06
| 0.354 | 7.68462e-06
| 0.357 | 7.87794e-06
| 0.36 | 8.02646e-06
| 0.363 | 8.16103e-06
| 0.366 | 8.26307e-06
| 0.369 | 8.33163e-06
| 0.372 | 8.37279e-06
| 0.375 | 8.38288e-06
| 0.378 | 8.37061e-06
| 0.381 | 8.33031e-06
| 0.384 | 8.26814e-06
| 0.387 | 8.1823e-06
| 0.39 | 8.09088e-06
| 0.393 | 7.96975e-06
| 0.396 | 7.85167e-06
| 0.399 | 7.71028e-06
| 0.402 | 7.56944e-06
| 0.405 | 7.42325e-06
| 0.408 | 7.26909e-06
| 0.411 | 7.1219e-06
| 0.414 | 6.97839e-06
| 0.417 | 6.82187e-06
| 0.42 | 6.67918e-06
| 0.423 | 6.53794e-06
| 0.426 | 6.39512e-06
| 0.429 | 6.25886e-06
| 0.432 | 6.13205e-06
| 0.435 | 6.00215e-06
| 0.438 | 5.88082e-06
| 0.441 | 5.763e-06
| 0.444 | 5.6504e-06
| 0.447 | 5.54457e-06
| 0.45 | 5.44129e-06
| 0.453 | 5.34342e-06
| 0.456 | 5.24984e-06
| 0.459 | 5.15703e-06
| 0.462 | 5.07222e-06
| 0.465 | 4.98812e-06
| 0.468 | 4.9101e-06
| 0.471 | 4.83741e-06
| 0.474 | 4.76391e-06
| 0.477 | 4.7013e-06
| 0.48 | 4.63216e-06
| 0.483 | 4.57344e-06
| 0.486 | 4.5144e-06
| 0.489 | 4.45606e-06
| 0.492 | 4.39774e-06
| 0.495 | 4.34739e-06
| 0.498 | 4.2983e-06
| 0.501 | 4.25697e-06
| 0.504 | 4.2101e-06
| 0.507 | 4.16457e-06
| 0.51 | 4.13371e-06
| 0.513 | 4.08825e-06
| 0.516 | 4.05376e-06
| 0.519 | 4.01685e-06
| 0.522 | 3.97737e-06
| 0.525 | 3.94916e-06
| 0.528 | 3.92e-06
| 0.531 | 3.89118e-06
| 0.534 | 3.85797e-06
| 0.537 | 3.8282e-06
| 0.54 | 3.80729e-06
| 0.543 | 3.78234e-06
| 0.546 | 3.75399e-06
| 0.549 | 3.7333e-06
| 0.552 | 3.7099e-06
| 0.555 | 3.69221e-06
| 0.558 | 3.67448e-06
| 0.561 | 3.65388e-06
| 0.564 | 3.64186e-06
| 0.567 | 3.62596e-06
| 0.57 | 3.60784e-06
| 0.573 | 3.60221e-06
| 0.576 | 3.5891e-06
| 0.579 | 3.58175e-06
| 0.582 | 3.5712e-06
| 0.585 | 3.56705e-06
| 0.588 | 3.56124e-06
| 0.591 | 3.55603e-06
| 0.594 | 3.55612e-06
| 0.597 | 3.55147e-06
| 0.6 | 3.54797e-06
| 0.597 | 2.89798e-06
| 0.594 | 2.72119e-06
| 0.591 | 2.60727e-06
| 0.588 | 2.52623e-06
| 0.585 | 2.45044e-06
| 0.582 | 2.38144e-06
| 0.579 | 2.32841e-06
| 0.576 | 2.27781e-06
| 0.573 | 2.22687e-06
| 0.57 | 2.17494e-06
| 0.567 | 2.13528e-06
| 0.564 | 2.09317e-06
| 0.561 | 2.05422e-06
| 0.558 | 2.01358e-06
| 0.555 | 1.98063e-06
| 0.552 | 1.94132e-06
| 0.549 | 1.9068e-06
| 0.546 | 1.87289e-06
| 0.543 | 1.84487e-06
| 0.54 | 1.80568e-06
| 0.537 | 1.76909e-06
| 0.534 | 1.73999e-06
| 0.531 | 1.70958e-06
| 0.528 | 1.67789e-06
| 0.525 | 1.64811e-06
| 0.522 | 1.61761e-06
| 0.519 | 1.58294e-06
| 0.516 | 1.5545e-06
| 0.513 | 1.52278e-06
| 0.51 | 1.49185e-06
| 0.507 | 1.44896e-06
| 0.504 | 1.42353e-06
| 0.501 | 1.39059e-06
| 0.498 | 1.35941e-06
| 0.495 | 1.32584e-06
| 0.492 | 1.29107e-06
| 0.489 | 1.25129e-06
| 0.486 | 1.21628e-06
| 0.483 | 1.18147e-06
| 0.48 | 1.14189e-06
| 0.477 | 1.10395e-06
| 0.474 | 1.05902e-06
| 0.471 | 1.01317e-06
| 0.468 | 9.72173e-07
| 0.465 | 9.24039e-07
| 0.462 | 8.67322e-07
| 0.459 | 8.07341e-07
| 0.456 | 7.519e-07
| 0.453 | 6.9139e-07
| 0.45 | 6.24502e-07
| 0.447 | 5.45864e-07
| 0.444 | 4.70468e-07
| 0.441 | 3.81226e-07
| 0.438 | 2.88168e-07
| 0.435 | 1.89474e-07
| 0.432 | 7.80789e-08
| 0.429 | -4.62268e-08
| 0.426 | -1.73339e-07
| 0.423 | -3.10587e-07
| 0.42 | -4.57343e-07
| 0.417 | -6.25802e-07
| 0.414 | -7.96935e-07
| 0.411 | -9.90733e-07
| 0.408 | -1.18828e-06
| 0.405 | -1.4068e-06
| 0.402 | -1.63419e-06
| 0.399 | -1.87953e-06
| 0.396 | -2.1326e-06
| 0.393 | -2.46301e-06
| 0.39 | -2.72522e-06
| 0.387 | -3.01799e-06
| 0.384 | -3.32622e-06
| 0.381 | -3.64429e-06
| 0.378 | -3.98561e-06
| 0.375 | -4.30958e-06
| 0.372 | -4.64411e-06
| 0.369 | -4.97257e-06
| 0.366 | -5.29136e-06
| 0.363 | -5.61306e-06
| 0.36 | -5.91011e-06
| 0.357 | -6.20061e-06
| 0.354 | -6.4576e-06
| 0.351 | -6.69274e-06
| 0.348 | -6.8955e-06
| 0.345 | -7.0756e-06
| 0.342 | -7.21913e-06
| 0.339 | -7.33216e-06
| 0.336 | -7.41336e-06
| 0.333 | -7.45996e-06
| 0.33 | -7.46946e-06
| 0.327 | -7.45848e-06
| 0.324 | -7.40085e-06
| 0.321 | -7.33808e-06
| 0.318 | -7.24611e-06
| 0.315 | -7.12719e-06
| 0.312 | -7.00294e-06
| 0.309 | -6.86454e-06
| 0.306 | -6.70375e-06
| 0.303 | -6.55386e-06
| 0.3 | -6.39577e-06
| 0.297 | -6.22748e-06
| 0.294 | -6.07376e-06
| 0.291 | -5.90622e-06
| 0.288 | -5.74529e-06
| 0.285 | -5.59329e-06
| 0.282 | -5.44428e-06
| 0.279 | -5.29654e-06
| 0.276 | -5.15958e-06
| 0.273 | -5.02897e-06
| 0.27 | -4.89625e-06
| 0.267 | -4.77835e-06
| 0.264 | -4.66409e-06
| 0.261 | -4.5492e-06
| 0.258 | -4.44557e-06
| 0.255 | -4.34398e-06
| 0.252 | -4.25272e-06
| 0.249 | -4.16973e-06
| 0.246 | -4.08282e-06
| 0.243 | -4.00789e-06
| 0.24 | -3.92065e-06
| 0.237 | -3.85405e-06
| 0.234 | -3.78836e-06
| 0.231 | -3.7268e-06
| 0.228 | -3.66316e-06
| 0.225 | -3.60441e-06
| 0.222 | -3.55038e-06
| 0.219 | -3.50139e-06
| 0.216 | -3.44536e-06
| 0.213 | -3.40872e-06
| 0.21 | -3.36518e-06
| 0.207 | -3.31857e-06
| 0.204 | -3.28234e-06
| 0.201 | -3.24706e-06
| 0.198 | -3.20951e-06
| 0.195 | -3.17936e-06
| 0.192 | -3.14371e-06
| 0.189 | -3.11149e-06
| 0.186 | -3.08674e-06
| 0.183 | -3.05726e-06
| 0.18 | -3.03229e-06
| 0.177 | -3.01671e-06
| 0.174 | -2.98464e-06
| 0.171 | -2.96992e-06
| 0.168 | -2.94549e-06
| 0.165 | -2.92481e-06
| 0.162 | -2.90846e-06
| 0.159 | -2.891e-06
| 0.156 | -2.86918e-06
| 0.153 | -2.86404e-06
| 0.15 | -2.84605e-06
| 0.147 | -2.83254e-06
| 0.144 | -2.81803e-06
| 0.141 | -2.81297e-06
| 0.138 | -2.79625e-06
| 0.135 | -2.78845e-06
| 0.132 | -2.77403e-06
| 0.129 | -2.76574e-06
| 0.126 | -2.75905e-06
| 0.123 | -2.75428e-06
| 0.12 | -2.74512e-06
| 0.117 | -2.73969e-06
| 0.114 | -2.73601e-06
| 0.111 | -2.72851e-06
| 0.108 | -2.72137e-06
| 0.105 | -2.72017e-06
| 0.102 | -2.71479e-06
| 0.099 | -2.71678e-06
| 0.096 | -2.71997e-06
| 0.093 | -2.71329e-06
| 0.09 | -2.7074e-06
| 0.087 | -2.71491e-06
| 0.084 | -2.71148e-06
| 0.081 | -2.71662e-06
| 0.078 | -2.72152e-06
| 0.075 | -2.7178e-06
| 0.072 | -2.72062e-06
| 0.069 | -2.7202e-06
| 0.066 | -2.73035e-06
| 0.063 | -2.7323e-06
| 0.06 | -2.73765e-06
| 0.057 | -2.74817e-06
| 0.054 | -2.75513e-06
| 0.051 | -2.76008e-06
| 0.048 | -2.77199e-06
| 0.045 | -2.78252e-06
| 0.042 | -2.7942e-06
| 0.039 | -2.79959e-06
| 0.036 | -2.81475e-06
| 0.033 | -2.82498e-06
| 0.03 | -2.83431e-06
| 0.027 | -2.85805e-06
| 0.024 | -2.86998e-06
| 0.021 | -2.88896e-06
| 0.018 | -2.90257e-06
| 0.015 | -2.92811e-06
| 0.012 | -2.95101e-06
| 0.009 | -2.96939e-06
| 0.006 | -2.99122e-06
| 0.003 | -3.01691e-06

## Sheet5
15mV/s | E/V | A/I
| 0 | -2.11999e-05
| 0.003 | -6.45678e-06
| 0.006 | -2.6629e-06
| 0.009 | -1.15327e-06
| 0.012 | -3.3401e-07
| 0.015 | 1.81116e-07
| 0.018 | 5.85118e-07
| 0.021 | 8.48277e-07
| 0.024 | 1.05509e-06
| 0.027 | 1.22757e-06
| 0.03 | 1.34758e-06
| 0.033 | 1.45322e-06
| 0.036 | 1.54299e-06
| 0.039 | 1.61533e-06
| 0.042 | 1.67949e-06
| 0.045 | 1.73073e-06
| 0.048 | 1.77977e-06
| 0.051 | 1.81612e-06
| 0.054 | 1.84967e-06
| 0.057 | 1.88916e-06
| 0.06 | 1.91119e-06
| 0.063 | 1.92827e-06
| 0.066 | 1.95275e-06
| 0.069 | 1.96886e-06
| 0.072 | 1.98542e-06
| 0.075 | 1.99973e-06
| 0.078 | 2.00428e-06
| 0.081 | 2.02127e-06
| 0.084 | 2.02829e-06
| 0.087 | 2.0388e-06
| 0.09 | 2.04169e-06
| 0.093 | 2.03744e-06
| 0.096 | 2.05218e-06
| 0.099 | 2.05531e-06
| 0.102 | 2.05309e-06
| 0.105 | 2.06565e-06
| 0.108 | 2.06321e-06
| 0.111 | 2.05848e-06
| 0.114 | 2.07107e-06
| 0.117 | 2.06764e-06
| 0.12 | 2.07342e-06
| 0.123 | 2.06877e-06
| 0.126 | 2.07148e-06
| 0.129 | 2.07169e-06
| 0.132 | 2.07237e-06
| 0.135 | 2.07553e-06
| 0.138 | 2.07094e-06
| 0.141 | 2.0755e-06
| 0.144 | 2.07342e-06
| 0.147 | 2.07132e-06
| 0.15 | 2.07253e-06
| 0.153 | 2.07896e-06
| 0.156 | 2.07885e-06
| 0.159 | 2.07979e-06
| 0.162 | 2.07907e-06
| 0.165 | 2.07821e-06
| 0.168 | 2.08761e-06
| 0.171 | 2.07969e-06
| 0.174 | 2.0856e-06
| 0.177 | 2.08398e-06
| 0.18 | 2.09123e-06
| 0.183 | 2.09114e-06
| 0.186 | 2.09523e-06
| 0.189 | 2.10445e-06
| 0.192 | 2.11541e-06
| 0.195 | 2.11463e-06
| 0.198 | 2.12742e-06
| 0.201 | 2.1383e-06
| 0.204 | 2.14949e-06
| 0.207 | 2.15996e-06
| 0.21 | 2.16867e-06
| 0.213 | 2.18906e-06
| 0.216 | 2.21041e-06
| 0.219 | 2.23052e-06
| 0.222 | 2.2513e-06
| 0.225 | 2.2695e-06
| 0.228 | 2.30483e-06
| 0.231 | 2.32906e-06
| 0.234 | 2.36374e-06
| 0.237 | 2.40502e-06
| 0.24 | 2.4513e-06
| 0.243 | 2.49691e-06
| 0.246 | 2.55013e-06
| 0.249 | 2.60657e-06
| 0.252 | 2.67263e-06
| 0.255 | 2.7523e-06
| 0.258 | 2.82228e-06
| 0.261 | 2.91171e-06
| 0.264 | 3.00969e-06
| 0.267 | 3.11268e-06
| 0.27 | 3.22337e-06
| 0.273 | 3.35174e-06
| 0.276 | 3.48897e-06
| 0.279 | 3.64659e-06
| 0.282 | 3.80345e-06
| 0.285 | 3.98455e-06
| 0.288 | 4.17737e-06
| 0.291 | 4.39141e-06
| 0.294 | 4.61053e-06
| 0.297 | 4.85096e-06
| 0.3 | 5.12148e-06
| 0.303 | 5.40451e-06
| 0.306 | 5.70054e-06
| 0.309 | 6.00924e-06
| 0.312 | 6.34803e-06
| 0.315 | 6.699e-06
| 0.318 | 7.05737e-06
| 0.321 | 7.43621e-06
| 0.324 | 7.81912e-06
| 0.327 | 8.21156e-06
| 0.33 | 8.61823e-06
| 0.333 | 9.00978e-06
| 0.336 | 9.40584e-06
| 0.339 | 9.7971e-06
| 0.342 | 1.01709e-05
| 0.345 | 1.05307e-05
| 0.348 | 1.08694e-05
| 0.351 | 1.11771e-05
| 0.354 | 1.14613e-05
| 0.357 | 1.17097e-05
| 0.36 | 1.19223e-05
| 0.363 | 1.20907e-05
| 0.366 | 1.22251e-05
| 0.369 | 1.23156e-05
| 0.372 | 1.2357e-05
| 0.375 | 1.23653e-05
| 0.378 | 1.23298e-05
| 0.381 | 1.22587e-05
| 0.384 | 1.21577e-05
| 0.387 | 1.20281e-05
| 0.39 | 1.18647e-05
| 0.393 | 1.16871e-05
| 0.396 | 1.14858e-05
| 0.399 | 1.12743e-05
| 0.402 | 1.10532e-05
| 0.405 | 1.08326e-05
| 0.408 | 1.05935e-05
| 0.411 | 1.03632e-05
| 0.414 | 1.01367e-05
| 0.417 | 9.90441e-06
| 0.42 | 9.68911e-06
| 0.423 | 9.46353e-06
| 0.426 | 9.25525e-06
| 0.429 | 9.051e-06
| 0.432 | 8.85728e-06
| 0.435 | 8.67075e-06
| 0.438 | 8.49223e-06
| 0.441 | 8.31386e-06
| 0.444 | 8.15513e-06
| 0.447 | 7.99492e-06
| 0.45 | 7.84725e-06
| 0.453 | 7.70417e-06
| 0.456 | 7.5656e-06
| 0.459 | 7.43553e-06
| 0.462 | 7.31467e-06
| 0.465 | 7.19606e-06
| 0.468 | 7.08137e-06
| 0.471 | 6.97498e-06
| 0.474 | 6.87449e-06
| 0.477 | 6.78659e-06
| 0.48 | 6.69074e-06
| 0.483 | 6.59936e-06
| 0.486 | 6.52257e-06
| 0.489 | 6.44292e-06
| 0.492 | 6.36663e-06
| 0.495 | 6.28831e-06
| 0.498 | 6.22408e-06
| 0.501 | 6.15457e-06
| 0.504 | 6.09364e-06
| 0.507 | 6.02408e-06
| 0.51 | 5.97499e-06
| 0.513 | 5.91484e-06
| 0.516 | 5.86519e-06
| 0.519 | 5.80796e-06
| 0.522 | 5.75943e-06
| 0.525 | 5.71307e-06
| 0.528 | 5.66516e-06
| 0.531 | 5.61278e-06
| 0.534 | 5.57739e-06
| 0.537 | 5.53723e-06
| 0.54 | 5.4919e-06
| 0.543 | 5.45227e-06
| 0.546 | 5.41395e-06
| 0.549 | 5.38571e-06
| 0.552 | 5.34605e-06
| 0.555 | 5.31865e-06
| 0.558 | 5.28561e-06
| 0.561 | 5.25595e-06
| 0.564 | 5.23054e-06
| 0.567 | 5.20491e-06
| 0.57 | 5.18016e-06
| 0.573 | 5.15221e-06
| 0.576 | 5.13365e-06
| 0.579 | 5.11555e-06
| 0.582 | 5.09656e-06
| 0.585 | 5.0827e-06
| 0.588 | 5.06935e-06
| 0.591 | 5.05538e-06
| 0.594 | 5.04216e-06
| 0.597 | 5.03155e-06
| 0.6 | 5.02303e-06
| 0.597 | 3.33281e-06
| 0.594 | 3.0053e-06
| 0.591 | 2.83514e-06
| 0.588 | 2.70788e-06
| 0.585 | 2.60385e-06
| 0.582 | 2.50942e-06
| 0.579 | 2.43281e-06
| 0.576 | 2.35904e-06
| 0.573 | 2.29341e-06
| 0.57 | 2.22296e-06
| 0.567 | 2.16124e-06
| 0.564 | 2.10503e-06
| 0.561 | 2.05345e-06
| 0.558 | 2.0019e-06
| 0.555 | 1.9494e-06
| 0.552 | 1.90486e-06
| 0.549 | 1.85468e-06
| 0.546 | 1.80801e-06
| 0.543 | 1.75794e-06
| 0.54 | 1.71893e-06
| 0.537 | 1.66962e-06
| 0.534 | 1.62687e-06
| 0.531 | 1.57951e-06
| 0.528 | 1.53708e-06
| 0.525 | 1.49568e-06
| 0.522 | 1.45033e-06
| 0.519 | 1.40579e-06
| 0.516 | 1.3618e-06
| 0.513 | 1.31882e-06
| 0.51 | 1.2751e-06
| 0.507 | 1.22618e-06
| 0.504 | 1.18577e-06
| 0.501 | 1.13947e-06
| 0.498 | 1.09492e-06
| 0.495 | 1.04934e-06
| 0.492 | 9.98746e-07
| 0.489 | 9.53702e-07
| 0.486 | 9.00672e-07
| 0.483 | 8.4585e-07
| 0.48 | 8.0444e-07
| 0.477 | 7.42008e-07
| 0.474 | 6.82111e-07
| 0.471 | 6.21408e-07
| 0.468 | 5.57614e-07
| 0.465 | 4.87477e-07
| 0.462 | 4.12211e-07
| 0.459 | 3.37319e-07
| 0.456 | 2.56242e-07
| 0.453 | 1.61606e-07
| 0.45 | 5.30659e-08
| 0.447 | -3.80069e-08
| 0.444 | -1.47095e-07
| 0.441 | -2.73543e-07
| 0.438 | -4.01711e-07
| 0.435 | -5.38132e-07
| 0.432 | -7.0051e-07
| 0.429 | -8.48581e-07
| 0.426 | -1.03378e-06
| 0.423 | -1.22112e-06
| 0.42 | -1.42233e-06
| 0.417 | -1.64279e-06
| 0.414 | -1.87445e-06
| 0.411 | -2.11823e-06
| 0.408 | -2.51746e-06
| 0.405 | -2.75479e-06
| 0.402 | -3.07022e-06
| 0.399 | -3.40534e-06
| 0.396 | -3.75556e-06
| 0.393 | -4.138e-06
| 0.39 | -4.52539e-06
| 0.387 | -4.93102e-06
| 0.384 | -5.34788e-06
| 0.381 | -5.78404e-06
| 0.378 | -6.23292e-06
| 0.375 | -6.67315e-06
| 0.372 | -7.12454e-06
| 0.369 | -7.57302e-06
| 0.366 | -8.01301e-06
| 0.363 | -8.43726e-06
| 0.36 | -8.85314e-06
| 0.357 | -9.23966e-06
| 0.354 | -9.59703e-06
| 0.351 | -9.92774e-06
| 0.348 | -1.02197e-05
| 0.345 | -1.04713e-05
| 0.342 | -1.06794e-05
| 0.339 | -1.08485e-05
| 0.336 | -1.09686e-05
| 0.333 | -1.10428e-05
| 0.33 | -1.10564e-05
| 0.327 | -1.10406e-05
| 0.324 | -1.09844e-05
| 0.321 | -1.08842e-05
| 0.318 | -1.07569e-05
| 0.315 | -1.06032e-05
| 0.312 | -1.0423e-05
| 0.309 | -1.0217e-05
| 0.306 | -9.98686e-06
| 0.303 | -9.75221e-06
| 0.3 | -9.52133e-06
| 0.297 | -9.28458e-06
| 0.294 | -9.03437e-06
| 0.291 | -8.79603e-06
| 0.288 | -8.56105e-06
| 0.285 | -8.32531e-06
| 0.282 | -8.10498e-06
| 0.279 | -7.88692e-06
| 0.276 | -7.68799e-06
| 0.273 | -7.4908e-06
| 0.27 | -7.30744e-06
| 0.267 | -7.11969e-06
| 0.264 | -6.95078e-06
| 0.261 | -6.79303e-06
| 0.258 | -6.64207e-06
| 0.255 | -6.4903e-06
| 0.252 | -6.37003e-06
| 0.249 | -6.2408e-06
| 0.246 | -6.12402e-06
| 0.243 | -6.01137e-06
| 0.24 | -5.90307e-06
| 0.237 | -5.81102e-06
| 0.234 | -5.72223e-06
| 0.231 | -5.63086e-06
| 0.228 | -5.54461e-06
| 0.225 | -5.46257e-06
| 0.222 | -5.39034e-06
| 0.219 | -5.32476e-06
| 0.216 | -5.26014e-06
| 0.213 | -5.20412e-06
| 0.21 | -5.14134e-06
| 0.207 | -5.08584e-06
| 0.204 | -5.03944e-06
| 0.201 | -4.98943e-06
| 0.198 | -4.94999e-06
| 0.195 | -4.90133e-06
| 0.192 | -4.87027e-06
| 0.189 | -4.82815e-06
| 0.186 | -4.79363e-06
| 0.183 | -4.76329e-06
| 0.18 | -4.73398e-06
| 0.177 | -4.70001e-06
| 0.174 | -4.67936e-06
| 0.171 | -4.65099e-06
| 0.168 | -4.6281e-06
| 0.165 | -4.60069e-06
| 0.162 | -4.58658e-06
| 0.159 | -4.56186e-06
| 0.156 | -4.54742e-06
| 0.153 | -4.53347e-06
| 0.15 | -4.51809e-06
| 0.147 | -4.50122e-06
| 0.144 | -4.48383e-06
| 0.141 | -4.47219e-06
| 0.138 | -4.46782e-06
| 0.135 | -4.45567e-06
| 0.132 | -4.44353e-06
| 0.129 | -4.43357e-06
| 0.126 | -4.42916e-06
| 0.123 | -4.42138e-06
| 0.12 | -4.41731e-06
| 0.117 | -4.41664e-06
| 0.114 | -4.41572e-06
| 0.111 | -4.40893e-06
| 0.108 | -4.40788e-06
| 0.105 | -4.41124e-06
| 0.102 | -4.40712e-06
| 0.099 | -4.40734e-06
| 0.096 | -4.40751e-06
| 0.093 | -4.41567e-06
| 0.09 | -4.41626e-06
| 0.087 | -4.42212e-06
| 0.084 | -4.42934e-06
| 0.081 | -4.43336e-06
| 0.078 | -4.43097e-06
| 0.075 | -4.44011e-06
| 0.072 | -4.45008e-06
| 0.069 | -4.4634e-06
| 0.066 | -4.46279e-06
| 0.063 | -4.48273e-06
| 0.06 | -4.48902e-06
| 0.057 | -4.50757e-06
| 0.054 | -4.51907e-06
| 0.051 | -4.528e-06
| 0.048 | -4.54394e-06
| 0.045 | -4.56264e-06
| 0.042 | -4.58475e-06
| 0.039 | -4.59865e-06
| 0.036 | -4.62827e-06
| 0.033 | -4.6491e-06
| 0.03 | -4.66536e-06
| 0.027 | -4.69451e-06
| 0.024 | -4.7163e-06
| 0.021 | -4.74394e-06
| 0.018 | -4.76875e-06
| 0.015 | -4.80023e-06
| 0.012 | -4.83192e-06
| 0.009 | -4.86951e-06
| 0.006 | -4.89859e-06
| 0.003 | -4.93633e-06

## Sheet6
25mV/s | E/V | A/I
| 0 | -3.59609e-05
| 0.003 | -1.58503e-05
| 0.006 | -7.50756e-06
| 0.009 | -3.20329e-06
| 0.012 | -7.95015e-07
| 0.015 | 6.55271e-07
| 0.018 | 1.58955e-06
| 0.021 | 2.25715e-06
| 0.024 | 2.73586e-06
| 0.027 | 3.08889e-06
| 0.03 | 3.36259e-06
| 0.033 | 3.5828e-06
| 0.036 | 3.75833e-06
| 0.039 | 3.91734e-06
| 0.042 | 4.04652e-06
| 0.045 | 4.14787e-06
| 0.048 | 4.25409e-06
| 0.051 | 4.3288e-06
| 0.054 | 4.41235e-06
| 0.057 | 4.48541e-06
| 0.06 | 4.53277e-06
| 0.063 | 4.58524e-06
| 0.066 | 4.62688e-06
| 0.069 | 4.66483e-06
| 0.072 | 4.70496e-06
| 0.075 | 4.72989e-06
| 0.078 | 4.76515e-06
| 0.081 | 4.7977e-06
| 0.084 | 4.80832e-06
| 0.087 | 4.82908e-06
| 0.09 | 4.84532e-06
| 0.093 | 4.86915e-06
| 0.096 | 4.87702e-06
| 0.099 | 4.89025e-06
| 0.102 | 4.90436e-06
| 0.105 | 4.90265e-06
| 0.108 | 4.92434e-06
| 0.111 | 4.94627e-06
| 0.114 | 4.92154e-06
| 0.117 | 4.95114e-06
| 0.12 | 4.94612e-06
| 0.123 | 4.95822e-06
| 0.126 | 4.96759e-06
| 0.129 | 4.95746e-06
| 0.132 | 4.98303e-06
| 0.135 | 4.96818e-06
| 0.138 | 4.97157e-06
| 0.141 | 4.99138e-06
| 0.144 | 4.96359e-06
| 0.147 | 5.01615e-06
| 0.15 | 4.99338e-06
| 0.153 | 4.96481e-06
| 0.156 | 4.98983e-06
| 0.159 | 4.94436e-06
| 0.162 | 4.97861e-06
| 0.165 | 4.97537e-06
| 0.168 | 4.96517e-06
| 0.171 | 4.96639e-06
| 0.174 | 4.95751e-06
| 0.177 | 4.96725e-06
| 0.18 | 4.97174e-06
| 0.183 | 4.96625e-06
| 0.186 | 4.98267e-06
| 0.189 | 4.97703e-06
| 0.192 | 4.99746e-06
| 0.195 | 4.99554e-06
| 0.198 | 4.99138e-06
| 0.201 | 5.0269e-06
| 0.204 | 5.0172e-06
| 0.207 | 5.0402e-06
| 0.21 | 5.04181e-06
| 0.213 | 5.04793e-06
| 0.216 | 5.06678e-06
| 0.219 | 5.08001e-06
| 0.222 | 5.11053e-06
| 0.225 | 5.13044e-06
| 0.228 | 5.16188e-06
| 0.231 | 5.20852e-06
| 0.234 | 5.24002e-06
| 0.237 | 5.28747e-06
| 0.24 | 5.33531e-06
| 0.243 | 5.3875e-06
| 0.246 | 5.45693e-06
| 0.249 | 5.51561e-06
| 0.252 | 5.60576e-06
| 0.255 | 5.68384e-06
| 0.258 | 5.79144e-06
| 0.261 | 5.90946e-06
| 0.264 | 6.00023e-06
| 0.267 | 6.14139e-06
| 0.27 | 6.26989e-06
| 0.273 | 6.43019e-06
| 0.276 | 6.60769e-06
| 0.279 | 6.79362e-06
| 0.282 | 7.00596e-06
| 0.285 | 7.21601e-06
| 0.288 | 7.47981e-06
| 0.291 | 7.74151e-06
| 0.294 | 8.03101e-06
| 0.297 | 8.35282e-06
| 0.3 | 8.67087e-06
| 0.303 | 9.032e-06
| 0.306 | 9.39722e-06
| 0.309 | 9.79367e-06
| 0.312 | 1.02203e-05
| 0.315 | 1.06512e-05
| 0.318 | 1.11237e-05
| 0.321 | 1.15827e-05
| 0.324 | 1.208e-05
| 0.327 | 1.25739e-05
| 0.33 | 1.30819e-05
| 0.333 | 1.35996e-05
| 0.336 | 1.41019e-05
| 0.339 | 1.46287e-05
| 0.342 | 1.51066e-05
| 0.345 | 1.55937e-05
| 0.348 | 1.60565e-05
| 0.351 | 1.64748e-05
| 0.354 | 1.68957e-05
| 0.357 | 1.72562e-05
| 0.36 | 1.75988e-05
| 0.363 | 1.7864e-05
| 0.366 | 1.80998e-05
| 0.369 | 1.82767e-05
| 0.372 | 1.8398e-05
| 0.375 | 1.84844e-05
| 0.378 | 1.84751e-05
| 0.381 | 1.84518e-05
| 0.384 | 1.83371e-05
| 0.387 | 1.81773e-05
| 0.39 | 1.79917e-05
| 0.393 | 1.77295e-05
| 0.396 | 1.74735e-05
| 0.399 | 1.7157e-05
| 0.402 | 1.68264e-05
| 0.405 | 1.64842e-05
| 0.408 | 1.6107e-05
| 0.411 | 1.57479e-05
| 0.414 | 1.53656e-05
| 0.417 | 1.5015e-05
| 0.42 | 1.46426e-05
| 0.423 | 1.42887e-05
| 0.426 | 1.39522e-05
| 0.429 | 1.36093e-05
| 0.432 | 1.33097e-05
| 0.435 | 1.29908e-05
| 0.438 | 1.27015e-05
| 0.441 | 1.24304e-05
| 0.444 | 1.21722e-05
| 0.447 | 1.19375e-05
| 0.45 | 1.17013e-05
| 0.453 | 1.1486e-05
| 0.456 | 1.12678e-05
| 0.459 | 1.1088e-05
| 0.462 | 1.09001e-05
| 0.465 | 1.07285e-05
| 0.468 | 1.05801e-05
| 0.471 | 1.04104e-05
| 0.474 | 1.02688e-05
| 0.477 | 1.01355e-05
| 0.48 | 1.00106e-05
| 0.483 | 9.88277e-06
| 0.486 | 9.77163e-06
| 0.489 | 9.66367e-06
| 0.492 | 9.55803e-06
| 0.495 | 9.46442e-06
| 0.498 | 9.35772e-06
| 0.501 | 9.28207e-06
| 0.504 | 9.1931e-06
| 0.507 | 9.11546e-06
| 0.51 | 9.0476e-06
| 0.513 | 8.96437e-06
| 0.516 | 8.90328e-06
| 0.519 | 8.83112e-06
| 0.522 | 8.77274e-06
| 0.525 | 8.70962e-06
| 0.528 | 8.65478e-06
| 0.531 | 8.59234e-06
| 0.534 | 8.5402e-06
| 0.537 | 8.53257e-06
| 0.54 | 8.454e-06
| 0.543 | 8.43973e-06
| 0.546 | 8.3546e-06
| 0.549 | 8.27394e-06
| 0.552 | 8.21645e-06
| 0.555 | 8.17281e-06
| 0.558 | 8.13642e-06
| 0.561 | 8.10808e-06
| 0.564 | 8.08562e-06
| 0.567 | 8.06701e-06
| 0.57 | 8.04651e-06
| 0.573 | 8.0395e-06
| 0.576 | 8.03661e-06
| 0.579 | 8.11779e-06
| 0.582 | 8.07084e-06
| 0.585 | 7.95836e-06
| 0.588 | 7.92309e-06
| 0.591 | 7.93275e-06
| 0.594 | 7.93618e-06
| 0.597 | 7.95834e-06
| 0.6 | 7.98076e-06
| 0.597 | 4.15055e-06
| 0.594 | 3.01372e-06
| 0.591 | 2.504e-06
| 0.588 | 2.19608e-06
| 0.585 | 1.97402e-06
| 0.582 | 1.78985e-06
| 0.579 | 1.63643e-06
| 0.576 | 1.50201e-06
| 0.573 | 1.38242e-06
| 0.57 | 1.27813e-06
| 0.567 | 1.17639e-06
| 0.564 | 1.08475e-06
| 0.561 | 1.0014e-06
| 0.558 | 9.21266e-07
| 0.555 | 8.50441e-07
| 0.552 | 7.77447e-07
| 0.549 | 7.09516e-07
| 0.546 | 6.33986e-07
| 0.543 | 5.83419e-07
| 0.54 | 5.13232e-07
| 0.537 | 4.51863e-07
| 0.534 | 3.87255e-07
| 0.531 | 3.20526e-07
| 0.528 | 2.63191e-07
| 0.525 | 2.05613e-07
| 0.522 | 1.6271e-07
| 0.519 | 1.22401e-07
| 0.516 | 7.02383e-08
| 0.513 | 1.27487e-08
| 0.51 | -4.21308e-08
| 0.507 | -1.15293e-07
| 0.504 | -1.63351e-07
| 0.501 | -2.27005e-07
| 0.498 | -2.94104e-07
| 0.495 | -3.59122e-07
| 0.492 | -4.03378e-07
| 0.489 | -4.69939e-07
| 0.486 | -5.4212e-07
| 0.483 | -6.07504e-07
| 0.48 | -6.77133e-07
| 0.477 | -7.41553e-07
| 0.474 | -8.17778e-07
| 0.471 | -8.95879e-07
| 0.468 | -9.75056e-07
| 0.465 | -1.06461e-06
| 0.462 | -1.15844e-06
| 0.459 | -1.25614e-06
| 0.456 | -1.35965e-06
| 0.453 | -1.47066e-06
| 0.45 | -1.58756e-06
| 0.447 | -1.71869e-06
| 0.444 | -1.85229e-06
| 0.441 | -2.00395e-06
| 0.438 | -2.1632e-06
| 0.435 | -2.43321e-06
| 0.432 | -2.63104e-06
| 0.429 | -2.85026e-06
| 0.426 | -3.07924e-06
| 0.423 | -3.31991e-06
| 0.42 | -3.5799e-06
| 0.417 | -3.87266e-06
| 0.414 | -4.18027e-06
| 0.411 | -4.49401e-06
| 0.408 | -4.85354e-06
| 0.405 | -5.22131e-06
| 0.402 | -5.62919e-06
| 0.399 | -6.04822e-06
| 0.396 | -6.48672e-06
| 0.393 | -6.95745e-06
| 0.39 | -7.44524e-06
| 0.387 | -7.96572e-06
| 0.384 | -8.49204e-06
| 0.381 | -9.04385e-06
| 0.378 | -9.59989e-06
| 0.375 | -1.01818e-05
| 0.372 | -1.07618e-05
| 0.369 | -1.13447e-05
| 0.366 | -1.19253e-05
| 0.363 | -1.24912e-05
| 0.36 | -1.30455e-05
| 0.357 | -1.35892e-05
| 0.354 | -1.41001e-05
| 0.351 | -1.45773e-05
| 0.348 | -1.5018e-05
| 0.345 | -1.54099e-05
| 0.342 | -1.57675e-05
| 0.339 | -1.60513e-05
| 0.336 | -1.62997e-05
| 0.333 | -1.6484e-05
| 0.33 | -1.6584e-05
| 0.327 | -1.66561e-05
| 0.324 | -1.66388e-05
| 0.321 | -1.65623e-05
| 0.318 | -1.64516e-05
| 0.315 | -1.62674e-05
| 0.312 | -1.60459e-05
| 0.309 | -1.57804e-05
| 0.306 | -1.54798e-05
| 0.303 | -1.51452e-05
| 0.3 | -1.47896e-05
| 0.297 | -1.4429e-05
| 0.294 | -1.40532e-05
| 0.291 | -1.36827e-05
| 0.288 | -1.3309e-05
| 0.285 | -1.2921e-05
| 0.282 | -1.25609e-05
| 0.279 | -1.22075e-05
| 0.276 | -1.187e-05
| 0.273 | -1.15382e-05
| 0.27 | -1.12371e-05
| 0.267 | -1.09517e-05
| 0.264 | -1.06758e-05
| 0.261 | -1.04105e-05
| 0.258 | -1.01704e-05
| 0.255 | -9.94314e-06
| 0.252 | -9.73668e-06
| 0.249 | -9.54851e-06
| 0.246 | -9.36732e-06
| 0.243 | -9.18913e-06
| 0.24 | -9.0228e-06
| 0.237 | -8.88623e-06
| 0.234 | -8.74403e-06
| 0.231 | -8.61189e-06
| 0.228 | -8.4982e-06
| 0.225 | -8.38823e-06
| 0.222 | -8.28292e-06
| 0.219 | -8.18847e-06
| 0.216 | -8.10345e-06
| 0.213 | -8.0119e-06
| 0.21 | -7.93863e-06
| 0.207 | -7.86382e-06
| 0.204 | -7.80255e-06
| 0.201 | -7.72917e-06
| 0.198 | -7.68231e-06
| 0.195 | -7.62314e-06
| 0.192 | -7.56603e-06
| 0.189 | -7.53442e-06
| 0.186 | -7.48475e-06
| 0.183 | -7.45635e-06
| 0.18 | -7.41579e-06
| 0.177 | -7.38103e-06
| 0.174 | -7.34824e-06
| 0.171 | -7.30434e-06
| 0.168 | -7.28447e-06
| 0.165 | -7.26593e-06
| 0.162 | -7.24474e-06
| 0.159 | -7.22571e-06
| 0.156 | -7.20585e-06
| 0.153 | -7.18401e-06
| 0.15 | -7.16913e-06
| 0.147 | -7.15683e-06
| 0.144 | -7.14602e-06
| 0.141 | -7.13271e-06
| 0.138 | -7.12454e-06
| 0.135 | -7.10853e-06
| 0.132 | -7.10724e-06
| 0.129 | -7.09878e-06
| 0.126 | -7.09116e-06
| 0.123 | -7.09518e-06
| 0.12 | -7.09167e-06
| 0.117 | -7.10658e-06
| 0.114 | -7.06925e-06
| 0.111 | -7.05595e-06
| 0.108 | -7.04545e-06
| 0.105 | -7.04482e-06
| 0.102 | -7.03899e-06
| 0.099 | -7.03878e-06
| 0.096 | -7.03992e-06
| 0.093 | -7.03972e-06
| 0.09 | -7.04458e-06
| 0.087 | -7.0572e-06
| 0.084 | -7.05836e-06
| 0.081 | -7.06408e-06
| 0.078 | -7.07618e-06
| 0.075 | -7.07811e-06
| 0.072 | -7.09784e-06
| 0.069 | -7.10796e-06
| 0.066 | -7.11278e-06
| 0.063 | -7.133e-06
| 0.06 | -7.13987e-06
| 0.057 | -7.16096e-06
| 0.054 | -7.18136e-06
| 0.051 | -7.19527e-06
| 0.048 | -7.20488e-06
| 0.045 | -7.22432e-06
| 0.042 | -7.24622e-06
| 0.039 | -7.27714e-06
| 0.036 | -7.29526e-06
| 0.033 | -7.31469e-06
| 0.03 | -7.34145e-06
| 0.027 | -7.36165e-06
| 0.024 | -7.38115e-06
| 0.021 | -7.40623e-06
| 0.018 | -7.43567e-06
| 0.015 | -7.46689e-06
| 0.012 | -7.48838e-06
| 0.009 | -7.52346e-06
| 0.006 | -7.54623e-06
| 0.003 | -7.58912e-06