## Sheet1
1mV/s | E/V | A/I
| 0.003 | -2.7466e-07
| 0.006 | -5.19583e-08
| 0.009 | 5.49966e-08
| 0.012 | 1.26542e-07
| 0.015 | 1.35886e-07
| 0.018 | 1.62964e-07
| 0.021 | 2.00365e-07
| 0.024 | 2.26747e-07
| 0.027 | 2.57126e-07
| 0.03 | 2.78691e-07
| 0.033 | 2.91532e-07
| 0.036 | 3.20708e-07
| 0.039 | 3.31995e-07
| 0.042 | 3.37197e-07
| 0.045 | 3.54926e-07
| 0.048 | 3.69796e-07
| 0.051 | 3.71002e-07
| 0.054 | 3.81223e-07
| 0.057 | 3.99168e-07
| 0.06 | 4.17741e-07
| 0.063 | 4.16387e-07
| 0.066 | 4.14854e-07
| 0.069 | 4.26902e-07
| 0.072 | 4.40875e-07
| 0.075 | 4.42915e-07
| 0.078 | 4.38491e-07
| 0.081 | 4.55748e-07
| 0.084 | 4.52654e-07
| 0.087 | 4.56557e-07
| 0.09 | 4.72414e-07
| 0.093 | 4.68954e-07
| 0.096 | 4.68968e-07
| 0.099 | 4.74691e-07
| 0.102 | 4.79806e-07
| 0.105 | 4.80895e-07
| 0.108 | 4.86617e-07
| 0.111 | 4.86235e-07
| 0.114 | 4.80497e-07
| 0.117 | 4.87235e-07
| 0.12 | 4.96986e-07
| 0.123 | 4.90851e-07
| 0.126 | 5.04156e-07
| 0.129 | 5.0197e-07
| 0.132 | 5.0249e-07
| 0.135 | 5.05339e-07
| 0.138 | 5.05283e-07
| 0.141 | 5.13816e-07
| 0.144 | 5.07606e-07
| 0.147 | 5.17011e-07
| 0.15 | 5.21602e-07
| 0.153 | 5.16147e-07
| 0.156 | 5.22185e-07
| 0.159 | 5.20228e-07
| 0.162 | 5.2618e-07
| 0.165 | 5.23671e-07
| 0.168 | 5.31871e-07
| 0.171 | 5.18374e-07
| 0.174 | 5.34594e-07
| 0.177 | 5.2291e-07
| 0.18 | 5.36116e-07
| 0.183 | 5.43965e-07
| 0.186 | 5.34382e-07
| 0.189 | 5.43141e-07
| 0.192 | 5.47822e-07
| 0.195 | 5.62874e-07
| 0.198 | 5.58407e-07
| 0.201 | 5.67828e-07
| 0.204 | 5.70903e-07
| 0.207 | 5.77641e-07
| 0.21 | 5.84107e-07
| 0.213 | 5.88327e-07
| 0.216 | 5.98947e-07
| 0.219 | 6.05198e-07
| 0.222 | 6.2747e-07
| 0.225 | 6.35067e-07
| 0.228 | 6.44366e-07
| 0.231 | 6.57868e-07
| 0.234 | 6.75774e-07
| 0.237 | 6.9015e-07
| 0.24 | 7.09596e-07
| 0.243 | 7.33881e-07
| 0.246 | 7.67381e-07
| 0.249 | 7.83073e-07
| 0.252 | 8.17403e-07
| 0.255 | 8.57052e-07
| 0.258 | 8.86576e-07
| 0.261 | 9.28865e-07
| 0.264 | 9.7388e-07
| 0.267 | 1.02125e-06
| 0.27 | 1.05995e-06
| 0.273 | 1.12183e-06
| 0.276 | 1.16734e-06
| 0.279 | 1.23724e-06
| 0.282 | 1.30499e-06
| 0.285 | 1.36415e-06
| 0.288 | 1.43842e-06
| 0.291 | 1.50922e-06
| 0.294 | 1.90684e-06
| 0.297 | 2.05181e-06
| 0.3 | 2.17501e-06
| 0.303 | 2.30934e-06
| 0.306 | 2.44169e-06
| 0.309 | 2.57663e-06
| 0.312 | 2.72142e-06
| 0.315 | 2.85955e-06
| 0.318 | 3.00145e-06
| 0.321 | 3.13621e-06
| 0.324 | 3.26845e-06
| 0.327 | 3.38998e-06
| 0.33 | 3.50999e-06
| 0.333 | 3.61956e-06
| 0.336 | 3.7159e-06
| 0.339 | 3.8008e-06
| 0.342 | 3.87028e-06
| 0.345 | 3.93278e-06
| 0.348 | 3.97305e-06
| 0.351 | 3.99936e-06
| 0.354 | 4.00152e-06
| 0.357 | 3.9943e-06
| 0.36 | 3.97277e-06
| 0.363 | 3.93767e-06
| 0.366 | 3.90169e-06
| 0.369 | 3.84356e-06
| 0.372 | 3.78305e-06
| 0.375 | 3.72116e-06
| 0.378 | 3.65153e-06
| 0.381 | 3.57881e-06
| 0.384 | 3.50876e-06
| 0.387 | 3.42246e-06
| 0.39 | 3.35338e-06
| 0.393 | 3.27303e-06
| 0.396 | 3.20273e-06
| 0.399 | 3.12464e-06
| 0.402 | 3.0538e-06
| 0.405 | 2.97986e-06
| 0.408 | 2.92454e-06
| 0.411 | 2.86005e-06
| 0.414 | 2.80671e-06
| 0.417 | 2.73801e-06
| 0.42 | 2.69291e-06
| 0.423 | 2.63625e-06
| 0.426 | 2.59421e-06
| 0.429 | 2.55085e-06
| 0.432 | 2.50647e-06
| 0.435 | 2.46242e-06
| 0.438 | 2.43408e-06
| 0.441 | 2.39703e-06
| 0.444 | 2.36371e-06
| 0.447 | 2.33852e-06
| 0.45 | 2.31653e-06
| 0.453 | 2.29792e-06
| 0.456 | 2.26992e-06
| 0.459 | 2.24232e-06
| 0.462 | 2.23133e-06
| 0.465 | 2.22045e-06
| 0.468 | 2.20945e-06
| 0.471 | 2.19196e-06
| 0.474 | 2.18322e-06
| 0.477 | 2.1818e-06
| 0.48 | 2.18434e-06
| 0.483 | 2.18262e-06
| 0.486 | 2.18534e-06
| 0.489 | 2.19397e-06
| 0.492 | 2.20694e-06
| 0.495 | 2.2221e-06
| 0.498 | 2.23524e-06
| 0.501 | 2.24933e-06
| 0.504 | 2.27623e-06
| 0.507 | 2.30413e-06
| 0.51 | 2.33649e-06
| 0.513 | 2.36486e-06
| 0.516 | 2.3969e-06
| 0.519 | 2.42499e-06
| 0.522 | 2.46382e-06
| 0.525 | 2.50459e-06
| 0.528 | 2.55149e-06
| 0.531 | 2.59347e-06
| 0.534 | 2.63584e-06
| 0.537 | 2.68418e-06
| 0.54 | 2.7355e-06
| 0.543 | 2.784e-06
| 0.546 | 2.83377e-06
| 0.549 | 2.89217e-06
| 0.552 | 2.94678e-06
| 0.555 | 3.00427e-06
| 0.558 | 3.05865e-06
| 0.561 | 3.12365e-06
| 0.564 | 3.192e-06
| 0.567 | 3.24691e-06
| 0.57 | 3.31796e-06
| 0.573 | 3.38106e-06
| 0.576 | 3.44293e-06
| 0.579 | 3.50247e-06
| 0.582 | 3.57116e-06
| 0.585 | 3.62821e-06
| 0.588 | 3.69406e-06
| 0.591 | 3.75536e-06
| 0.594 | 3.80653e-06
| 0.597 | 3.86311e-06
| 0.6 | 3.9084e-06
| 0.597 | 3.47634e-06
| 0.594 | 3.33043e-06
| 0.591 | 3.21196e-06
| 0.588 | 3.10083e-06
| 0.585 | 2.99576e-06
| 0.582 | 2.90093e-06
| 0.579 | 2.81216e-06
| 0.576 | 2.71732e-06
| 0.573 | 2.6431e-06
| 0.57 | 2.55634e-06
| 0.567 | 2.48636e-06
| 0.564 | 2.42078e-06
| 0.561 | 2.34805e-06
| 0.558 | 2.28406e-06
| 0.555 | 2.21972e-06
| 0.552 | 2.15819e-06
| 0.549 | 2.09611e-06
| 0.546 | 2.04289e-06
| 0.543 | 1.99037e-06
| 0.54 | 1.94101e-06
| 0.537 | 1.89305e-06
| 0.534 | 1.83975e-06
| 0.531 | 1.78461e-06
| 0.528 | 1.73738e-06
| 0.525 | 1.69478e-06
| 0.522 | 1.64679e-06
| 0.519 | 1.60112e-06
| 0.516 | 1.54497e-06
| 0.513 | 1.51549e-06
| 0.51 | 1.46468e-06
| 0.507 | 1.41384e-06
| 0.504 | 1.38177e-06
| 0.501 | 1.34424e-06
| 0.498 | 1.30062e-06
| 0.495 | 1.25843e-06
| 0.492 | 1.22122e-06
| 0.489 | 1.18279e-06
| 0.486 | 1.14438e-06
| 0.483 | 1.11478e-06
| 0.48 | 1.08003e-06
| 0.477 | 1.04067e-06
| 0.474 | 1.00758e-06
| 0.471 | 9.67624e-07
| 0.468 | 9.34854e-07
| 0.465 | 8.95684e-07
| 0.462 | 8.60252e-07
| 0.459 | 8.2906e-07
| 0.456 | 7.93836e-07
| 0.453 | 7.61604e-07
| 0.45 | 7.2621e-07
| 0.447 | 6.89036e-07
| 0.444 | 6.49358e-07
| 0.441 | 6.00989e-07
| 0.438 | 5.65081e-07
| 0.435 | 5.26611e-07
| 0.432 | 4.81802e-07
| 0.429 | 4.38881e-07
| 0.426 | 3.84746e-07
| 0.423 | 3.37259e-07
| 0.42 | 2.8463e-07
| 0.417 | 2.2838e-07
| 0.414 | 1.84558e-07
| 0.411 | 1.27585e-07
| 0.408 | 5.65596e-08
| 0.405 | -1.32762e-08
| 0.402 | -8.34274e-08
| 0.399 | -1.68275e-07
| 0.396 | -2.60662e-07
| 0.393 | -3.48369e-07
| 0.39 | -4.40342e-07
| 0.387 | -5.3684e-07
| 0.384 | -6.44202e-07
| 0.381 | -7.48171e-07
| 0.378 | -8.66523e-07
| 0.375 | -9.75777e-07
| 0.372 | -1.07959e-06
| 0.369 | -1.19338e-06
| 0.366 | -1.30263e-06
| 0.363 | -1.41876e-06
| 0.36 | -1.53789e-06
| 0.357 | -1.99554e-06
| 0.354 | -2.17301e-06
| 0.351 | -2.31829e-06
| 0.348 | -2.45692e-06
| 0.345 | -2.5983e-06
| 0.342 | -2.72522e-06
| 0.339 | -2.8331e-06
| 0.336 | -2.93199e-06
| 0.333 | -3.02224e-06
| 0.33 | -3.07761e-06
| 0.327 | -3.12668e-06
| 0.324 | -3.18201e-06
| 0.321 | -3.18297e-06
| 0.318 | -3.19302e-06
| 0.315 | -3.19146e-06
| 0.312 | -3.16143e-06
| 0.309 | -3.13462e-06
| 0.306 | -3.0982e-06
| 0.303 | -3.03592e-06
| 0.3 | -2.96868e-06
| 0.297 | -2.91538e-06
| 0.294 | -2.83851e-06
| 0.291 | -2.77644e-06
| 0.288 | -2.71241e-06
| 0.285 | -2.63478e-06
| 0.282 | -2.56526e-06
| 0.279 | -2.49031e-06
| 0.276 | -2.43503e-06
| 0.273 | -2.3676e-06
| 0.27 | -2.31142e-06
| 0.267 | -2.24662e-06
| 0.264 | -2.19246e-06
| 0.261 | -2.13765e-06
| 0.258 | -2.0927e-06
| 0.255 | -2.03552e-06
| 0.252 | -2.00374e-06
| 0.249 | -1.96165e-06
| 0.246 | -1.92224e-06
| 0.243 | -1.87694e-06
| 0.24 | -1.84567e-06
| 0.237 | -1.81764e-06
| 0.234 | -1.78093e-06
| 0.231 | -1.75687e-06
| 0.228 | -1.72627e-06
| 0.225 | -1.7084e-06
| 0.222 | -1.67735e-06
| 0.219 | -1.65828e-06
| 0.216 | -1.64107e-06
| 0.213 | -1.61467e-06
| 0.21 | -1.60014e-06
| 0.207 | -1.58438e-06
| 0.204 | -1.56784e-06
| 0.201 | -1.56248e-06
| 0.198 | -1.53543e-06
| 0.195 | -1.52917e-06
| 0.192 | -1.51753e-06
| 0.189 | -1.51771e-06
| 0.186 | -1.50753e-06
| 0.183 | -1.49805e-06
| 0.18 | -1.49677e-06
| 0.177 | -1.48436e-06
| 0.174 | -1.48168e-06
| 0.171 | -1.47845e-06
| 0.168 | -1.46702e-06
| 0.165 | -1.4731e-06
| 0.162 | -1.47236e-06
| 0.159 | -1.4635e-06
| 0.156 | -1.46419e-06
| 0.153 | -1.46288e-06
| 0.15 | -1.46286e-06
| 0.147 | -1.46651e-06
| 0.144 | -1.46609e-06
| 0.141 | -1.46386e-06
| 0.138 | -1.46525e-06
| 0.135 | -1.47258e-06
| 0.132 | -1.46285e-06
| 0.129 | -1.46376e-06
| 0.126 | -1.45957e-06
| 0.123 | -1.46368e-06
| 0.12 | -1.46899e-06
| 0.117 | -1.48249e-06
| 0.114 | -1.47718e-06
| 0.111 | -1.47585e-06
| 0.108 | -1.48255e-06
| 0.105 | -1.48605e-06
| 0.102 | -1.4824e-06
| 0.099 | -1.49411e-06
| 0.096 | -1.50429e-06
| 0.093 | -1.50305e-06
| 0.09 | -1.49893e-06
| 0.087 | -1.51136e-06
| 0.084 | -1.51729e-06
| 0.081 | -1.5089e-06
| 0.078 | -1.52762e-06
| 0.075 | -1.52701e-06
| 0.072 | -1.53158e-06
| 0.069 | -1.53915e-06
| 0.066 | -1.53792e-06
| 0.063 | -1.54786e-06
| 0.06 | -1.54804e-06
| 0.057 | -1.55627e-06
| 0.054 | -1.55576e-06
| 0.051 | -1.55969e-06
| 0.048 | -1.573e-06
| 0.045 | -1.58153e-06
| 0.042 | -1.58482e-06
| 0.039 | -1.58915e-06
| 0.036 | -1.60413e-06
| 0.033 | -1.60961e-06
| 0.03 | -1.61102e-06
| 0.027 | -1.62086e-06
| 0.024 | -1.6403e-06
| 0.021 | -1.64161e-06
| 0.018 | -1.6735e-06
| 0.015 | -1.67715e-06
| 0.012 | -1.69157e-06
| 0.009 | -1.70865e-06
| 0.006 | -1.72383e-06
| 0.003 | -1.75648e-06

## Sheet2
2mV/s | E/V | A/I
| 0.003 | 1.02228e-07
| 0.006 | 1.46762e-06
| 0.009 | 1.94047e-06
| 0.012 | 2.13379e-06
| 0.015 | 2.26587e-06
| 0.018 | 2.35012e-06
| 0.021 | 2.40793e-06
| 0.024 | 2.46499e-06
| 0.027 | 2.51134e-06
| 0.03 | 2.54956e-06
| 0.033 | 2.58512e-06
| 0.036 | 2.61952e-06
| 0.039 | 2.6386e-06
| 0.042 | 2.65901e-06
| 0.045 | 2.68115e-06
| 0.048 | 2.707e-06
| 0.051 | 2.72496e-06
| 0.054 | 2.72843e-06
| 0.057 | 2.74018e-06
| 0.06 | 2.75861e-06
| 0.063 | 2.7757e-06
| 0.066 | 2.77803e-06
| 0.069 | 2.7883e-06
| 0.072 | 2.79224e-06
| 0.075 | 2.79553e-06
| 0.078 | 2.80376e-06
| 0.081 | 2.8137e-06
| 0.084 | 2.81846e-06
| 0.087 | 2.81292e-06
| 0.09 | 2.81619e-06
| 0.093 | 2.82653e-06
| 0.096 | 2.82813e-06
| 0.099 | 2.82085e-06
| 0.102 | 2.81325e-06
| 0.105 | 2.8355e-06
| 0.108 | 2.83089e-06
| 0.111 | 2.83209e-06
| 0.114 | 2.83061e-06
| 0.117 | 2.82752e-06
| 0.12 | 2.82025e-06
| 0.123 | 2.82494e-06
| 0.126 | 2.82176e-06
| 0.129 | 2.82206e-06
| 0.132 | 2.82008e-06
| 0.135 | 2.81717e-06
| 0.138 | 2.81554e-06
| 0.141 | 2.8121e-06
| 0.144 | 2.81119e-06
| 0.147 | 2.81562e-06
| 0.15 | 2.80947e-06
| 0.153 | 2.80739e-06
| 0.156 | 2.81263e-06
| 0.159 | 2.80879e-06
| 0.162 | 2.79705e-06
| 0.165 | 2.80513e-06
| 0.168 | 2.80793e-06
| 0.171 | 2.80503e-06
| 0.174 | 2.80264e-06
| 0.177 | 2.80564e-06
| 0.18 | 2.81258e-06
| 0.183 | 2.81947e-06
| 0.186 | 2.82441e-06
| 0.189 | 2.83484e-06
| 0.192 | 2.8541e-06
| 0.195 | 2.84656e-06
| 0.198 | 2.85068e-06
| 0.201 | 2.86519e-06
| 0.204 | 2.88417e-06
| 0.207 | 2.8997e-06
| 0.21 | 2.91824e-06
| 0.213 | 2.93364e-06
| 0.216 | 2.96723e-06
| 0.219 | 2.98568e-06
| 0.222 | 3.01362e-06
| 0.225 | 3.04863e-06
| 0.228 | 3.09266e-06
| 0.231 | 3.13403e-06
| 0.234 | 3.1836e-06
| 0.237 | 3.24699e-06
| 0.24 | 3.2947e-06
| 0.243 | 3.35436e-06
| 0.246 | 3.42822e-06
| 0.249 | 3.51929e-06
| 0.252 | 3.62165e-06
| 0.255 | 3.70966e-06
| 0.258 | 3.81377e-06
| 0.261 | 3.93719e-06
| 0.264 | 4.06661e-06
| 0.267 | 4.20585e-06
| 0.27 | 4.35426e-06
| 0.273 | 4.51496e-06
| 0.276 | 4.6887e-06
| 0.279 | 4.87757e-06
| 0.282 | 5.08122e-06
| 0.285 | 5.28368e-06
| 0.288 | 5.49949e-06
| 0.291 | 5.74429e-06
| 0.294 | 5.98371e-06
| 0.297 | 6.2331e-06
| 0.3 | 6.49146e-06
| 0.303 | 6.7529e-06
| 0.306 | 7.00753e-06
| 0.309 | 7.27544e-06
| 0.312 | 7.53846e-06
| 0.315 | 7.79853e-06
| 0.318 | 8.0553e-06
| 0.321 | 8.28938e-06
| 0.324 | 8.51215e-06
| 0.327 | 8.69883e-06
| 0.33 | 8.88109e-06
| 0.333 | 9.04773e-06
| 0.336 | 9.16904e-06
| 0.339 | 9.26217e-06
| 0.342 | 9.32826e-06
| 0.345 | 9.3703e-06
| 0.348 | 9.3691e-06
| 0.351 | 9.32825e-06
| 0.354 | 9.27304e-06
| 0.357 | 9.17891e-06
| 0.36 | 9.06828e-06
| 0.363 | 8.93534e-06
| 0.366 | 8.77596e-06
| 0.369 | 8.60887e-06
| 0.372 | 8.42795e-06
| 0.375 | 8.23808e-06
| 0.378 | 8.03594e-06
| 0.381 | 7.84088e-06
| 0.384 | 7.63516e-06
| 0.387 | 7.43566e-06
| 0.39 | 7.24634e-06
| 0.393 | 7.06196e-06
| 0.396 | 6.89758e-06
| 0.399 | 6.7167e-06
| 0.402 | 6.5399e-06
| 0.405 | 6.38805e-06
| 0.408 | 6.23053e-06
| 0.411 | 6.09091e-06
| 0.414 | 5.95277e-06
| 0.417 | 5.82659e-06
| 0.42 | 5.70446e-06
| 0.423 | 5.5951e-06
| 0.426 | 5.4868e-06
| 0.429 | 5.39411e-06
| 0.432 | 5.29624e-06
| 0.435 | 5.21674e-06
| 0.438 | 5.12695e-06
| 0.441 | 5.05915e-06
| 0.444 | 4.9894e-06
| 0.447 | 4.91812e-06
| 0.45 | 4.85669e-06
| 0.453 | 4.80162e-06
| 0.456 | 4.74742e-06
| 0.459 | 4.70506e-06
| 0.462 | 4.65701e-06
| 0.465 | 4.61836e-06
| 0.468 | 4.57981e-06
| 0.471 | 4.54678e-06
| 0.474 | 4.52342e-06
| 0.477 | 4.49229e-06
| 0.48 | 4.45871e-06
| 0.483 | 4.45216e-06
| 0.486 | 4.4238e-06
| 0.489 | 4.41263e-06
| 0.492 | 4.40236e-06
| 0.495 | 4.39412e-06
| 0.498 | 4.38823e-06
| 0.501 | 4.38635e-06
| 0.504 | 4.39701e-06
| 0.507 | 4.4038e-06
| 0.51 | 4.41945e-06
| 0.513 | 4.42683e-06
| 0.516 | 4.45504e-06
| 0.519 | 4.47904e-06
| 0.522 | 4.50309e-06
| 0.525 | 4.529e-06
| 0.528 | 4.56734e-06
| 0.531 | 4.60267e-06
| 0.534 | 4.63651e-06
| 0.537 | 4.68067e-06
| 0.54 | 4.71932e-06
| 0.543 | 4.76698e-06
| 0.546 | 4.81593e-06
| 0.549 | 4.87425e-06
| 0.552 | 4.92662e-06
| 0.555 | 4.97238e-06
| 0.558 | 5.03641e-06
| 0.561 | 5.09824e-06
| 0.564 | 5.15794e-06
| 0.567 | 5.22404e-06
| 0.57 | 5.29425e-06
| 0.573 | 5.35861e-06
| 0.576 | 5.42744e-06
| 0.579 | 5.49584e-06
| 0.582 | 5.56267e-06
| 0.585 | 5.62357e-06
| 0.588 | 5.69059e-06
| 0.591 | 5.75407e-06
| 0.594 | 5.83211e-06
| 0.597 | 5.8937e-06
| 0.6 | 5.96152e-06
| 0.597 | 3.56786e-06
| 0.594 | 3.1429e-06
| 0.591 | 2.95829e-06
| 0.588 | 2.80046e-06
| 0.585 | 2.66884e-06
| 0.582 | 2.54192e-06
| 0.579 | 2.42386e-06
| 0.576 | 2.31574e-06
| 0.573 | 2.20834e-06
| 0.57 | 2.10941e-06
| 0.567 | 2.01975e-06
| 0.564 | 1.9169e-06
| 0.561 | 1.82948e-06
| 0.558 | 1.74478e-06
| 0.555 | 1.66086e-06
| 0.552 | 1.57635e-06
| 0.549 | 1.48938e-06
| 0.546 | 1.41052e-06
| 0.543 | 1.33949e-06
| 0.54 | 1.26604e-06
| 0.537 | 1.18379e-06
| 0.534 | 1.11721e-06
| 0.531 | 1.0478e-06
| 0.528 | 9.74091e-07
| 0.525 | 9.07485e-07
| 0.522 | 8.39746e-07
| 0.519 | 7.78246e-07
| 0.516 | 7.13213e-07
| 0.513 | 6.53128e-07
| 0.51 | 5.90408e-07
| 0.507 | 5.19224e-07
| 0.504 | 4.59776e-07
| 0.501 | 4.03313e-07
| 0.498 | 3.3903e-07
| 0.495 | 2.83919e-07
| 0.492 | 2.24059e-07
| 0.489 | 1.87995e-07
| 0.486 | 1.40824e-07
| 0.483 | 9.0941e-08
| 0.48 | 4.09341e-08
| 0.477 | -1.57111e-09
| 0.474 | -5.81449e-08
| 0.471 | -1.11966e-07
| 0.468 | -1.66212e-07
| 0.465 | -2.11451e-07
| 0.462 | -2.59933e-07
| 0.459 | -3.11099e-07
| 0.456 | -3.62409e-07
| 0.453 | -4.02291e-07
| 0.45 | -4.53553e-07
| 0.447 | -4.99578e-07
| 0.444 | -5.48928e-07
| 0.441 | -6.0873e-07
| 0.438 | -6.64522e-07
| 0.435 | -7.21015e-07
| 0.432 | -7.69111e-07
| 0.429 | -8.31589e-07
| 0.426 | -8.97017e-07
| 0.423 | -9.60566e-07
| 0.42 | -1.0206e-06
| 0.417 | -1.079e-06
| 0.414 | -1.15321e-06
| 0.411 | -1.23203e-06
| 0.408 | -1.30179e-06
| 0.405 | -1.38329e-06
| 0.402 | -1.45206e-06
| 0.399 | -1.53067e-06
| 0.396 | -1.74096e-06
| 0.393 | -2.46462e-06
| 0.39 | -2.54392e-06
| 0.387 | -2.8617e-06
| 0.384 | -3.09712e-06
| 0.381 | -3.33994e-06
| 0.378 | -3.59345e-06
| 0.375 | -3.84207e-06
| 0.372 | -4.11322e-06
| 0.369 | -4.37999e-06
| 0.366 | -4.66559e-06
| 0.363 | -4.96622e-06
| 0.36 | -5.2666e-06
| 0.357 | -5.57599e-06
| 0.354 | -5.88028e-06
| 0.351 | -6.17907e-06
| 0.348 | -6.48573e-06
| 0.345 | -6.792e-06
| 0.342 | -7.07012e-06
| 0.339 | -7.33838e-06
| 0.336 | -7.58775e-06
| 0.333 | -7.82215e-06
| 0.33 | -8.04259e-06
| 0.327 | -8.21996e-06
| 0.324 | -8.35181e-06
| 0.321 | -8.46019e-06
| 0.318 | -8.52982e-06
| 0.315 | -8.56819e-06
| 0.312 | -8.57971e-06
| 0.309 | -8.56687e-06
| 0.306 | -8.50337e-06
| 0.303 | -8.42313e-06
| 0.3 | -8.31969e-06
| 0.297 | -8.19203e-06
| 0.294 | -8.04313e-06
| 0.291 | -7.87792e-06
| 0.288 | -7.71175e-06
| 0.285 | -7.53383e-06
| 0.282 | -7.35933e-06
| 0.279 | -7.17218e-06
| 0.276 | -6.98356e-06
| 0.273 | -6.78635e-06
| 0.27 | -6.6036e-06
| 0.267 | -6.43643e-06
| 0.264 | -6.27959e-06
| 0.261 | -6.12493e-06
| 0.258 | -5.9763e-06
| 0.255 | -5.83395e-06
| 0.252 | -5.71036e-06
| 0.249 | -5.58519e-06
| 0.246 | -5.47487e-06
| 0.243 | -5.37211e-06
| 0.24 | -5.26968e-06
| 0.237 | -5.18278e-06
| 0.234 | -5.10596e-06
| 0.231 | -5.01277e-06
| 0.228 | -4.94075e-06
| 0.225 | -4.86249e-06
| 0.222 | -4.79413e-06
| 0.219 | -4.74436e-06
| 0.216 | -4.697e-06
| 0.213 | -4.65249e-06
| 0.21 | -4.60645e-06
| 0.207 | -4.55719e-06
| 0.204 | -4.52037e-06
| 0.201 | -4.4906e-06
| 0.198 | -4.46118e-06
| 0.195 | -4.43381e-06
| 0.192 | -4.39696e-06
| 0.189 | -4.38382e-06
| 0.186 | -4.37519e-06
| 0.183 | -4.35154e-06
| 0.18 | -4.33643e-06
| 0.177 | -4.32312e-06
| 0.174 | -4.30967e-06
| 0.171 | -4.3026e-06
| 0.168 | -4.29294e-06
| 0.165 | -4.28526e-06
| 0.162 | -4.27815e-06
| 0.159 | -4.27827e-06
| 0.156 | -4.27349e-06
| 0.153 | -4.26594e-06
| 0.15 | -4.27214e-06
| 0.147 | -4.26726e-06
| 0.144 | -4.26675e-06
| 0.141 | -4.26627e-06
| 0.138 | -4.26899e-06
| 0.135 | -4.27085e-06
| 0.132 | -4.28034e-06
| 0.129 | -4.28895e-06
| 0.126 | -4.27851e-06
| 0.123 | -4.28978e-06
| 0.12 | -4.30196e-06
| 0.117 | -4.3236e-06
| 0.114 | -4.32824e-06
| 0.111 | -4.34137e-06
| 0.108 | -4.34495e-06
| 0.105 | -4.35344e-06
| 0.102 | -4.35758e-06
| 0.099 | -4.37451e-06
| 0.096 | -4.38042e-06
| 0.093 | -4.39649e-06
| 0.09 | -4.4039e-06
| 0.087 | -4.41237e-06
| 0.084 | -4.42601e-06
| 0.081 | -4.44812e-06
| 0.078 | -4.46881e-06
| 0.075 | -4.47295e-06
| 0.072 | -4.49131e-06
| 0.069 | -4.50242e-06
| 0.066 | -4.5257e-06
| 0.063 | -4.53561e-06
| 0.06 | -4.54449e-06
| 0.057 | -4.56726e-06
| 0.054 | -4.58748e-06
| 0.051 | -4.60973e-06
| 0.048 | -4.62375e-06
| 0.045 | -4.63957e-06
| 0.042 | -4.6494e-06
| 0.039 | -4.67202e-06
| 0.036 | -4.68801e-06
| 0.033 | -4.71667e-06
| 0.03 | -4.72587e-06
| 0.027 | -4.73684e-06
| 0.024 | -4.75456e-06
| 0.021 | -4.78562e-06
| 0.018 | -4.80955e-06
| 0.015 | -4.82255e-06
| 0.012 | -4.83975e-06
| 0.009 | -4.87177e-06
| 0.006 | -4.89732e-06
| 0.003 | -4.91363e-06

## Sheet3
5mV/s | E/V | A/I
| 0.003 | -4.74152e-06
| 0.006 | 1.68738e-06
| 0.009 | 5.44365e-06
| 0.012 | 7.68265e-06
| 0.015 | 9.04913e-06
| 0.018 | 9.89817e-06
| 0.021 | 1.04548e-05
| 0.024 | 1.08372e-05
| 0.027 | 1.1095e-05
| 0.03 | 1.12835e-05
| 0.033 | 1.14226e-05
| 0.036 | 1.15406e-05
| 0.039 | 1.16259e-05
| 0.042 | 1.169e-05
| 0.045 | 1.17394e-05
| 0.048 | 1.17961e-05
| 0.051 | 1.18328e-05
| 0.054 | 1.18653e-05
| 0.057 | 1.19011e-05
| 0.06 | 1.19278e-05
| 0.063 | 1.19466e-05
| 0.066 | 1.19565e-05
| 0.069 | 1.19694e-05
| 0.072 | 1.199e-05
| 0.075 | 1.19957e-05
| 0.078 | 1.20004e-05
| 0.081 | 1.20164e-05
| 0.084 | 1.20207e-05
| 0.087 | 1.20251e-05
| 0.09 | 1.20178e-05
| 0.093 | 1.20143e-05
| 0.096 | 1.20165e-05
| 0.099 | 1.2017e-05
| 0.102 | 1.20025e-05
| 0.105 | 1.19967e-05
| 0.108 | 1.19995e-05
| 0.111 | 1.19958e-05
| 0.114 | 1.19845e-05
| 0.117 | 1.19768e-05
| 0.12 | 1.19669e-05
| 0.123 | 1.19618e-05
| 0.126 | 1.19619e-05
| 0.129 | 1.19417e-05
| 0.132 | 1.19374e-05
| 0.135 | 1.19317e-05
| 0.138 | 1.19212e-05
| 0.141 | 1.19114e-05
| 0.144 | 1.18989e-05
| 0.147 | 1.18929e-05
| 0.15 | 1.18802e-05
| 0.153 | 1.18715e-05
| 0.156 | 1.18684e-05
| 0.159 | 1.18556e-05
| 0.162 | 1.18457e-05
| 0.165 | 1.18484e-05
| 0.168 | 1.18333e-05
| 0.171 | 1.18342e-05
| 0.174 | 1.18249e-05
| 0.177 | 1.18206e-05
| 0.18 | 1.18188e-05
| 0.183 | 1.18139e-05
| 0.186 | 1.1809e-05
| 0.189 | 1.18107e-05
| 0.192 | 1.18156e-05
| 0.195 | 1.18197e-05
| 0.198 | 1.18219e-05
| 0.201 | 1.18322e-05
| 0.204 | 1.18519e-05
| 0.207 | 1.18623e-05
| 0.21 | 1.18816e-05
| 0.213 | 1.19015e-05
| 0.216 | 1.19167e-05
| 0.219 | 1.19511e-05
| 0.222 | 1.19874e-05
| 0.225 | 1.20214e-05
| 0.228 | 1.20736e-05
| 0.231 | 1.21229e-05
| 0.234 | 1.21775e-05
| 0.237 | 1.22414e-05
| 0.24 | 1.23209e-05
| 0.243 | 1.24003e-05
| 0.246 | 1.24912e-05
| 0.249 | 1.26011e-05
| 0.252 | 1.27157e-05
| 0.255 | 1.28511e-05
| 0.258 | 1.29834e-05
| 0.261 | 1.31445e-05
| 0.264 | 1.33072e-05
| 0.267 | 1.34891e-05
| 0.27 | 1.36902e-05
| 0.273 | 1.39167e-05
| 0.276 | 1.41523e-05
| 0.279 | 1.44098e-05
| 0.282 | 1.46933e-05
| 0.285 | 1.4985e-05
| 0.288 | 1.5309e-05
| 0.291 | 1.56514e-05
| 0.294 | 1.60101e-05
| 0.297 | 1.63854e-05
| 0.3 | 1.67819e-05
| 0.303 | 1.72074e-05
| 0.306 | 1.76465e-05
| 0.309 | 1.80941e-05
| 0.312 | 1.85471e-05
| 0.315 | 1.90031e-05
| 0.318 | 1.94754e-05
| 0.321 | 1.99539e-05
| 0.324 | 2.04207e-05
| 0.327 | 2.08673e-05
| 0.33 | 2.13133e-05
| 0.333 | 2.17364e-05
| 0.336 | 2.2131e-05
| 0.339 | 2.2498e-05
| 0.342 | 2.28128e-05
| 0.345 | 2.31e-05
| 0.348 | 2.33259e-05
| 0.351 | 2.35027e-05
| 0.354 | 2.36117e-05
| 0.357 | 2.36783e-05
| 0.36 | 2.36841e-05
| 0.363 | 2.3609e-05
| 0.366 | 2.34982e-05
| 0.369 | 2.33121e-05
| 0.372 | 2.30764e-05
| 0.375 | 2.27844e-05
| 0.378 | 2.24563e-05
| 0.381 | 2.20821e-05
| 0.384 | 2.16824e-05
| 0.387 | 2.12574e-05
| 0.39 | 2.08083e-05
| 0.393 | 2.03599e-05
| 0.396 | 1.99088e-05
| 0.399 | 1.94574e-05
| 0.402 | 1.90082e-05
| 0.405 | 1.8576e-05
| 0.408 | 1.81568e-05
| 0.411 | 1.77491e-05
| 0.414 | 1.73752e-05
| 0.417 | 1.70142e-05
| 0.42 | 1.66776e-05
| 0.423 | 1.63439e-05
| 0.426 | 1.60375e-05
| 0.429 | 1.57611e-05
| 0.432 | 1.54942e-05
| 0.435 | 1.5238e-05
| 0.438 | 1.50056e-05
| 0.441 | 1.47952e-05
| 0.444 | 1.45982e-05
| 0.447 | 1.44031e-05
| 0.45 | 1.42199e-05
| 0.453 | 1.40568e-05
| 0.456 | 1.39008e-05
| 0.459 | 1.37601e-05
| 0.462 | 1.36286e-05
| 0.465 | 1.35031e-05
| 0.468 | 1.3385e-05
| 0.471 | 1.32758e-05
| 0.474 | 1.31675e-05
| 0.477 | 1.30733e-05
| 0.48 | 1.29775e-05
| 0.483 | 1.28961e-05
| 0.486 | 1.28038e-05
| 0.489 | 1.27279e-05
| 0.492 | 1.2654e-05
| 0.495 | 1.25798e-05
| 0.498 | 1.25206e-05
| 0.501 | 1.24547e-05
| 0.504 | 1.24046e-05
| 0.507 | 1.23402e-05
| 0.51 | 1.22968e-05
| 0.513 | 1.22459e-05
| 0.516 | 1.22023e-05
| 0.519 | 1.21624e-05
| 0.522 | 1.21188e-05
| 0.525 | 1.20898e-05
| 0.528 | 1.20496e-05
| 0.531 | 1.20199e-05
| 0.534 | 1.20002e-05
| 0.537 | 1.19699e-05
| 0.54 | 1.19561e-05
| 0.543 | 1.19355e-05
| 0.546 | 1.19221e-05
| 0.549 | 1.19198e-05
| 0.552 | 1.19149e-05
| 0.555 | 1.19125e-05
| 0.558 | 1.19126e-05
| 0.561 | 1.19136e-05
| 0.564 | 1.19212e-05
| 0.567 | 1.19398e-05
| 0.57 | 1.19525e-05
| 0.573 | 1.1972e-05
| 0.576 | 1.19979e-05
| 0.579 | 1.20269e-05
| 0.582 | 1.20598e-05
| 0.585 | 1.20858e-05
| 0.588 | 1.21326e-05
| 0.591 | 1.21626e-05
| 0.594 | 1.22007e-05
| 0.597 | 1.22464e-05
| 0.6 | 1.22899e-05
| 0.597 | 3.81687e-06
| 0.594 | 2.28031e-07
| 0.591 | -1.37732e-06
| 0.588 | -2.16134e-06
| 0.585 | -2.58301e-06
| 0.582 | -2.87088e-06
| 0.579 | -3.08078e-06
| 0.576 | -3.25413e-06
| 0.573 | -3.42075e-06
| 0.57 | -3.55981e-06
| 0.567 | -3.69462e-06
| 0.564 | -3.82719e-06
| 0.561 | -3.94526e-06
| 0.558 | -4.06733e-06
| 0.555 | -4.18345e-06
| 0.552 | -4.30029e-06
| 0.549 | -4.40219e-06
| 0.546 | -4.51981e-06
| 0.543 | -4.61387e-06
| 0.54 | -4.71708e-06
| 0.537 | -4.81949e-06
| 0.534 | -4.91416e-06
| 0.531 | -5.00847e-06
| 0.528 | -5.10044e-06
| 0.525 | -5.19979e-06
| 0.522 | -5.29261e-06
| 0.519 | -5.38158e-06
| 0.516 | -5.46988e-06
| 0.513 | -5.55939e-06
| 0.51 | -5.65129e-06
| 0.507 | -5.74826e-06
| 0.504 | -5.83442e-06
| 0.501 | -5.92706e-06
| 0.498 | -6.01159e-06
| 0.495 | -6.09518e-06
| 0.492 | -6.18214e-06
| 0.489 | -6.26535e-06
| 0.486 | -6.35029e-06
| 0.483 | -6.44614e-06
| 0.48 | -6.52658e-06
| 0.477 | -6.6045e-06
| 0.474 | -6.69013e-06
| 0.471 | -6.77754e-06
| 0.468 | -6.87046e-06
| 0.465 | -6.96263e-06
| 0.462 | -7.05761e-06
| 0.459 | -7.15296e-06
| 0.456 | -7.25e-06
| 0.453 | -7.3601e-06
| 0.45 | -7.4674e-06
| 0.447 | -7.57287e-06
| 0.444 | -7.68022e-06
| 0.441 | -7.81646e-06
| 0.438 | -7.94413e-06
| 0.435 | -8.07751e-06
| 0.432 | -8.22539e-06
| 0.429 | -8.38172e-06
| 0.426 | -8.55479e-06
| 0.423 | -8.72888e-06
| 0.42 | -8.91257e-06
| 0.417 | -9.13784e-06
| 0.414 | -9.34614e-06
| 0.411 | -9.58279e-06
| 0.408 | -9.84108e-06
| 0.405 | -1.01143e-05
| 0.402 | -1.04138e-05
| 0.399 | -1.07229e-05
| 0.396 | -1.10569e-05
| 0.393 | -1.14186e-05
| 0.39 | -1.18031e-05
| 0.387 | -1.22014e-05
| 0.384 | -1.26296e-05
| 0.381 | -1.30743e-05
| 0.378 | -1.35719e-05
| 0.375 | -1.40534e-05
| 0.372 | -1.4577e-05
| 0.369 | -1.51088e-05
| 0.366 | -1.56535e-05
| 0.363 | -1.62227e-05
| 0.36 | -1.68026e-05
| 0.357 | -1.73754e-05
| 0.354 | -1.79576e-05
| 0.351 | -1.85322e-05
| 0.348 | -1.90969e-05
| 0.345 | -1.96592e-05
| 0.342 | -2.01962e-05
| 0.339 | -2.07027e-05
| 0.336 | -2.11745e-05
| 0.333 | -2.16911e-05
| 0.33 | -2.20509e-05
| 0.327 | -2.23853e-05
| 0.324 | -2.26823e-05
| 0.321 | -2.29177e-05
| 0.318 | -2.30928e-05
| 0.315 | -2.32047e-05
| 0.312 | -2.32433e-05
| 0.309 | -2.32207e-05
| 0.306 | -2.31375e-05
| 0.303 | -2.29832e-05
| 0.3 | -2.27838e-05
| 0.297 | -2.25384e-05
| 0.294 | -2.22412e-05
| 0.291 | -2.18953e-05
| 0.288 | -2.15475e-05
| 0.285 | -2.11728e-05
| 0.282 | -2.07746e-05
| 0.279 | -2.03615e-05
| 0.276 | -1.99504e-05
| 0.273 | -1.95521e-05
| 0.27 | -1.9162e-05
| 0.267 | -1.87746e-05
| 0.264 | -1.84013e-05
| 0.261 | -1.80644e-05
| 0.258 | -1.77442e-05
| 0.255 | -1.74257e-05
| 0.252 | -1.7133e-05
| 0.249 | -1.68695e-05
| 0.246 | -1.66201e-05
| 0.243 | -1.63888e-05
| 0.24 | -1.61645e-05
| 0.237 | -1.59633e-05
| 0.234 | -1.57862e-05
| 0.231 | -1.56214e-05
| 0.228 | -1.54679e-05
| 0.225 | -1.53248e-05
| 0.222 | -1.51956e-05
| 0.219 | -1.50765e-05
| 0.216 | -1.49666e-05
| 0.213 | -1.48714e-05
| 0.21 | -1.47897e-05
| 0.207 | -1.47003e-05
| 0.204 | -1.46302e-05
| 0.201 | -1.45657e-05
| 0.198 | -1.45098e-05
| 0.195 | -1.44587e-05
| 0.192 | -1.44169e-05
| 0.189 | -1.43808e-05
| 0.186 | -1.43463e-05
| 0.183 | -1.4316e-05
| 0.18 | -1.42949e-05
| 0.177 | -1.42727e-05
| 0.174 | -1.42561e-05
| 0.171 | -1.42349e-05
| 0.168 | -1.42297e-05
| 0.165 | -1.4225e-05
| 0.162 | -1.42331e-05
| 0.159 | -1.42311e-05
| 0.156 | -1.42283e-05
| 0.153 | -1.42339e-05
| 0.15 | -1.42408e-05
| 0.147 | -1.42465e-05
| 0.144 | -1.42643e-05
| 0.141 | -1.42775e-05
| 0.138 | -1.42974e-05
| 0.135 | -1.43068e-05
| 0.132 | -1.43301e-05
| 0.129 | -1.43506e-05
| 0.126 | -1.43679e-05
| 0.123 | -1.43742e-05
| 0.12 | -1.44027e-05
| 0.117 | -1.44369e-05
| 0.114 | -1.44563e-05
| 0.111 | -1.44804e-05
| 0.108 | -1.45149e-05
| 0.105 | -1.45488e-05
| 0.102 | -1.4576e-05
| 0.099 | -1.46024e-05
| 0.096 | -1.46387e-05
| 0.093 | -1.46764e-05
| 0.09 | -1.4723e-05
| 0.087 | -1.47445e-05
| 0.084 | -1.47809e-05
| 0.081 | -1.48129e-05
| 0.078 | -1.4856e-05
| 0.075 | -1.4891e-05
| 0.072 | -1.49282e-05
| 0.069 | -1.49755e-05
| 0.066 | -1.50197e-05
| 0.063 | -1.50613e-05
| 0.06 | -1.50988e-05
| 0.057 | -1.51432e-05
| 0.054 | -1.51827e-05
| 0.051 | -1.52248e-05
| 0.048 | -1.52737e-05
| 0.045 | -1.53239e-05
| 0.042 | -1.53774e-05
| 0.039 | -1.54212e-05
| 0.036 | -1.5474e-05
| 0.033 | -1.55281e-05
| 0.03 | -1.55674e-05
| 0.027 | -1.56165e-05
| 0.024 | -1.56653e-05
| 0.021 | -1.57289e-05
| 0.018 | -1.57816e-05
| 0.015 | -1.58339e-05
| 0.012 | -1.58954e-05
| 0.009 | -1.59559e-05
| 0.006 | -1.60218e-05
| 0.003 | -1.6088e-05

## Sheet4
10mV/s | E/V | A/I
| 0.003 | -1.81626e-05
| 0.006 | -7.56094e-06
| 0.009 | 3.84218e-07
| 0.012 | 6.35646e-06
| 0.015 | 1.08713e-05
| 0.018 | 1.43048e-05
| 0.021 | 1.69192e-05
| 0.024 | 1.8932e-05
| 0.027 | 2.04775e-05
| 0.03 | 2.16687e-05
| 0.033 | 2.25992e-05
| 0.036 | 2.33343e-05
| 0.039 | 2.39013e-05
| 0.042 | 2.43624e-05
| 0.045 | 2.47146e-05
| 0.048 | 2.50013e-05
| 0.051 | 2.52301e-05
| 0.054 | 2.54111e-05
| 0.057 | 2.55661e-05
| 0.06 | 2.56829e-05
| 0.063 | 2.57828e-05
| 0.066 | 2.58639e-05
| 0.069 | 2.59374e-05
| 0.072 | 2.59905e-05
| 0.075 | 2.60299e-05
| 0.078 | 2.60641e-05
| 0.081 | 2.60969e-05
| 0.084 | 2.61234e-05
| 0.087 | 2.61348e-05
| 0.09 | 2.61508e-05
| 0.093 | 2.61606e-05
| 0.096 | 2.61608e-05
| 0.099 | 2.61635e-05
| 0.102 | 2.61518e-05
| 0.105 | 2.61512e-05
| 0.108 | 2.61452e-05
| 0.111 | 2.61352e-05
| 0.114 | 2.61187e-05
| 0.117 | 2.61007e-05
| 0.12 | 2.60934e-05
| 0.123 | 2.6077e-05
| 0.126 | 2.60465e-05
| 0.129 | 2.60337e-05
| 0.132 | 2.602e-05
| 0.135 | 2.60081e-05
| 0.138 | 2.60028e-05
| 0.141 | 2.59894e-05
| 0.144 | 2.59596e-05
| 0.147 | 2.59301e-05
| 0.15 | 2.5906e-05
| 0.153 | 2.58863e-05
| 0.156 | 2.58647e-05
| 0.159 | 2.58306e-05
| 0.162 | 2.58041e-05
| 0.165 | 2.57882e-05
| 0.168 | 2.57673e-05
| 0.171 | 2.5743e-05
| 0.174 | 2.57166e-05
| 0.177 | 2.57033e-05
| 0.18 | 2.56946e-05
| 0.183 | 2.56913e-05
| 0.186 | 2.56893e-05
| 0.189 | 2.56933e-05
| 0.192 | 2.56938e-05
| 0.195 | 2.57016e-05
| 0.198 | 2.57069e-05
| 0.201 | 2.57279e-05
| 0.204 | 2.57507e-05
| 0.207 | 2.57639e-05
| 0.21 | 2.58065e-05
| 0.213 | 2.58505e-05
| 0.216 | 2.59109e-05
| 0.219 | 2.59723e-05
| 0.222 | 2.60561e-05
| 0.225 | 2.61424e-05
| 0.228 | 2.62617e-05
| 0.231 | 2.63769e-05
| 0.234 | 2.65108e-05
| 0.237 | 2.66867e-05
| 0.24 | 2.68734e-05
| 0.243 | 2.70723e-05
| 0.246 | 2.72959e-05
| 0.249 | 2.75569e-05
| 0.252 | 2.78374e-05
| 0.255 | 2.81573e-05
| 0.258 | 2.84972e-05
| 0.261 | 2.88671e-05
| 0.264 | 2.92833e-05
| 0.267 | 2.97262e-05
| 0.27 | 3.02026e-05
| 0.273 | 3.07252e-05
| 0.276 | 3.12846e-05
| 0.279 | 3.18773e-05
| 0.282 | 3.25039e-05
| 0.285 | 3.31745e-05
| 0.288 | 3.38863e-05
| 0.291 | 3.46483e-05
| 0.294 | 3.54143e-05
| 0.297 | 3.62259e-05
| 0.3 | 3.70598e-05
| 0.303 | 3.79232e-05
| 0.306 | 3.88021e-05
| 0.309 | 3.97038e-05
| 0.312 | 4.06071e-05
| 0.315 | 4.15316e-05
| 0.318 | 4.24276e-05
| 0.321 | 4.33359e-05
| 0.324 | 4.4223e-05
| 0.327 | 4.50608e-05
| 0.33 | 4.58785e-05
| 0.333 | 4.6646e-05
| 0.336 | 4.73667e-05
| 0.339 | 4.80109e-05
| 0.342 | 4.85771e-05
| 0.345 | 4.90888e-05
| 0.348 | 4.95096e-05
| 0.351 | 4.98146e-05
| 0.354 | 5.00264e-05
| 0.357 | 5.01389e-05
| 0.36 | 5.01228e-05
| 0.363 | 4.99882e-05
| 0.366 | 4.97356e-05
| 0.369 | 4.93628e-05
| 0.372 | 4.888e-05
| 0.375 | 4.82915e-05
| 0.378 | 4.75933e-05
| 0.381 | 4.68117e-05
| 0.384 | 4.59543e-05
| 0.387 | 4.50383e-05
| 0.39 | 4.40678e-05
| 0.393 | 4.307e-05
| 0.396 | 4.20492e-05
| 0.399 | 4.10294e-05
| 0.402 | 4.00229e-05
| 0.405 | 3.90424e-05
| 0.408 | 3.80749e-05
| 0.411 | 3.71598e-05
| 0.414 | 3.62884e-05
| 0.417 | 3.54657e-05
| 0.42 | 3.4703e-05
| 0.423 | 3.39754e-05
| 0.426 | 3.32877e-05
| 0.429 | 3.26604e-05
| 0.432 | 3.20706e-05
| 0.435 | 3.15345e-05
| 0.438 | 3.10315e-05
| 0.441 | 3.05719e-05
| 0.444 | 3.01413e-05
| 0.447 | 2.97402e-05
| 0.45 | 2.93624e-05
| 0.453 | 2.90288e-05
| 0.456 | 2.87227e-05
| 0.459 | 2.84223e-05
| 0.462 | 2.81608e-05
| 0.465 | 2.79029e-05
| 0.468 | 2.7662e-05
| 0.471 | 2.74354e-05
| 0.474 | 2.72346e-05
| 0.477 | 2.70281e-05
| 0.48 | 2.68451e-05
| 0.483 | 2.66711e-05
| 0.486 | 2.64915e-05
| 0.489 | 2.63389e-05
| 0.492 | 2.61966e-05
| 0.495 | 2.60453e-05
| 0.498 | 2.59067e-05
| 0.501 | 2.57691e-05
| 0.504 | 2.56385e-05
| 0.507 | 2.55103e-05
| 0.51 | 2.54015e-05
| 0.513 | 2.52871e-05
| 0.516 | 2.51838e-05
| 0.519 | 2.5089e-05
| 0.522 | 2.49876e-05
| 0.525 | 2.49045e-05
| 0.528 | 2.4814e-05
| 0.531 | 2.4735e-05
| 0.534 | 2.46621e-05
| 0.537 | 2.45908e-05
| 0.54 | 2.45262e-05
| 0.543 | 2.44729e-05
| 0.546 | 2.44148e-05
| 0.549 | 2.43678e-05
| 0.552 | 2.43348e-05
| 0.555 | 2.42972e-05
| 0.558 | 2.42609e-05
| 0.561 | 2.42312e-05
| 0.564 | 2.4202e-05
| 0.567 | 2.41821e-05
| 0.57 | 2.41694e-05
| 0.573 | 2.4167e-05
| 0.576 | 2.41631e-05
| 0.579 | 2.41543e-05
| 0.582 | 2.41611e-05
| 0.585 | 2.41725e-05
| 0.588 | 2.41725e-05
| 0.591 | 2.41754e-05
| 0.594 | 2.41789e-05
| 0.597 | 2.4197e-05
| 0.6 | 2.42034e-05
| 0.597 | 1.18684e-05
| 0.594 | 4.11241e-06
| 0.591 | -8.29405e-07
| 0.588 | -4.03371e-06
| 0.585 | -6.1627e-06
| 0.582 | -7.59998e-06
| 0.579 | -8.59735e-06
| 0.576 | -9.31084e-06
| 0.573 | -9.8383e-06
| 0.57 | -1.0264e-05
| 0.567 | -1.06093e-05
| 0.564 | -1.09029e-05
| 0.561 | -1.11483e-05
| 0.558 | -1.13785e-05
| 0.555 | -1.15705e-05
| 0.552 | -1.17664e-05
| 0.549 | -1.19511e-05
| 0.546 | -1.21372e-05
| 0.543 | -1.22995e-05
| 0.54 | -1.24667e-05
| 0.537 | -1.26333e-05
| 0.534 | -1.2786e-05
| 0.531 | -1.29303e-05
| 0.528 | -1.30903e-05
| 0.525 | -1.3242e-05
| 0.522 | -1.33948e-05
| 0.519 | -1.35372e-05
| 0.516 | -1.36835e-05
| 0.513 | -1.38243e-05
| 0.51 | -1.3978e-05
| 0.507 | -1.41253e-05
| 0.504 | -1.42686e-05
| 0.501 | -1.44226e-05
| 0.498 | -1.45635e-05
| 0.495 | -1.46969e-05
| 0.492 | -1.48554e-05
| 0.489 | -1.50019e-05
| 0.486 | -1.51542e-05
| 0.483 | -1.52964e-05
| 0.48 | -1.54505e-05
| 0.477 | -1.55967e-05
| 0.474 | -1.57469e-05
| 0.471 | -1.59004e-05
| 0.468 | -1.60527e-05
| 0.465 | -1.62011e-05
| 0.462 | -1.63489e-05
| 0.459 | -1.64986e-05
| 0.456 | -1.66499e-05
| 0.453 | -1.68145e-05
| 0.45 | -1.6975e-05
| 0.447 | -1.71328e-05
| 0.444 | -1.72977e-05
| 0.441 | -1.74931e-05
| 0.438 | -1.76711e-05
| 0.435 | -1.78499e-05
| 0.432 | -1.80511e-05
| 0.429 | -1.82593e-05
| 0.426 | -1.84933e-05
| 0.423 | -1.87084e-05
| 0.42 | -1.8962e-05
| 0.417 | -1.92463e-05
| 0.414 | -1.9528e-05
| 0.411 | -1.98307e-05
| 0.408 | -2.01542e-05
| 0.405 | -2.0504e-05
| 0.402 | -2.08657e-05
| 0.399 | -2.12592e-05
| 0.396 | -2.16766e-05
| 0.393 | -2.21283e-05
| 0.39 | -2.26139e-05
| 0.387 | -2.31357e-05
| 0.384 | -2.3692e-05
| 0.381 | -2.42804e-05
| 0.378 | -2.49147e-05
| 0.375 | -2.55781e-05
| 0.372 | -2.62853e-05
| 0.369 | -2.7035e-05
| 0.366 | -2.78187e-05
| 0.363 | -2.86458e-05
| 0.36 | -2.95056e-05
| 0.357 | -3.04089e-05
| 0.354 | -3.13477e-05
| 0.351 | -3.23085e-05
| 0.348 | -3.32983e-05
| 0.345 | -3.43161e-05
| 0.342 | -3.53692e-05
| 0.339 | -3.64123e-05
| 0.336 | -3.74728e-05
| 0.333 | -3.85386e-05
| 0.33 | -3.96128e-05
| 0.327 | -4.06533e-05
| 0.324 | -4.16895e-05
| 0.321 | -4.26919e-05
| 0.318 | -4.36608e-05
| 0.315 | -4.45815e-05
| 0.312 | -4.54643e-05
| 0.309 | -4.6273e-05
| 0.306 | -4.70118e-05
| 0.303 | -4.76769e-05
| 0.3 | -4.82475e-05
| 0.297 | -4.8715e-05
| 0.294 | -4.90893e-05
| 0.291 | -4.9361e-05
| 0.288 | -4.95246e-05
| 0.285 | -4.95699e-05
| 0.282 | -4.94764e-05
| 0.279 | -4.92681e-05
| 0.276 | -4.89561e-05
| 0.273 | -4.85294e-05
| 0.27 | -4.80121e-05
| 0.267 | -4.73838e-05
| 0.264 | -4.66829e-05
| 0.261 | -4.59103e-05
| 0.258 | -4.50863e-05
| 0.255 | -4.42154e-05
| 0.252 | -4.33128e-05
| 0.249 | -4.24204e-05
| 0.246 | -4.15221e-05
| 0.243 | -4.06273e-05
| 0.24 | -3.97659e-05
| 0.237 | -3.89231e-05
| 0.234 | -3.81298e-05
| 0.231 | -3.73801e-05
| 0.228 | -3.66845e-05
| 0.225 | -3.60418e-05
| 0.222 | -3.54299e-05
| 0.219 | -3.48678e-05
| 0.216 | -3.43545e-05
| 0.213 | -3.38848e-05
| 0.21 | -3.34501e-05
| 0.207 | -3.30536e-05
| 0.204 | -3.26934e-05
| 0.201 | -3.23685e-05
| 0.198 | -3.20673e-05
| 0.195 | -3.17968e-05
| 0.192 | -3.15601e-05
| 0.189 | -3.13461e-05
| 0.186 | -3.11621e-05
| 0.183 | -3.09863e-05
| 0.18 | -3.08255e-05
| 0.177 | -3.06871e-05
| 0.174 | -3.05772e-05
| 0.171 | -3.04727e-05
| 0.168 | -3.03833e-05
| 0.165 | -3.0311e-05
| 0.162 | -3.02662e-05
| 0.159 | -3.02013e-05
| 0.156 | -3.01557e-05
| 0.153 | -3.01254e-05
| 0.15 | -3.00942e-05
| 0.147 | -3.00746e-05
| 0.144 | -3.00626e-05
| 0.141 | -3.00438e-05
| 0.138 | -3.00459e-05
| 0.135 | -3.00528e-05
| 0.132 | -3.00562e-05
| 0.129 | -3.00708e-05
| 0.126 | -3.00886e-05
| 0.123 | -3.01058e-05
| 0.12 | -3.01328e-05
| 0.117 | -3.01642e-05
| 0.114 | -3.01931e-05
| 0.111 | -3.02253e-05
| 0.108 | -3.02689e-05
| 0.105 | -3.03182e-05
| 0.102 | -3.03535e-05
| 0.099 | -3.03981e-05
| 0.096 | -3.04514e-05
| 0.093 | -3.04995e-05
| 0.09 | -3.05422e-05
| 0.087 | -3.05991e-05
| 0.084 | -3.06581e-05
| 0.081 | -3.07085e-05
| 0.078 | -3.07801e-05
| 0.075 | -3.08307e-05
| 0.072 | -3.09019e-05
| 0.069 | -3.09593e-05
| 0.066 | -3.10239e-05
| 0.063 | -3.10888e-05
| 0.06 | -3.11577e-05
| 0.057 | -3.12209e-05
| 0.054 | -3.12987e-05
| 0.051 | -3.13632e-05
| 0.048 | -3.14349e-05
| 0.045 | -3.15052e-05
| 0.042 | -3.15795e-05
| 0.039 | -3.16582e-05
| 0.036 | -3.17432e-05
| 0.033 | -3.18335e-05
| 0.03 | -3.1904e-05
| 0.027 | -3.1983e-05
| 0.024 | -3.2055e-05
| 0.021 | -3.21411e-05
| 0.018 | -3.22195e-05
| 0.015 | -3.23025e-05
| 0.012 | -3.23822e-05
| 0.009 | -3.24809e-05
| 0.006 | -3.25819e-05
| 0.003 | -3.26667e-05

## Sheet5
15mV/s | E/V | A/I
| 0.003 | -3.34995e-05
| 0.006 | -2.07636e-05
| 0.009 | -1.03255e-05
| 0.012 | -1.73573e-06
| 0.015 | 5.37237e-06
| 0.018 | 1.12759e-05
| 0.021 | 1.61922e-05
| 0.024 | 2.02874e-05
| 0.027 | 2.36808e-05
| 0.03 | 2.65007e-05
| 0.033 | 2.88505e-05
| 0.036 | 3.08322e-05
| 0.039 | 3.24699e-05
| 0.042 | 3.38322e-05
| 0.045 | 3.49792e-05
| 0.048 | 3.59479e-05
| 0.051 | 3.67621e-05
| 0.054 | 3.74386e-05
| 0.057 | 3.80124e-05
| 0.06 | 3.84865e-05
| 0.063 | 3.88926e-05
| 0.066 | 3.92352e-05
| 0.069 | 3.95304e-05
| 0.072 | 3.97778e-05
| 0.075 | 3.99769e-05
| 0.078 | 4.01429e-05
| 0.081 | 4.02905e-05
| 0.084 | 4.04087e-05
| 0.087 | 4.05107e-05
| 0.09 | 4.05905e-05
| 0.093 | 4.06542e-05
| 0.096 | 4.07041e-05
| 0.099 | 4.07531e-05
| 0.102 | 4.07745e-05
| 0.105 | 4.07964e-05
| 0.108 | 4.0816e-05
| 0.111 | 4.08134e-05
| 0.114 | 4.08109e-05
| 0.117 | 4.08026e-05
| 0.12 | 4.0794e-05
| 0.123 | 4.07843e-05
| 0.126 | 4.07709e-05
| 0.129 | 4.07485e-05
| 0.132 | 4.07237e-05
| 0.135 | 4.07047e-05
| 0.138 | 4.06719e-05
| 0.141 | 4.06467e-05
| 0.144 | 4.06178e-05
| 0.147 | 4.05884e-05
| 0.15 | 4.05588e-05
| 0.153 | 4.05296e-05
| 0.156 | 4.04936e-05
| 0.159 | 4.04435e-05
| 0.162 | 4.04064e-05
| 0.165 | 4.04002e-05
| 0.168 | 4.03691e-05
| 0.171 | 4.03352e-05
| 0.174 | 4.03047e-05
| 0.177 | 4.02753e-05
| 0.18 | 4.02416e-05
| 0.183 | 4.02106e-05
| 0.186 | 4.01832e-05
| 0.189 | 4.01746e-05
| 0.192 | 4.01632e-05
| 0.195 | 4.0147e-05
| 0.198 | 4.0154e-05
| 0.201 | 4.01592e-05
| 0.204 | 4.01839e-05
| 0.207 | 4.02062e-05
| 0.21 | 4.023e-05
| 0.213 | 4.02785e-05
| 0.216 | 4.03433e-05
| 0.219 | 4.04182e-05
| 0.222 | 4.04938e-05
| 0.225 | 4.05903e-05
| 0.228 | 4.07101e-05
| 0.231 | 4.08435e-05
| 0.234 | 4.10073e-05
| 0.237 | 4.11915e-05
| 0.24 | 4.13981e-05
| 0.243 | 4.16271e-05
| 0.246 | 4.18743e-05
| 0.249 | 4.21713e-05
| 0.252 | 4.25091e-05
| 0.255 | 4.28819e-05
| 0.258 | 4.32851e-05
| 0.261 | 4.37244e-05
| 0.264 | 4.42065e-05
| 0.267 | 4.47494e-05
| 0.27 | 4.53199e-05
| 0.273 | 4.59591e-05
| 0.276 | 4.66425e-05
| 0.279 | 4.73623e-05
| 0.282 | 4.81298e-05
| 0.285 | 4.89424e-05
| 0.288 | 4.98202e-05
| 0.291 | 5.07567e-05
| 0.294 | 5.17225e-05
| 0.297 | 5.27309e-05
| 0.3 | 5.377e-05
| 0.303 | 5.48541e-05
| 0.306 | 5.59518e-05
| 0.309 | 5.71076e-05
| 0.312 | 5.82829e-05
| 0.315 | 5.94579e-05
| 0.318 | 6.06464e-05
| 0.321 | 6.18418e-05
| 0.324 | 6.30164e-05
| 0.327 | 6.41831e-05
| 0.33 | 6.5327e-05
| 0.333 | 6.64413e-05
| 0.336 | 6.75067e-05
| 0.339 | 6.85278e-05
| 0.342 | 6.94675e-05
| 0.345 | 7.03436e-05
| 0.348 | 7.1133e-05
| 0.351 | 7.18324e-05
| 0.354 | 7.24157e-05
| 0.357 | 7.29035e-05
| 0.36 | 7.32532e-05
| 0.363 | 7.34587e-05
| 0.366 | 7.3528e-05
| 0.369 | 7.34602e-05
| 0.372 | 7.32448e-05
| 0.375 | 7.28755e-05
| 0.378 | 7.23486e-05
| 0.381 | 7.16784e-05
| 0.384 | 7.08602e-05
| 0.387 | 6.99102e-05
| 0.39 | 6.88458e-05
| 0.393 | 6.76912e-05
| 0.396 | 6.64371e-05
| 0.399 | 6.51008e-05
| 0.402 | 6.37207e-05
| 0.405 | 6.23113e-05
| 0.408 | 6.09019e-05
| 0.411 | 5.94998e-05
| 0.414 | 5.80969e-05
| 0.417 | 5.67371e-05
| 0.42 | 5.54402e-05
| 0.423 | 5.41947e-05
| 0.426 | 5.29985e-05
| 0.429 | 5.18882e-05
| 0.432 | 5.08346e-05
| 0.435 | 4.98321e-05
| 0.438 | 4.89056e-05
| 0.441 | 4.80465e-05
| 0.444 | 4.72685e-05
| 0.447 | 4.65423e-05
| 0.45 | 4.58694e-05
| 0.453 | 4.52352e-05
| 0.456 | 4.46522e-05
| 0.459 | 4.41256e-05
| 0.462 | 4.36356e-05
| 0.465 | 4.31811e-05
| 0.468 | 4.2755e-05
| 0.471 | 4.23515e-05
| 0.474 | 4.19745e-05
| 0.477 | 4.16353e-05
| 0.48 | 4.13191e-05
| 0.483 | 4.1013e-05
| 0.486 | 4.07161e-05
| 0.489 | 4.04576e-05
| 0.492 | 4.01974e-05
| 0.495 | 3.9945e-05
| 0.498 | 3.97134e-05
| 0.501 | 3.94945e-05
| 0.504 | 3.92749e-05
| 0.507 | 3.90713e-05
| 0.51 | 3.88744e-05
| 0.513 | 3.86877e-05
| 0.516 | 3.85053e-05
| 0.519 | 3.83272e-05
| 0.522 | 3.81616e-05
| 0.525 | 3.8009e-05
| 0.528 | 3.78603e-05
| 0.531 | 3.77091e-05
| 0.534 | 3.75699e-05
| 0.537 | 3.74419e-05
| 0.54 | 3.73225e-05
| 0.543 | 3.72057e-05
| 0.546 | 3.70763e-05
| 0.549 | 3.69807e-05
| 0.552 | 3.6878e-05
| 0.555 | 3.67728e-05
| 0.558 | 3.66836e-05
| 0.561 | 3.65965e-05
| 0.564 | 3.65032e-05
| 0.567 | 3.64425e-05
| 0.57 | 3.63643e-05
| 0.573 | 3.63078e-05
| 0.576 | 3.62495e-05
| 0.579 | 3.619e-05
| 0.582 | 3.61429e-05
| 0.585 | 3.6094e-05
| 0.588 | 3.60513e-05
| 0.591 | 3.60153e-05
| 0.594 | 3.59797e-05
| 0.597 | 3.59433e-05
| 0.6 | 3.59057e-05
| 0.597 | 2.15479e-05
| 0.594 | 1.108e-05
| 0.591 | 3.38489e-06
| 0.588 | -2.32622e-06
| 0.585 | -6.59978e-06
| 0.582 | -9.79369e-06
| 0.579 | -1.22358e-05
| 0.576 | -1.40872e-05
| 0.573 | -1.55467e-05
| 0.57 | -1.6694e-05
| 0.567 | -1.7591e-05
| 0.564 | -1.83268e-05
| 0.561 | -1.89292e-05
| 0.558 | -1.94456e-05
| 0.555 | -1.98863e-05
| 0.552 | -2.02614e-05
| 0.549 | -2.06003e-05
| 0.546 | -2.09103e-05
| 0.543 | -2.11778e-05
| 0.54 | -2.14301e-05
| 0.537 | -2.16738e-05
| 0.534 | -2.19105e-05
| 0.531 | -2.21332e-05
| 0.528 | -2.23369e-05
| 0.525 | -2.25344e-05
| 0.522 | -2.27408e-05
| 0.519 | -2.29358e-05
| 0.516 | -2.31279e-05
| 0.513 | -2.33198e-05
| 0.51 | -2.35029e-05
| 0.507 | -2.36933e-05
| 0.504 | -2.38801e-05
| 0.501 | -2.40669e-05
| 0.498 | -2.42485e-05
| 0.495 | -2.4437e-05
| 0.492 | -2.46205e-05
| 0.489 | -2.48046e-05
| 0.486 | -2.50102e-05
| 0.483 | -2.51867e-05
| 0.48 | -2.53777e-05
| 0.477 | -2.55613e-05
| 0.474 | -2.5749e-05
| 0.471 | -2.59319e-05
| 0.468 | -2.61243e-05
| 0.465 | -2.6321e-05
| 0.462 | -2.65134e-05
| 0.459 | -2.67102e-05
| 0.456 | -2.69106e-05
| 0.453 | -2.7106e-05
| 0.45 | -2.73112e-05
| 0.447 | -2.75211e-05
| 0.444 | -2.77407e-05
| 0.441 | -2.79692e-05
| 0.438 | -2.81839e-05
| 0.435 | -2.84069e-05
| 0.432 | -2.86416e-05
| 0.429 | -2.89012e-05
| 0.426 | -2.91659e-05
| 0.423 | -2.94337e-05
| 0.42 | -2.97099e-05
| 0.417 | -3.0032e-05
| 0.414 | -3.03448e-05
| 0.411 | -3.06921e-05
| 0.408 | -3.10544e-05
| 0.405 | -3.14518e-05
| 0.402 | -3.18562e-05
| 0.399 | -3.22851e-05
| 0.396 | -3.27531e-05
| 0.393 | -3.32575e-05
| 0.39 | -3.37947e-05
| 0.387 | -3.4373e-05
| 0.384 | -3.49739e-05
| 0.381 | -3.563e-05
| 0.378 | -3.63224e-05
| 0.375 | -3.70683e-05
| 0.372 | -3.78647e-05
| 0.369 | -3.87017e-05
| 0.366 | -3.95874e-05
| 0.363 | -4.0512e-05
| 0.36 | -4.15023e-05
| 0.357 | -4.2535e-05
| 0.354 | -4.36223e-05
| 0.351 | -4.47418e-05
| 0.348 | -4.59068e-05
| 0.345 | -4.71269e-05
| 0.342 | -4.83758e-05
| 0.339 | -4.96468e-05
| 0.336 | -5.09419e-05
| 0.333 | -5.22903e-05
| 0.33 | -5.36538e-05
| 0.327 | -5.50223e-05
| 0.324 | -5.64072e-05
| 0.321 | -5.77857e-05
| 0.318 | -5.91503e-05
| 0.315 | -6.05051e-05
| 0.312 | -6.18316e-05
| 0.309 | -6.3129e-05
| 0.306 | -6.43801e-05
| 0.303 | -6.55818e-05
| 0.3 | -6.67177e-05
| 0.297 | -6.77895e-05
| 0.294 | -6.87694e-05
| 0.291 | -6.96576e-05
| 0.288 | -7.04578e-05
| 0.285 | -7.11436e-05
| 0.282 | -7.1715e-05
| 0.279 | -7.2144e-05
| 0.276 | -7.24393e-05
| 0.273 | -7.25912e-05
| 0.27 | -7.26118e-05
| 0.267 | -7.24865e-05
| 0.264 | -7.22131e-05
| 0.261 | -7.17991e-05
| 0.258 | -7.12353e-05
| 0.255 | -7.05438e-05
| 0.252 | -6.97524e-05
| 0.249 | -6.88405e-05
| 0.246 | -6.78406e-05
| 0.243 | -6.67596e-05
| 0.24 | -6.56175e-05
| 0.237 | -6.44509e-05
| 0.234 | -6.32608e-05
| 0.231 | -6.20581e-05
| 0.228 | -6.08585e-05
| 0.225 | -5.97e-05
| 0.222 | -5.85709e-05
| 0.219 | -5.749e-05
| 0.216 | -5.64581e-05
| 0.213 | -5.54788e-05
| 0.21 | -5.45536e-05
| 0.207 | -5.3689e-05
| 0.204 | -5.28906e-05
| 0.201 | -5.21591e-05
| 0.198 | -5.1467e-05
| 0.195 | -5.083e-05
| 0.192 | -5.02666e-05
| 0.189 | -4.97632e-05
| 0.186 | -4.93083e-05
| 0.183 | -4.88697e-05
| 0.18 | -4.8492e-05
| 0.177 | -4.81653e-05
| 0.174 | -4.78529e-05
| 0.171 | -4.75854e-05
| 0.168 | -4.73493e-05
| 0.165 | -4.71341e-05
| 0.162 | -4.69419e-05
| 0.159 | -4.67826e-05
| 0.156 | -4.66459e-05
| 0.153 | -4.6518e-05
| 0.15 | -4.64389e-05
| 0.147 | -4.63495e-05
| 0.144 | -4.6269e-05
| 0.141 | -4.62074e-05
| 0.138 | -4.61605e-05
| 0.135 | -4.61229e-05
| 0.132 | -4.61109e-05
| 0.129 | -4.60976e-05
| 0.126 | -4.60875e-05
| 0.123 | -4.60896e-05
| 0.12 | -4.60988e-05
| 0.117 | -4.6125e-05
| 0.114 | -4.61597e-05
| 0.111 | -4.61948e-05
| 0.108 | -4.62287e-05
| 0.105 | -4.62717e-05
| 0.102 | -4.63207e-05
| 0.099 | -4.63878e-05
| 0.096 | -4.64399e-05
| 0.093 | -4.64957e-05
| 0.09 | -4.65574e-05
| 0.087 | -4.66186e-05
| 0.084 | -4.66841e-05
| 0.081 | -4.67694e-05
| 0.078 | -4.68415e-05
| 0.075 | -4.69202e-05
| 0.072 | -4.70032e-05
| 0.069 | -4.70899e-05
| 0.066 | -4.71735e-05
| 0.063 | -4.72516e-05
| 0.06 | -4.73394e-05
| 0.057 | -4.74351e-05
| 0.054 | -4.75325e-05
| 0.051 | -4.76319e-05
| 0.048 | -4.77247e-05
| 0.045 | -4.78163e-05
| 0.042 | -4.79016e-05
| 0.039 | -4.80004e-05
| 0.036 | -4.80883e-05
| 0.033 | -4.8197e-05
| 0.03 | -4.8305e-05
| 0.027 | -4.83985e-05
| 0.024 | -4.85078e-05
| 0.021 | -4.86044e-05
| 0.018 | -4.87037e-05
| 0.015 | -4.88229e-05
| 0.012 | -4.8939e-05
| 0.009 | -4.90587e-05
| 0.006 | -4.91797e-05
| 0.003 | -4.92956e-05

## Sheet6
25mV/s | E/V | A/I
| 0.003 | -6.49701e-05
| 0.006 | -5.03744e-05
| 0.009 | -3.74699e-05
| 0.012 | -2.60521e-05
| 0.015 | -1.59173e-05
| 0.018 | -6.88579e-06
| 0.021 | 1.15019e-06
| 0.024 | 8.32019e-06
| 0.027 | 1.47269e-05
| 0.03 | 2.04352e-05
| 0.033 | 2.55546e-05
| 0.036 | 3.01569e-05
| 0.039 | 3.42517e-05
| 0.042 | 3.79408e-05
| 0.045 | 4.12518e-05
| 0.048 | 4.42189e-05
| 0.051 | 4.68898e-05
| 0.054 | 4.92915e-05
| 0.057 | 5.14216e-05
| 0.06 | 5.33401e-05
| 0.063 | 5.50482e-05
| 0.066 | 5.65746e-05
| 0.069 | 5.79366e-05
| 0.072 | 5.91697e-05
| 0.075 | 6.02515e-05
| 0.078 | 6.12216e-05
| 0.081 | 6.2107e-05
| 0.084 | 6.28697e-05
| 0.087 | 6.35559e-05
| 0.09 | 6.41914e-05
| 0.093 | 6.4744e-05
| 0.096 | 6.52133e-05
| 0.099 | 6.5656e-05
| 0.102 | 6.6047e-05
| 0.105 | 6.63658e-05
| 0.108 | 6.66629e-05
| 0.111 | 6.69416e-05
| 0.114 | 6.71655e-05
| 0.117 | 6.73402e-05
| 0.12 | 6.7529e-05
| 0.123 | 6.76874e-05
| 0.126 | 6.77855e-05
| 0.129 | 6.78979e-05
| 0.132 | 6.80155e-05
| 0.135 | 6.80671e-05
| 0.138 | 6.81129e-05
| 0.141 | 6.81852e-05
| 0.144 | 6.82108e-05
| 0.147 | 6.82175e-05
| 0.15 | 6.82367e-05
| 0.153 | 6.82556e-05
| 0.156 | 6.82334e-05
| 0.159 | 6.82315e-05
| 0.162 | 6.82369e-05
| 0.165 | 6.82089e-05
| 0.168 | 6.81681e-05
| 0.171 | 6.81655e-05
| 0.174 | 6.8138e-05
| 0.177 | 6.80639e-05
| 0.18 | 6.8043e-05
| 0.183 | 6.80333e-05
| 0.186 | 6.79707e-05
| 0.189 | 6.79422e-05
| 0.192 | 6.79399e-05
| 0.195 | 6.7899e-05
| 0.198 | 6.7851e-05
| 0.201 | 6.78707e-05
| 0.204 | 6.78632e-05
| 0.207 | 6.78331e-05
| 0.21 | 6.78403e-05
| 0.213 | 6.78866e-05
| 0.216 | 6.79017e-05
| 0.219 | 6.79271e-05
| 0.222 | 6.80179e-05
| 0.225 | 6.80805e-05
| 0.228 | 6.81486e-05
| 0.231 | 6.82718e-05
| 0.234 | 6.84243e-05
| 0.237 | 6.85382e-05
| 0.24 | 6.87264e-05
| 0.243 | 6.89603e-05
| 0.246 | 6.91871e-05
| 0.249 | 6.94562e-05
| 0.252 | 6.9802e-05
| 0.255 | 7.01843e-05
| 0.258 | 7.05565e-05
| 0.261 | 7.10073e-05
| 0.264 | 7.15417e-05
| 0.267 | 7.20723e-05
| 0.27 | 7.26607e-05
| 0.273 | 7.33787e-05
| 0.276 | 7.41066e-05
| 0.279 | 7.486e-05
| 0.282 | 7.57248e-05
| 0.285 | 7.66786e-05
| 0.288 | 7.76202e-05
| 0.291 | 7.86953e-05
| 0.294 | 7.98335e-05
| 0.297 | 8.09977e-05
| 0.3 | 8.22084e-05
| 0.303 | 8.35346e-05
| 0.306 | 8.48789e-05
| 0.309 | 8.62428e-05
| 0.312 | 8.77028e-05
| 0.315 | 8.92022e-05
| 0.318 | 9.06962e-05
| 0.321 | 9.22432e-05
| 0.324 | 9.38417e-05
| 0.327 | 9.5408e-05
| 0.33 | 9.69694e-05
| 0.333 | 9.85931e-05
| 0.336 | 0.000100163
| 0.339 | 0.000101674
| 0.342 | 0.000103222
| 0.345 | 0.000104722
| 0.348 | 0.000106106
| 0.351 | 0.000107472
| 0.354 | 0.000108782
| 0.357 | 0.000109956
| 0.36 | 0.000111049
| 0.363 | 0.000112066
| 0.366 | 0.000112917
| 0.369 | 0.000113646
| 0.372 | 0.00011427
| 0.375 | 0.000114685
| 0.378 | 0.000114928
| 0.381 | 0.000115069
| 0.384 | 0.000114983
| 0.387 | 0.000114697
| 0.39 | 0.000114259
| 0.393 | 0.000113637
| 0.396 | 0.000112783
| 0.399 | 0.000111783
| 0.402 | 0.00011061
| 0.405 | 0.000109241
| 0.408 | 0.000107763
| 0.411 | 0.000106182
| 0.414 | 0.000104449
| 0.417 | 0.000102617
| 0.42 | 0.00010079
| 0.423 | 9.88676e-05
| 0.426 | 9.6888e-05
| 0.429 | 9.49706e-05
| 0.432 | 9.30791e-05
| 0.435 | 9.1164e-05
| 0.438 | 8.93209e-05
| 0.441 | 8.75678e-05
| 0.444 | 8.58469e-05
| 0.447 | 8.421e-05
| 0.45 | 8.26731e-05
| 0.453 | 8.11952e-05
| 0.456 | 7.9793e-05
| 0.459 | 7.85059e-05
| 0.462 | 7.72785e-05
| 0.465 | 7.61379e-05
| 0.468 | 7.50719e-05
| 0.471 | 7.40646e-05
| 0.474 | 7.31102e-05
| 0.477 | 7.22567e-05
| 0.48 | 7.14348e-05
| 0.483 | 7.06666e-05
| 0.486 | 6.99631e-05
| 0.489 | 6.92894e-05
| 0.492 | 6.86566e-05
| 0.495 | 6.80752e-05
| 0.498 | 6.7529e-05
| 0.501 | 6.69843e-05
| 0.504 | 6.64996e-05
| 0.507 | 6.60375e-05
| 0.51 | 6.55882e-05
| 0.513 | 6.51786e-05
| 0.516 | 6.47693e-05
| 0.519 | 6.43786e-05
| 0.522 | 6.40029e-05
| 0.525 | 6.3668e-05
| 0.528 | 6.33315e-05
| 0.531 | 6.2994e-05
| 0.534 | 6.27028e-05
| 0.537 | 6.24002e-05
| 0.54 | 6.20978e-05
| 0.543 | 6.18401e-05
| 0.546 | 6.15605e-05
| 0.549 | 6.12974e-05
| 0.552 | 6.10522e-05
| 0.555 | 6.08148e-05
| 0.558 | 6.0571e-05
| 0.561 | 6.03651e-05
| 0.564 | 6.0139e-05
| 0.567 | 5.99335e-05
| 0.57 | 5.97291e-05
| 0.573 | 5.95392e-05
| 0.576 | 5.93523e-05
| 0.579 | 5.91837e-05
| 0.582 | 5.90008e-05
| 0.585 | 5.88315e-05
| 0.588 | 5.86889e-05
| 0.591 | 5.85252e-05
| 0.594 | 5.83678e-05
| 0.597 | 5.82298e-05
| 0.6 | 5.80902e-05
| 0.597 | 4.21496e-05
| 0.594 | 2.90517e-05
| 0.591 | 1.81864e-05
| 0.588 | 9.1336e-06
| 0.585 | 1.57434e-06
| 0.582 | -4.77483e-06
| 0.579 | -1.00887e-05
| 0.576 | -1.45638e-05
| 0.573 | -1.83445e-05
| 0.57 | -2.15545e-05
| 0.567 | -2.42752e-05
| 0.564 | -2.65989e-05
| 0.561 | -2.85799e-05
| 0.558 | -3.02775e-05
| 0.555 | -3.1752e-05
| 0.552 | -3.30251e-05
| 0.549 | -3.41454e-05
| 0.546 | -3.51367e-05
| 0.543 | -3.59806e-05
| 0.54 | -3.67525e-05
| 0.537 | -3.74375e-05
| 0.534 | -3.80464e-05
| 0.531 | -3.86032e-05
| 0.528 | -3.91152e-05
| 0.525 | -3.95766e-05
| 0.522 | -4.00151e-05
| 0.519 | -4.04185e-05
| 0.516 | -4.07921e-05
| 0.513 | -4.1153e-05
| 0.51 | -4.1487e-05
| 0.507 | -4.18234e-05
| 0.504 | -4.2123e-05
| 0.501 | -4.24287e-05
| 0.498 | -4.27271e-05
| 0.495 | -4.3006e-05
| 0.492 | -4.32914e-05
| 0.489 | -4.35763e-05
| 0.486 | -4.38486e-05
| 0.483 | -4.41157e-05
| 0.48 | -4.43936e-05
| 0.477 | -4.46581e-05
| 0.474 | -4.49308e-05
| 0.471 | -4.52061e-05
| 0.468 | -4.54722e-05
| 0.465 | -4.57302e-05
| 0.462 | -4.60181e-05
| 0.459 | -4.6285e-05
| 0.456 | -4.65395e-05
| 0.453 | -4.68338e-05
| 0.45 | -4.71061e-05
| 0.447 | -4.73635e-05
| 0.444 | -4.76557e-05
| 0.441 | -4.79537e-05
| 0.438 | -4.82427e-05
| 0.435 | -4.85205e-05
| 0.432 | -4.8829e-05
| 0.429 | -4.91419e-05
| 0.426 | -4.94465e-05
| 0.423 | -4.97737e-05
| 0.42 | -5.01182e-05
| 0.417 | -5.04733e-05
| 0.414 | -5.0844e-05
| 0.411 | -5.1233e-05
| 0.408 | -5.16121e-05
| 0.405 | -5.20372e-05
| 0.402 | -5.2499e-05
| 0.399 | -5.29511e-05
| 0.396 | -5.34641e-05
| 0.393 | -5.39962e-05
| 0.39 | -5.45624e-05
| 0.387 | -5.51462e-05
| 0.384 | -5.57928e-05
| 0.381 | -5.64813e-05
| 0.378 | -5.7191e-05
| 0.375 | -5.79751e-05
| 0.372 | -5.88027e-05
| 0.369 | -5.96597e-05
| 0.366 | -6.05865e-05
| 0.363 | -6.15764e-05
| 0.36 | -6.26025e-05
| 0.357 | -6.36989e-05
| 0.354 | -6.4885e-05
| 0.351 | -6.60953e-05
| 0.348 | -6.73523e-05
| 0.345 | -6.86989e-05
| 0.342 | -7.01156e-05
| 0.339 | -7.15385e-05
| 0.336 | -7.30511e-05
| 0.333 | -7.46323e-05
| 0.33 | -7.62366e-05
| 0.327 | -7.78699e-05
| 0.324 | -7.95869e-05
| 0.321 | -8.13272e-05
| 0.318 | -8.30606e-05
| 0.315 | -8.48512e-05
| 0.312 | -8.66883e-05
| 0.309 | -8.84767e-05
| 0.306 | -9.0281e-05
| 0.303 | -9.21326e-05
| 0.3 | -9.39484e-05
| 0.297 | -9.56826e-05
| 0.294 | -9.74782e-05
| 0.291 | -9.91968e-05
| 0.288 | -0.00010085
| 0.285 | -0.000102462
| 0.282 | -0.000104049
| 0.279 | -0.000105498
| 0.276 | -0.000106841
| 0.273 | -0.000108165
| 0.27 | -0.000109354
| 0.267 | -0.000110348
| 0.264 | -0.000111291
| 0.261 | -0.000112118
| 0.258 | -0.000112724
| 0.255 | -0.000113169
| 0.252 | -0.000113549
| 0.249 | -0.000113711
| 0.246 | -0.00011365
| 0.243 | -0.000113493
| 0.24 | -0.000113149
| 0.237 | -0.000112599
| 0.234 | -0.000111927
| 0.231 | -0.000111122
| 0.228 | -0.000110114
| 0.225 | -0.000109009
| 0.222 | -0.000107813
| 0.219 | -0.000106478
| 0.216 | -0.000105072
| 0.213 | -0.000103643
| 0.21 | -0.000102162
| 0.207 | -0.000100626
| 0.204 | -9.91228e-05
| 0.201 | -9.76575e-05
| 0.198 | -9.61716e-05
| 0.195 | -9.47388e-05
| 0.192 | -9.33755e-05
| 0.189 | -9.20398e-05
| 0.186 | -9.07706e-05
| 0.183 | -8.95765e-05
| 0.18 | -8.84574e-05
| 0.177 | -8.73776e-05
| 0.174 | -8.63946e-05
| 0.171 | -8.54804e-05
| 0.168 | -8.46142e-05
| 0.165 | -8.3829e-05
| 0.162 | -8.3142e-05
| 0.159 | -8.24723e-05
| 0.156 | -8.185e-05
| 0.153 | -8.13236e-05
| 0.15 | -8.08401e-05
| 0.147 | -8.03583e-05
| 0.144 | -7.9976e-05
| 0.141 | -7.96435e-05
| 0.138 | -7.92855e-05
| 0.135 | -7.90014e-05
| 0.132 | -7.87804e-05
| 0.129 | -7.85437e-05
| 0.126 | -7.83357e-05
| 0.123 | -7.81945e-05
| 0.12 | -7.80529e-05
| 0.117 | -7.79177e-05
| 0.114 | -7.78551e-05
| 0.111 | -7.77942e-05
| 0.108 | -7.77114e-05
| 0.105 | -7.76831e-05
| 0.102 | -7.76896e-05
| 0.099 | -7.76586e-05
| 0.096 | -7.76638e-05
| 0.093 | -7.77069e-05
| 0.09 | -7.77345e-05
| 0.087 | -7.77429e-05
| 0.084 | -7.78292e-05
| 0.081 | -7.78814e-05
| 0.078 | -7.79217e-05
| 0.075 | -7.80037e-05
| 0.072 | -7.80975e-05
| 0.069 | -7.81689e-05
| 0.066 | -7.82783e-05
| 0.063 | -7.83902e-05
| 0.06 | -7.84782e-05
| 0.057 | -7.86108e-05
| 0.054 | -7.87398e-05
| 0.051 | -7.88551e-05
| 0.048 | -7.8967e-05
| 0.045 | -7.91075e-05
| 0.042 | -7.92463e-05
| 0.039 | -7.93735e-05
| 0.036 | -7.95337e-05
| 0.033 | -7.97048e-05
| 0.03 | -7.98445e-05
| 0.027 | -8.00122e-05
| 0.024 | -8.01729e-05
| 0.021 | -8.03242e-05
| 0.018 | -8.05134e-05
| 0.015 | -8.06722e-05
| 0.012 | -8.08365e-05
| 0.009 | -8.10119e-05
| 0.006 | -8.11829e-05
| 0.003 | -8.1345e-05