## Sheet1
1mV/s | E/V | A/I
| 0.003 | -9.72294e-07
| 0.006 | -7.17815e-07
| 0.009 | -5.73289e-07
| 0.012 | -4.57442e-07
| 0.015 | -3.82038e-07
| 0.018 | -3.15023e-07
| 0.021 | -2.75581e-07
| 0.024 | -2.28105e-07
| 0.027 | -2.02415e-07
| 0.03 | -1.63972e-07
| 0.033 | -1.35201e-07
| 0.036 | -1.1787e-07
| 0.039 | -9.65926e-08
| 0.042 | -7.75708e-08
| 0.045 | -6.80578e-08
| 0.048 | -3.47968e-08
| 0.051 | -3.07453e-08
| 0.054 | -7.76302e-09
| 0.057 | 3.26527e-09
| 0.06 | 4.08914e-07
| 0.063 | 9.80621e-08
| 0.066 | 2.9945e-08
| 0.069 | 4.5119e-08
| 0.072 | 5.73095e-08
| 0.075 | 5.82561e-08
| 0.078 | 7.89115e-08
| 0.081 | 9.04523e-08
| 0.084 | 8.53224e-08
| 0.087 | 9.22342e-08
| 0.09 | 1.01033e-07
| 0.093 | 1.14605e-07
| 0.096 | 1.17409e-07
| 0.099 | 1.26539e-07
| 0.102 | 1.32829e-07
| 0.105 | 1.28634e-07
| 0.108 | 1.45334e-07
| 0.111 | 1.39538e-07
| 0.114 | 1.60165e-07
| 0.117 | 1.54425e-07
| 0.12 | 1.709e-07
| 0.123 | 1.72993e-07
| 0.126 | 1.72375e-07
| 0.129 | 1.75328e-07
| 0.132 | 1.83038e-07
| 0.135 | 1.77328e-07
| 0.138 | 1.8185e-07
| 0.141 | 1.89451e-07
| 0.144 | 1.99778e-07
| 0.147 | 2.10911e-07
| 0.15 | 2.06523e-07
| 0.153 | 2.1546e-07
| 0.156 | 2.19533e-07
| 0.159 | 2.11963e-07
| 0.162 | 2.11077e-07
| 0.165 | 2.22547e-07
| 0.168 | 2.26285e-07
| 0.171 | 2.31933e-07
| 0.174 | 2.33826e-07
| 0.177 | 2.3007e-07
| 0.18 | 2.49357e-07
| 0.183 | 2.57247e-07
| 0.186 | 2.54666e-07
| 0.189 | 2.45616e-07
| 0.192 | 2.62488e-07
| 0.195 | 2.66264e-07
| 0.198 | 2.60409e-07
| 0.201 | 2.71203e-07
| 0.204 | 2.68401e-07
| 0.207 | 2.74391e-07
| 0.21 | 2.74283e-07
| 0.213 | 2.78019e-07
| 0.216 | 2.94385e-07
| 0.219 | 2.79504e-07
| 0.222 | 2.88064e-07
| 0.225 | 2.97248e-07
| 0.228 | 2.91279e-07
| 0.231 | 2.96491e-07
| 0.234 | 3.02368e-07
| 0.237 | 2.93314e-07
| 0.24 | 3.11946e-07
| 0.243 | 3.0994e-07
| 0.246 | 3.02996e-07
| 0.249 | 3.09892e-07
| 0.252 | 3.1919e-07
| 0.255 | 3.30254e-07
| 0.258 | 3.31519e-07
| 0.261 | 3.46679e-07
| 0.264 | 3.39298e-07
| 0.267 | 3.40165e-07
| 0.27 | 3.50471e-07
| 0.273 | 3.44499e-07
| 0.276 | 3.57032e-07
| 0.279 | 3.60174e-07
| 0.282 | 3.65319e-07
| 0.285 | 3.62095e-07
| 0.288 | 3.76271e-07
| 0.291 | 3.74663e-07
| 0.294 | 3.90056e-07
| 0.297 | 3.86895e-07
| 0.3 | 4.19118e-07
| 0.303 | 4.33921e-07
| 0.306 | 4.43428e-07
| 0.309 | 4.66025e-07
| 0.312 | 4.85214e-07
| 0.315 | 4.91732e-07
| 0.318 | 5.2928e-07
| 0.321 | 5.54239e-07
| 0.324 | 5.67804e-07
| 0.327 | 5.89813e-07
| 0.33 | 6.08901e-07
| 0.333 | 6.22229e-07
| 0.336 | 6.38079e-07
| 0.339 | 6.50608e-07
| 0.342 | 6.74801e-07
| 0.345 | 7.45622e-07
| 0.348 | 9.25576e-07
| 0.351 | 1.44762e-06
| 0.354 | 1.99158e-06
| 0.357 | 2.46787e-06
| 0.36 | 3.16288e-06
| 0.363 | 3.3148e-06
| 0.366 | 3.35322e-06
| 0.369 | 3.37432e-06
| 0.372 | 3.38812e-06
| 0.375 | 3.38396e-06
| 0.378 | 3.36898e-06
| 0.381 | 3.37183e-06
| 0.384 | 3.32815e-06
| 0.387 | 3.29959e-06
| 0.39 | 3.26485e-06
| 0.393 | 3.22632e-06
| 0.396 | 3.17595e-06
| 0.399 | 3.13563e-06
| 0.402 | 3.07821e-06
| 0.405 | 3.0287e-06
| 0.408 | 2.98632e-06
| 0.411 | 2.96003e-06
| 0.414 | 2.9117e-06
| 0.417 | 2.86285e-06
| 0.42 | 2.82805e-06
| 0.423 | 2.793e-06
| 0.426 | 2.75304e-06
| 0.429 | 2.7351e-06
| 0.432 | 2.70351e-06
| 0.435 | 2.68758e-06
| 0.438 | 2.66411e-06
| 0.441 | 2.62944e-06
| 0.444 | 2.63603e-06
| 0.447 | 2.62618e-06
| 0.45 | 2.61771e-06
| 0.453 | 2.63114e-06
| 0.456 | 2.60621e-06
| 0.459 | 2.62748e-06
| 0.462 | 2.65439e-06
| 0.465 | 2.67317e-06
| 0.468 | 2.7053e-06
| 0.471 | 2.75613e-06
| 0.474 | 2.80084e-06
| 0.477 | 2.87018e-06
| 0.48 | 2.9246e-06
| 0.483 | 2.97936e-06
| 0.486 | 3.05254e-06
| 0.489 | 3.12825e-06
| 0.492 | 3.20724e-06
| 0.495 | 3.2811e-06
| 0.498 | 3.35107e-06
| 0.501 | 3.42972e-06
| 0.504 | 3.51092e-06
| 0.507 | 3.59652e-06
| 0.51 | 3.67288e-06
| 0.513 | 3.7518e-06
| 0.516 | 3.8277e-06
| 0.519 | 3.88781e-06
| 0.522 | 3.96423e-06
| 0.525 | 4.03622e-06
| 0.528 | 4.10331e-06
| 0.531 | 4.1729e-06
| 0.534 | 4.23758e-06
| 0.537 | 4.29063e-06
| 0.54 | 4.35367e-06
| 0.543 | 4.41957e-06
| 0.546 | 4.48942e-06
| 0.549 | 4.54871e-06
| 0.552 | 4.60335e-06
| 0.555 | 4.66013e-06
| 0.558 | 4.72383e-06
| 0.561 | 4.77336e-06
| 0.564 | 4.82925e-06
| 0.567 | 4.88092e-06
| 0.57 | 4.94191e-06
| 0.573 | 4.99966e-06
| 0.576 | 5.0551e-06
| 0.579 | 5.11314e-06
| 0.582 | 5.16144e-06
| 0.585 | 5.21899e-06
| 0.588 | 5.26166e-06
| 0.591 | 5.31842e-06
| 0.594 | 5.36191e-06
| 0.597 | 5.40803e-06
| 0.6 | 5.45957e-06
| 0.597 | 5.00303e-06
| 0.594 | 4.74551e-06
| 0.591 | 4.54783e-06
| 0.588 | 4.37971e-06
| 0.585 | 4.2364e-06
| 0.582 | 4.11358e-06
| 0.579 | 3.97892e-06
| 0.576 | 3.87125e-06
| 0.573 | 3.7544e-06
| 0.57 | 3.65312e-06
| 0.567 | 3.56143e-06
| 0.564 | 3.47035e-06
| 0.561 | 3.38e-06
| 0.558 | 3.2972e-06
| 0.555 | 3.21005e-06
| 0.552 | 3.12637e-06
| 0.549 | 3.05179e-06
| 0.546 | 2.98076e-06
| 0.543 | 2.90881e-06
| 0.54 | 2.84103e-06
| 0.537 | 2.75946e-06
| 0.534 | 2.69602e-06
| 0.531 | 2.63085e-06
| 0.528 | 2.56993e-06
| 0.525 | 2.51851e-06
| 0.522 | 2.45532e-06
| 0.519 | 2.38916e-06
| 0.516 | 2.32733e-06
| 0.513 | 2.26294e-06
| 0.51 | 2.20554e-06
| 0.507 | 2.1493e-06
| 0.504 | 2.09426e-06
| 0.501 | 2.02979e-06
| 0.498 | 1.96866e-06
| 0.495 | 1.90419e-06
| 0.492 | 1.8605e-06
| 0.489 | 1.78876e-06
| 0.486 | 1.74259e-06
| 0.483 | 1.68761e-06
| 0.48 | 1.63292e-06
| 0.477 | 1.58683e-06
| 0.474 | 1.51531e-06
| 0.471 | 1.46009e-06
| 0.468 | 1.41087e-06
| 0.465 | 1.36187e-06
| 0.462 | 1.29939e-06
| 0.459 | 1.2369e-06
| 0.456 | 1.18448e-06
| 0.453 | 1.12227e-06
| 0.45 | 1.0658e-06
| 0.447 | 1.01695e-06
| 0.444 | 9.56992e-07
| 0.441 | 9.01989e-07
| 0.438 | 8.32411e-07
| 0.435 | 7.63949e-07
| 0.432 | 7.03862e-07
| 0.429 | 6.3674e-07
| 0.426 | 5.69191e-07
| 0.423 | 5.0853e-07
| 0.42 | 4.30075e-07
| 0.417 | 3.56157e-07
| 0.414 | 2.8817e-07
| 0.411 | 1.9209e-07
| 0.408 | 1.0952e-07
| 0.405 | 3.08688e-07
| 0.402 | 2.69728e-07
| 0.399 | 2.24533e-07
| 0.396 | 1.7475e-07
| 0.393 | 1.19882e-07
| 0.39 | 7.48327e-08
| 0.387 | 2.07939e-09
| 0.384 | -4.41842e-08
| 0.381 | -1.02849e-07
| 0.378 | -1.73071e-07
| 0.375 | -2.41648e-07
| 0.372 | -3.06824e-07
| 0.369 | -3.69966e-07
| 0.366 | -4.30283e-07
| 0.363 | -4.90337e-07
| 0.36 | -5.40434e-07
| 0.357 | -5.80076e-07
| 0.354 | -6.23589e-07
| 0.351 | -6.71823e-07
| 0.348 | -7.05237e-07
| 0.345 | -7.47095e-07
| 0.342 | -7.71608e-07
| 0.339 | -7.96275e-07
| 0.336 | -8.17392e-07
| 0.333 | -8.4512e-07
| 0.33 | -8.6909e-07
| 0.327 | -8.97484e-07
| 0.324 | -9.09798e-07
| 0.321 | -9.35139e-07
| 0.318 | -9.36224e-07
| 0.315 | -9.57616e-07
| 0.312 | -9.68512e-07
| 0.309 | -9.74067e-07
| 0.306 | -9.82898e-07
| 0.303 | -9.77177e-07
| 0.3 | -9.9391e-07
| 0.297 | -9.91151e-07
| 0.294 | -9.95928e-07
| 0.291 | -9.90929e-07
| 0.288 | -9.91791e-07
| 0.285 | -9.81653e-07
| 0.282 | -9.72707e-07
| 0.279 | -9.66649e-07
| 0.276 | -9.59155e-07
| 0.273 | -9.61666e-07
| 0.27 | -9.41345e-07
| 0.267 | -9.47545e-07
| 0.264 | -9.31112e-07
| 0.261 | -9.24229e-07
| 0.258 | -9.1203e-07
| 0.255 | -9.08617e-07
| 0.252 | -9.01963e-07
| 0.249 | -8.94753e-07
| 0.246 | -8.87475e-07
| 0.243 | -8.91839e-07
| 0.24 | -8.77743e-07
| 0.237 | -8.80539e-07
| 0.234 | -8.61845e-07
| 0.231 | -8.54947e-07
| 0.228 | -8.51413e-07
| 0.225 | -8.43643e-07
| 0.222 | -8.43896e-07
| 0.219 | -8.26702e-07
| 0.216 | -8.24455e-07
| 0.213 | -8.20041e-07
| 0.21 | -8.19645e-07
| 0.207 | -8.221e-07
| 0.204 | -8.20167e-07
| 0.201 | -8.09982e-07
| 0.198 | -8.06594e-07
| 0.195 | -7.96347e-07
| 0.192 | -8.0256e-07
| 0.189 | -7.91844e-07
| 0.186 | -7.94312e-07
| 0.183 | -8.03706e-07
| 0.18 | -7.94829e-07
| 0.177 | -7.88981e-07
| 0.174 | -7.8909e-07
| 0.171 | -7.95196e-07
| 0.168 | -7.81073e-07
| 0.165 | -7.92736e-07
| 0.162 | -7.82e-07
| 0.159 | -7.75409e-07
| 0.156 | -7.68404e-07
| 0.153 | -7.75083e-07
| 0.15 | -7.71939e-07
| 0.147 | -7.64633e-07
| 0.144 | -7.63351e-07
| 0.141 | -7.71173e-07
| 0.138 | -7.6302e-07
| 0.135 | -7.61472e-07
| 0.132 | -7.5735e-07
| 0.129 | -7.68284e-07
| 0.126 | -7.64289e-07
| 0.123 | -7.6303e-07
| 0.12 | -7.61478e-07
| 0.117 | -7.57967e-07
| 0.114 | -7.66884e-07
| 0.111 | -7.52061e-07
| 0.108 | -7.48677e-07
| 0.105 | -7.53236e-07
| 0.102 | -7.57397e-07
| 0.099 | -7.51654e-07
| 0.096 | -7.53499e-07
| 0.093 | -7.44372e-07
| 0.09 | -7.41346e-07
| 0.087 | -7.54299e-07
| 0.084 | -7.46033e-07
| 0.081 | -7.48159e-07
| 0.078 | -7.53331e-07
| 0.075 | -7.48632e-07
| 0.072 | -7.58356e-07
| 0.069 | -7.46596e-07
| 0.066 | -7.66693e-07
| 0.063 | -7.57726e-07
| 0.06 | -7.62004e-07
| 0.057 | -7.79796e-07
| 0.054 | -7.79965e-07
| 0.051 | -7.73457e-07
| 0.048 | -7.96113e-07
| 0.045 | -8.17521e-07
| 0.042 | -8.2579e-07
| 0.039 | -8.32212e-07
| 0.036 | -8.49138e-07
| 0.033 | -8.67826e-07
| 0.03 | -8.84018e-07
| 0.027 | -9.13149e-07
| 0.024 | -9.32291e-07
| 0.021 | -9.67521e-07
| 0.018 | -9.95253e-07
| 0.015 | -1.02623e-06
| 0.012 | -1.06434e-06
| 0.009 | -1.10675e-06
| 0.006 | -1.16996e-06
| 0.003 | -1.21563e-06

## Sheet2
2mV/s | E/V | A/I
| 0 | -3.99921e-05
| 0.003 | -2.38214e-06
| 0.006 | 1.00917e-06
| 0.009 | 1.77868e-06
| 0.012 | 2.06386e-06
| 0.015 | 2.2228e-06
| 0.018 | 2.2939e-06
| 0.021 | 2.33999e-06
| 0.024 | 2.37676e-06
| 0.027 | 2.41084e-06
| 0.03 | 2.42422e-06
| 0.033 | 2.42533e-06
| 0.036 | 2.44258e-06
| 0.039 | 2.44524e-06
| 0.042 | 2.43937e-06
| 0.045 | 2.43883e-06
| 0.048 | 2.45046e-06
| 0.051 | 2.44964e-06
| 0.054 | 2.45458e-06
| 0.057 | 2.45072e-06
| 0.06 | 2.46073e-06
| 0.063 | 2.45411e-06
| 0.066 | 2.45443e-06
| 0.069 | 2.45436e-06
| 0.072 | 2.4419e-06
| 0.075 | 2.44675e-06
| 0.078 | 2.43274e-06
| 0.081 | 2.43177e-06
| 0.084 | 2.42851e-06
| 0.087 | 2.43032e-06
| 0.09 | 2.42516e-06
| 0.093 | 2.42692e-06
| 0.096 | 2.41559e-06
| 0.099 | 2.4143e-06
| 0.102 | 2.4085e-06
| 0.105 | 2.39985e-06
| 0.108 | 2.39911e-06
| 0.111 | 2.3871e-06
| 0.114 | 2.37893e-06
| 0.117 | 2.37822e-06
| 0.12 | 2.36267e-06
| 0.123 | 2.36577e-06
| 0.126 | 2.35663e-06
| 0.129 | 2.3637e-06
| 0.132 | 2.34348e-06
| 0.135 | 2.34995e-06
| 0.138 | 2.33699e-06
| 0.141 | 2.32766e-06
| 0.144 | 2.32916e-06
| 0.147 | 2.3199e-06
| 0.15 | 2.31686e-06
| 0.153 | 2.31359e-06
| 0.156 | 2.29981e-06
| 0.159 | 2.30426e-06
| 0.162 | 2.29566e-06
| 0.165 | 2.28711e-06
| 0.168 | 2.27848e-06
| 0.171 | 2.28126e-06
| 0.174 | 2.28467e-06
| 0.177 | 2.26404e-06
| 0.18 | 2.26603e-06
| 0.183 | 2.28001e-06
| 0.186 | 2.26995e-06
| 0.189 | 2.2705e-06
| 0.192 | 2.2799e-06
| 0.195 | 2.28312e-06
| 0.198 | 2.2721e-06
| 0.201 | 2.28527e-06
| 0.204 | 2.2952e-06
| 0.207 | 2.28782e-06
| 0.21 | 2.30163e-06
| 0.213 | 2.31572e-06
| 0.216 | 2.32019e-06
| 0.219 | 2.35238e-06
| 0.222 | 2.3763e-06
| 0.225 | 2.38334e-06
| 0.228 | 2.41908e-06
| 0.231 | 2.44981e-06
| 0.234 | 2.47372e-06
| 0.237 | 2.51254e-06
| 0.24 | 2.55121e-06
| 0.243 | 2.60472e-06
| 0.246 | 2.65995e-06
| 0.249 | 2.72576e-06
| 0.252 | 2.79867e-06
| 0.255 | 2.88391e-06
| 0.258 | 2.96759e-06
| 0.261 | 3.06799e-06
| 0.264 | 3.18194e-06
| 0.267 | 3.30955e-06
| 0.27 | 3.45096e-06
| 0.273 | 3.60923e-06
| 0.276 | 3.75836e-06
| 0.279 | 3.92458e-06
| 0.282 | 4.14303e-06
| 0.285 | 4.33868e-06
| 0.288 | 4.58348e-06
| 0.291 | 4.83231e-06
| 0.294 | 5.09481e-06
| 0.297 | 5.38889e-06
| 0.3 | 5.69598e-06
| 0.303 | 6.01281e-06
| 0.306 | 6.34054e-06
| 0.309 | 6.68888e-06
| 0.312 | 7.04584e-06
| 0.315 | 7.39293e-06
| 0.318 | 7.7644e-06
| 0.321 | 8.11087e-06
| 0.324 | 8.45888e-06
| 0.327 | 8.80113e-06
| 0.33 | 9.10352e-06
| 0.333 | 9.38746e-06
| 0.336 | 9.65183e-06
| 0.339 | 9.88616e-06
| 0.342 | 1.00736e-05
| 0.345 | 1.02384e-05
| 0.348 | 1.03558e-05
| 0.351 | 1.0414e-05
| 0.354 | 1.04089e-05
| 0.357 | 1.04034e-05
| 0.36 | 1.03359e-05
| 0.363 | 1.02228e-05
| 0.366 | 1.00946e-05
| 0.369 | 9.91162e-06
| 0.372 | 9.73813e-06
| 0.375 | 9.51342e-06
| 0.378 | 9.27568e-06
| 0.381 | 9.03673e-06
| 0.384 | 8.80278e-06
| 0.387 | 8.5488e-06
| 0.39 | 8.31405e-06
| 0.393 | 8.07301e-06
| 0.396 | 7.84428e-06
| 0.399 | 7.61349e-06
| 0.402 | 7.42292e-06
| 0.405 | 7.22554e-06
| 0.408 | 7.05134e-06
| 0.411 | 6.90404e-06
| 0.414 | 6.78439e-06
| 0.417 | 6.68132e-06
| 0.42 | 6.60742e-06
| 0.423 | 6.54463e-06
| 0.426 | 6.51354e-06
| 0.429 | 6.49921e-06
| 0.432 | 6.47829e-06
| 0.435 | 6.46036e-06
| 0.438 | 6.45734e-06
| 0.441 | 6.45692e-06
| 0.444 | 6.43995e-06
| 0.447 | 6.42989e-06
| 0.45 | 6.44646e-06
| 0.453 | 6.44967e-06
| 0.456 | 6.45981e-06
| 0.459 | 6.48652e-06
| 0.462 | 6.51593e-06
| 0.465 | 6.53514e-06
| 0.468 | 6.5928e-06
| 0.471 | 6.62917e-06
| 0.474 | 6.6968e-06
| 0.477 | 6.77711e-06
| 0.48 | 6.84965e-06
| 0.483 | 6.94924e-06
| 0.486 | 7.04829e-06
| 0.489 | 7.17862e-06
| 0.492 | 7.30417e-06
| 0.495 | 7.43118e-06
| 0.498 | 7.55568e-06
| 0.501 | 7.69692e-06
| 0.504 | 7.83999e-06
| 0.507 | 7.97502e-06
| 0.51 | 8.12861e-06
| 0.513 | 8.26349e-06
| 0.516 | 8.40017e-06
| 0.519 | 8.53178e-06
| 0.522 | 8.64553e-06
| 0.525 | 8.76992e-06
| 0.528 | 8.89242e-06
| 0.531 | 8.99783e-06
| 0.534 | 9.11538e-06
| 0.537 | 9.22306e-06
| 0.54 | 9.3357e-06
| 0.543 | 9.4395e-06
| 0.546 | 9.53746e-06
| 0.549 | 9.63452e-06
| 0.552 | 9.74194e-06
| 0.555 | 9.83132e-06
| 0.558 | 9.92667e-06
| 0.561 | 1.00343e-05
| 0.564 | 1.01249e-05
| 0.567 | 1.02194e-05
| 0.57 | 1.03115e-05
| 0.573 | 1.04092e-05
| 0.576 | 1.05046e-05
| 0.579 | 1.05991e-05
| 0.582 | 1.06671e-05
| 0.585 | 1.07428e-05
| 0.588 | 1.0823e-05
| 0.591 | 1.08902e-05
| 0.594 | 1.09645e-05
| 0.597 | 1.10211e-05
| 0.6 | 1.10808e-05
| 0.597 | 9.60234e-06
| 0.594 | 9.09357e-06
| 0.591 | 8.70896e-06
| 0.588 | 8.37979e-06
| 0.585 | 8.06587e-06
| 0.582 | 7.79839e-06
| 0.579 | 7.54282e-06
| 0.576 | 7.3013e-06
| 0.573 | 7.07627e-06
| 0.57 | 6.85851e-06
| 0.567 | 6.65517e-06
| 0.564 | 6.46723e-06
| 0.561 | 6.28409e-06
| 0.558 | 6.10887e-06
| 0.555 | 5.93655e-06
| 0.552 | 5.77573e-06
| 0.549 | 5.62423e-06
| 0.546 | 5.47444e-06
| 0.543 | 5.33299e-06
| 0.54 | 5.1916e-06
| 0.537 | 5.04715e-06
| 0.534 | 4.90619e-06
| 0.531 | 4.78778e-06
| 0.528 | 4.65681e-06
| 0.525 | 4.53354e-06
| 0.522 | 4.40699e-06
| 0.519 | 4.29178e-06
| 0.516 | 4.17773e-06
| 0.513 | 4.05843e-06
| 0.51 | 3.93939e-06
| 0.507 | 3.82197e-06
| 0.504 | 3.70997e-06
| 0.501 | 3.59554e-06
| 0.498 | 3.48192e-06
| 0.495 | 3.38324e-06
| 0.492 | 3.27682e-06
| 0.489 | 3.17668e-06
| 0.486 | 3.06131e-06
| 0.483 | 2.96339e-06
| 0.48 | 2.86306e-06
| 0.477 | 2.75048e-06
| 0.474 | 2.64404e-06
| 0.471 | 2.53514e-06
| 0.468 | 2.43244e-06
| 0.465 | 2.31958e-06
| 0.462 | 2.21545e-06
| 0.459 | 2.1152e-06
| 0.456 | 1.99804e-06
| 0.453 | 1.88135e-06
| 0.45 | 1.77262e-06
| 0.447 | 1.65682e-06
| 0.444 | 1.53329e-06
| 0.441 | 1.40004e-06
| 0.438 | 1.28487e-06
| 0.435 | 1.14048e-06
| 0.432 | 1.00092e-06
| 0.429 | 8.53179e-07
| 0.426 | 6.96732e-07
| 0.423 | 5.41586e-07
| 0.42 | 3.78135e-07
| 0.417 | 1.92641e-07
| 0.414 | 1.31697e-08
| 0.411 | -1.84951e-07
| 0.408 | -2.5398e-06
| 0.405 | -4.05778e-07
| 0.402 | -8.14985e-07
| 0.399 | -1.07021e-06
| 0.396 | -1.33896e-06
| 0.393 | -1.59936e-06
| 0.39 | -1.88715e-06
| 0.387 | -2.17881e-06
| 0.384 | -2.4846e-06
| 0.381 | -2.8113e-06
| 0.378 | -3.14037e-06
| 0.375 | -3.47557e-06
| 0.372 | -3.82403e-06
| 0.369 | -4.15764e-06
| 0.366 | -4.51506e-06
| 0.363 | -4.84775e-06
| 0.36 | -5.18664e-06
| 0.357 | -5.4878e-06
| 0.354 | -5.79117e-06
| 0.351 | -6.0789e-06
| 0.348 | -6.32623e-06
| 0.345 | -6.54701e-06
| 0.342 | -6.74478e-06
| 0.339 | -6.88186e-06
| 0.336 | -6.98924e-06
| 0.333 | -7.04786e-06
| 0.33 | -7.10069e-06
| 0.327 | -7.08171e-06
| 0.324 | -7.04131e-06
| 0.321 | -6.97649e-06
| 0.318 | -6.8743e-06
| 0.315 | -6.73776e-06
| 0.312 | -6.58952e-06
| 0.309 | -6.42244e-06
| 0.306 | -6.24528e-06
| 0.303 | -6.04812e-06
| 0.3 | -5.86006e-06
| 0.297 | -5.66696e-06
| 0.294 | -5.47652e-06
| 0.291 | -5.29057e-06
| 0.288 | -5.10113e-06
| 0.285 | -4.93113e-06
| 0.282 | -4.76181e-06
| 0.279 | -4.60941e-06
| 0.276 | -4.46338e-06
| 0.273 | -4.32441e-06
| 0.27 | -4.19513e-06
| 0.267 | -4.06465e-06
| 0.264 | -3.96419e-06
| 0.261 | -3.86175e-06
| 0.258 | -3.75536e-06
| 0.255 | -3.67467e-06
| 0.252 | -3.60406e-06
| 0.249 | -3.53573e-06
| 0.246 | -3.46542e-06
| 0.243 | -3.40648e-06
| 0.24 | -3.3315e-06
| 0.237 | -3.30133e-06
| 0.234 | -3.23334e-06
| 0.231 | -3.19416e-06
| 0.228 | -3.14973e-06
| 0.225 | -3.12492e-06
| 0.222 | -3.09247e-06
| 0.219 | -3.06108e-06
| 0.216 | -3.03598e-06
| 0.213 | -3.01047e-06
| 0.21 | -2.99831e-06
| 0.207 | -2.97323e-06
| 0.204 | -2.96428e-06
| 0.201 | -2.94676e-06
| 0.198 | -2.93426e-06
| 0.195 | -2.91388e-06
| 0.192 | -2.91541e-06
| 0.189 | -2.90178e-06
| 0.186 | -2.91457e-06
| 0.183 | -2.90403e-06
| 0.18 | -2.88977e-06
| 0.177 | -2.90184e-06
| 0.174 | -2.9003e-06
| 0.171 | -2.88936e-06
| 0.168 | -2.90094e-06
| 0.165 | -2.90003e-06
| 0.162 | -2.90583e-06
| 0.159 | -2.90803e-06
| 0.156 | -2.90111e-06
| 0.153 | -2.91759e-06
| 0.15 | -2.92266e-06
| 0.147 | -2.92428e-06
| 0.144 | -2.92778e-06
| 0.141 | -2.93673e-06
| 0.138 | -2.96201e-06
| 0.135 | -2.96338e-06
| 0.132 | -2.97346e-06
| 0.129 | -2.98631e-06
| 0.126 | -2.99227e-06
| 0.123 | -2.99583e-06
| 0.12 | -3.01592e-06
| 0.117 | -3.02605e-06
| 0.114 | -3.04838e-06
| 0.111 | -3.04465e-06
| 0.108 | -3.07195e-06
| 0.105 | -3.07802e-06
| 0.102 | -3.08281e-06
| 0.099 | -3.10294e-06
| 0.096 | -3.11038e-06
| 0.093 | -3.12981e-06
| 0.09 | -3.13822e-06
| 0.087 | -3.15684e-06
| 0.084 | -3.17886e-06
| 0.081 | -3.17912e-06
| 0.078 | -3.19517e-06
| 0.075 | -3.19951e-06
| 0.072 | -3.21915e-06
| 0.069 | -3.24075e-06
| 0.066 | -3.24598e-06
| 0.063 | -3.26092e-06
| 0.06 | -3.2711e-06
| 0.057 | -3.29324e-06
| 0.054 | -3.3006e-06
| 0.051 | -3.32214e-06
| 0.048 | -3.33597e-06
| 0.045 | -3.35189e-06
| 0.042 | -3.36778e-06
| 0.039 | -3.36914e-06
| 0.036 | -3.39685e-06
| 0.033 | -3.43222e-06
| 0.03 | -3.4315e-06
| 0.027 | -3.45049e-06
| 0.024 | -3.47249e-06
| 0.021 | -3.49427e-06
| 0.018 | -3.51837e-06
| 0.015 | -3.54407e-06
| 0.012 | -3.56037e-06
| 0.009 | -3.59767e-06
| 0.006 | -3.6245e-06
| 0.003 | -3.64968e-06

## Sheet3
5mV/s | E/V | A/I
| 0.003 | -5.84614e-05
| 0.006 | -2.27222e-05
| 0.009 | -6.50752e-06
| 0.012 | 1.76021e-06
| 0.015 | 6.37307e-06
| 0.018 | 9.11144e-06
| 0.021 | 1.08261e-05
| 0.024 | 1.19489e-05
| 0.027 | 1.26947e-05
| 0.03 | 1.31989e-05
| 0.033 | 1.3569e-05
| 0.036 | 1.38427e-05
| 0.039 | 1.39996e-05
| 0.042 | 1.41226e-05
| 0.045 | 1.42161e-05
| 0.048 | 1.42712e-05
| 0.051 | 1.43095e-05
| 0.054 | 1.43205e-05
| 0.057 | 1.43426e-05
| 0.06 | 1.43337e-05
| 0.063 | 1.43065e-05
| 0.066 | 1.4289e-05
| 0.069 | 1.42666e-05
| 0.072 | 1.42484e-05
| 0.075 | 1.42188e-05
| 0.078 | 1.41836e-05
| 0.081 | 1.41567e-05
| 0.084 | 1.41123e-05
| 0.087 | 1.40883e-05
| 0.09 | 1.4058e-05
| 0.093 | 1.40174e-05
| 0.096 | 1.398e-05
| 0.099 | 1.39455e-05
| 0.102 | 1.39128e-05
| 0.105 | 1.38721e-05
| 0.108 | 1.38432e-05
| 0.111 | 1.38094e-05
| 0.114 | 1.37555e-05
| 0.117 | 1.37394e-05
| 0.12 | 1.37007e-05
| 0.123 | 1.3654e-05
| 0.126 | 1.36323e-05
| 0.129 | 1.35992e-05
| 0.132 | 1.35772e-05
| 0.135 | 1.35421e-05
| 0.138 | 1.35123e-05
| 0.141 | 1.34724e-05
| 0.144 | 1.34421e-05
| 0.147 | 1.34102e-05
| 0.15 | 1.33813e-05
| 0.153 | 1.33418e-05
| 0.156 | 1.33187e-05
| 0.159 | 1.32946e-05
| 0.162 | 1.32718e-05
| 0.165 | 1.32429e-05
| 0.168 | 1.3228e-05
| 0.171 | 1.32013e-05
| 0.174 | 1.31693e-05
| 0.177 | 1.31669e-05
| 0.18 | 1.31485e-05
| 0.183 | 1.31282e-05
| 0.186 | 1.31154e-05
| 0.189 | 1.31185e-05
| 0.192 | 1.31211e-05
| 0.195 | 1.31153e-05
| 0.198 | 1.31095e-05
| 0.201 | 1.3129e-05
| 0.204 | 1.31558e-05
| 0.207 | 1.31733e-05
| 0.21 | 1.31947e-05
| 0.213 | 1.32461e-05
| 0.216 | 1.32994e-05
| 0.219 | 1.33585e-05
| 0.222 | 1.34206e-05
| 0.225 | 1.34975e-05
| 0.228 | 1.35936e-05
| 0.231 | 1.36997e-05
| 0.234 | 1.38114e-05
| 0.237 | 1.39602e-05
| 0.24 | 1.41266e-05
| 0.243 | 1.42967e-05
| 0.246 | 1.45041e-05
| 0.249 | 1.47303e-05
| 0.252 | 1.49865e-05
| 0.255 | 1.52578e-05
| 0.258 | 1.55666e-05
| 0.261 | 1.59017e-05
| 0.264 | 1.62725e-05
| 0.267 | 1.66783e-05
| 0.27 | 1.70934e-05
| 0.273 | 1.75768e-05
| 0.276 | 1.80835e-05
| 0.279 | 1.86319e-05
| 0.282 | 1.92015e-05
| 0.285 | 1.97977e-05
| 0.288 | 2.04356e-05
| 0.291 | 2.11177e-05
| 0.294 | 2.17866e-05
| 0.297 | 2.24938e-05
| 0.3 | 2.3217e-05
| 0.303 | 2.39331e-05
| 0.306 | 2.4653e-05
| 0.309 | 2.53692e-05
| 0.312 | 2.60726e-05
| 0.315 | 2.67578e-05
| 0.318 | 2.73973e-05
| 0.321 | 2.80072e-05
| 0.324 | 2.85761e-05
| 0.327 | 2.90739e-05
| 0.33 | 2.9497e-05
| 0.333 | 2.98448e-05
| 0.336 | 3.01062e-05
| 0.339 | 3.02992e-05
| 0.342 | 3.0386e-05
| 0.345 | 3.04008e-05
| 0.348 | 3.02922e-05
| 0.351 | 3.01157e-05
| 0.354 | 2.98362e-05
| 0.357 | 2.95065e-05
| 0.36 | 2.90862e-05
| 0.363 | 2.86007e-05
| 0.366 | 2.80606e-05
| 0.369 | 2.74944e-05
| 0.372 | 2.6894e-05
| 0.375 | 2.6272e-05
| 0.378 | 2.56379e-05
| 0.381 | 2.50094e-05
| 0.384 | 2.43698e-05
| 0.387 | 2.37599e-05
| 0.39 | 2.31772e-05
| 0.393 | 2.26053e-05
| 0.396 | 2.20632e-05
| 0.399 | 2.15722e-05
| 0.402 | 2.10913e-05
| 0.405 | 2.06648e-05
| 0.408 | 2.03136e-05
| 0.411 | 2.00175e-05
| 0.414 | 1.9791e-05
| 0.417 | 1.96404e-05
| 0.42 | 1.9578e-05
| 0.423 | 1.95507e-05
| 0.426 | 1.95758e-05
| 0.429 | 1.96429e-05
| 0.432 | 1.97267e-05
| 0.435 | 1.98205e-05
| 0.438 | 1.99178e-05
| 0.441 | 2e-05
| 0.444 | 2.00699e-05
| 0.447 | 2.01097e-05
| 0.45 | 2.01379e-05
| 0.453 | 2.0161e-05
| 0.456 | 2.01759e-05
| 0.459 | 2.01688e-05
| 0.462 | 2.01735e-05
| 0.465 | 2.01642e-05
| 0.468 | 2.01374e-05
| 0.471 | 2.01186e-05
| 0.474 | 2.0092e-05
| 0.477 | 2.00601e-05
| 0.48 | 2.00064e-05
| 0.483 | 1.99601e-05
| 0.486 | 1.99167e-05
| 0.489 | 1.98679e-05
| 0.492 | 1.98168e-05
| 0.495 | 1.97767e-05
| 0.498 | 1.97118e-05
| 0.501 | 1.96653e-05
| 0.504 | 1.96135e-05
| 0.507 | 1.95558e-05
| 0.51 | 1.95117e-05
| 0.513 | 1.94513e-05
| 0.516 | 1.93972e-05
| 0.519 | 1.93484e-05
| 0.522 | 1.92939e-05
| 0.525 | 1.92248e-05
| 0.528 | 1.91934e-05
| 0.531 | 1.91261e-05
| 0.534 | 1.90645e-05
| 0.537 | 1.90229e-05
| 0.54 | 1.89804e-05
| 0.543 | 1.8929e-05
| 0.546 | 1.88819e-05
| 0.549 | 1.885e-05
| 0.552 | 1.88023e-05
| 0.555 | 1.8757e-05
| 0.558 | 1.87163e-05
| 0.561 | 1.86769e-05
| 0.564 | 1.86336e-05
| 0.567 | 1.86122e-05
| 0.57 | 1.85696e-05
| 0.573 | 1.8529e-05
| 0.576 | 1.85123e-05
| 0.579 | 1.84529e-05
| 0.582 | 1.84259e-05
| 0.585 | 1.84091e-05
| 0.588 | 1.83747e-05
| 0.591 | 1.83432e-05
| 0.594 | 1.83125e-05
| 0.597 | 1.82871e-05
| 0.6 | 1.82724e-05
| 0.597 | 8.60418e-06
| 0.594 | 6.03819e-06
| 0.591 | 5.10976e-06
| 0.588 | 4.61976e-06
| 0.585 | 4.28643e-06
| 0.582 | 4.03281e-06
| 0.579 | 3.82616e-06
| 0.576 | 3.6293e-06
| 0.573 | 3.44714e-06
| 0.57 | 3.2998e-06
| 0.567 | 3.13557e-06
| 0.564 | 2.97399e-06
| 0.561 | 2.82016e-06
| 0.558 | 2.66858e-06
| 0.555 | 2.53612e-06
| 0.552 | 2.3861e-06
| 0.549 | 2.25129e-06
| 0.546 | 2.09514e-06
| 0.543 | 1.97894e-06
| 0.54 | 1.84816e-06
| 0.537 | 1.7209e-06
| 0.534 | 1.58873e-06
| 0.531 | 1.45174e-06
| 0.528 | 1.3365e-06
| 0.525 | 1.20736e-06
| 0.522 | 1.08464e-06
| 0.519 | 9.49184e-07
| 0.516 | 8.16845e-07
| 0.513 | 6.95498e-07
| 0.51 | 5.70536e-07
| 0.507 | 4.40316e-07
| 0.504 | 3.13023e-07
| 0.501 | 1.72999e-07
| 0.498 | 5.04896e-08
| 0.495 | -7.48963e-08
| 0.492 | -4.06614e-06
| 0.489 | -1.11683e-08
| 0.486 | -3.97741e-07
| 0.483 | -5.88246e-07
| 0.48 | -7.57913e-07
| 0.477 | -8.97185e-07
| 0.474 | -1.02895e-06
| 0.471 | -1.18331e-06
| 0.468 | -1.32994e-06
| 0.465 | -1.48018e-06
| 0.462 | -1.65385e-06
| 0.459 | -1.80306e-06
| 0.456 | -1.97717e-06
| 0.453 | -2.14941e-06
| 0.45 | -2.33824e-06
| 0.447 | -2.51806e-06
| 0.444 | -2.70971e-06
| 0.441 | -2.92114e-06
| 0.438 | -3.13646e-06
| 0.435 | -3.35672e-06
| 0.432 | -3.59372e-06
| 0.429 | -3.85069e-06
| 0.426 | -4.12078e-06
| 0.423 | -4.39018e-06
| 0.42 | -4.68187e-06
| 0.417 | -5.00415e-06
| 0.414 | -5.32963e-06
| 0.411 | -5.67121e-06
| 0.408 | -6.04581e-06
| 0.405 | -6.44017e-06
| 0.402 | -6.85515e-06
| 0.399 | -7.28121e-06
| 0.396 | -7.74566e-06
| 0.393 | -8.23287e-06
| 0.39 | -8.73809e-06
| 0.387 | -9.26955e-06
| 0.384 | -9.80933e-06
| 0.381 | -1.03801e-05
| 0.378 | -1.09984e-05
| 0.375 | -1.16129e-05
| 0.372 | -1.22493e-05
| 0.369 | -1.2921e-05
| 0.366 | -1.36097e-05
| 0.363 | -1.43234e-05
| 0.36 | -1.50611e-05
| 0.357 | -1.57924e-05
| 0.354 | -1.65601e-05
| 0.351 | -1.73246e-05
| 0.348 | -1.80804e-05
| 0.345 | -1.88409e-05
| 0.342 | -1.95866e-05
| 0.339 | -2.03038e-05
| 0.336 | -2.10045e-05
| 0.333 | -2.17491e-05
| 0.33 | -2.23352e-05
| 0.327 | -2.28882e-05
| 0.324 | -2.33929e-05
| 0.321 | -2.38309e-05
| 0.318 | -2.42025e-05
| 0.315 | -2.44728e-05
| 0.312 | -2.46635e-05
| 0.309 | -2.47758e-05
| 0.306 | -2.47955e-05
| 0.303 | -2.47283e-05
| 0.3 | -2.45827e-05
| 0.297 | -2.43438e-05
| 0.294 | -2.40551e-05
| 0.291 | -2.3698e-05
| 0.288 | -2.32763e-05
| 0.285 | -2.28206e-05
| 0.282 | -2.23304e-05
| 0.279 | -2.18246e-05
| 0.276 | -2.13099e-05
| 0.273 | -2.0798e-05
| 0.27 | -2.02703e-05
| 0.267 | -1.977e-05
| 0.264 | -1.92838e-05
| 0.261 | -1.88211e-05
| 0.258 | -1.83866e-05
| 0.255 | -1.79602e-05
| 0.252 | -1.76015e-05
| 0.249 | -1.72508e-05
| 0.246 | -1.69257e-05
| 0.243 | -1.66307e-05
| 0.24 | -1.63463e-05
| 0.237 | -1.61023e-05
| 0.234 | -1.58701e-05
| 0.231 | -1.56503e-05
| 0.228 | -1.54814e-05
| 0.225 | -1.53245e-05
| 0.222 | -1.51787e-05
| 0.219 | -1.50538e-05
| 0.216 | -1.49411e-05
| 0.213 | -1.48325e-05
| 0.21 | -1.47588e-05
| 0.207 | -1.46741e-05
| 0.204 | -1.46031e-05
| 0.201 | -1.45592e-05
| 0.198 | -1.45211e-05
| 0.195 | -1.44755e-05
| 0.192 | -1.44556e-05
| 0.189 | -1.44329e-05
| 0.186 | -1.4419e-05
| 0.183 | -1.44063e-05
| 0.18 | -1.4403e-05
| 0.177 | -1.44185e-05
| 0.174 | -1.44266e-05
| 0.171 | -1.44353e-05
| 0.168 | -1.44651e-05
| 0.165 | -1.44922e-05
| 0.162 | -1.45224e-05
| 0.159 | -1.456e-05
| 0.156 | -1.45613e-05
| 0.153 | -1.46178e-05
| 0.15 | -1.46594e-05
| 0.147 | -1.46945e-05
| 0.144 | -1.47298e-05
| 0.141 | -1.47989e-05
| 0.138 | -1.48525e-05
| 0.135 | -1.48886e-05
| 0.132 | -1.4967e-05
| 0.129 | -1.50095e-05
| 0.126 | -1.50831e-05
| 0.123 | -1.514e-05
| 0.12 | -1.52067e-05
| 0.117 | -1.52699e-05
| 0.114 | -1.5336e-05
| 0.111 | -1.54071e-05
| 0.108 | -1.54733e-05
| 0.105 | -1.55466e-05
| 0.102 | -1.56228e-05
| 0.099 | -1.57029e-05
| 0.096 | -1.57909e-05
| 0.093 | -1.58544e-05
| 0.09 | -1.59337e-05
| 0.087 | -1.60126e-05
| 0.084 | -1.61071e-05
| 0.081 | -1.61757e-05
| 0.078 | -1.6265e-05
| 0.075 | -1.63466e-05
| 0.072 | -1.64274e-05
| 0.069 | -1.65279e-05
| 0.066 | -1.66181e-05
| 0.063 | -1.67034e-05
| 0.06 | -1.68031e-05
| 0.057 | -1.68954e-05
| 0.054 | -1.70026e-05
| 0.051 | -1.70844e-05
| 0.048 | -1.71943e-05
| 0.045 | -1.72807e-05
| 0.042 | -1.74016e-05
| 0.039 | -1.75074e-05
| 0.036 | -1.7623e-05
| 0.033 | -1.7755e-05
| 0.03 | -1.7859e-05
| 0.027 | -1.79852e-05
| 0.024 | -1.81435e-05
| 0.021 | -1.83043e-05
| 0.018 | -1.84666e-05
| 0.015 | -1.86416e-05
| 0.012 | -1.88315e-05
| 0.009 | -1.9043e-05
| 0.006 | -1.92736e-05
| 0.003 | -1.95123e-05

## Sheet4
10mV/s | E/V | A/I
| 0.003 | -7.20202e-05
| 0.006 | -4.01802e-05
| 0.009 | -1.95341e-05
| 0.012 | -5.57986e-06
| 0.015 | 4.25533e-06
| 0.018 | 1.13625e-05
| 0.021 | 1.66865e-05
| 0.024 | 2.07243e-05
| 0.027 | 2.38295e-05
| 0.03 | 2.62318e-05
| 0.033 | 2.8112e-05
| 0.036 | 2.96056e-05
| 0.039 | 3.0798e-05
| 0.042 | 3.16992e-05
| 0.045 | 3.24162e-05
| 0.048 | 3.2968e-05
| 0.051 | 3.34014e-05
| 0.054 | 3.37104e-05
| 0.057 | 3.39522e-05
| 0.06 | 3.41157e-05
| 0.063 | 3.42124e-05
| 0.066 | 3.42459e-05
| 0.069 | 3.42646e-05
| 0.072 | 3.42475e-05
| 0.075 | 3.42094e-05
| 0.078 | 3.41399e-05
| 0.081 | 3.40497e-05
| 0.084 | 3.39366e-05
| 0.087 | 3.38253e-05
| 0.09 | 3.372e-05
| 0.093 | 3.35968e-05
| 0.096 | 3.34786e-05
| 0.099 | 3.33483e-05
| 0.102 | 3.32063e-05
| 0.105 | 3.30701e-05
| 0.108 | 3.29473e-05
| 0.111 | 3.28126e-05
| 0.114 | 3.26604e-05
| 0.117 | 3.25318e-05
| 0.12 | 3.24132e-05
| 0.123 | 3.22904e-05
| 0.126 | 3.21696e-05
| 0.129 | 3.20387e-05
| 0.132 | 3.19169e-05
| 0.135 | 3.18117e-05
| 0.138 | 3.16967e-05
| 0.141 | 3.15958e-05
| 0.144 | 3.15038e-05
| 0.147 | 3.13902e-05
| 0.15 | 3.13116e-05
| 0.153 | 3.12133e-05
| 0.156 | 3.11292e-05
| 0.159 | 3.10354e-05
| 0.162 | 3.094e-05
| 0.165 | 3.0882e-05
| 0.168 | 3.07954e-05
| 0.171 | 3.07291e-05
| 0.174 | 3.06613e-05
| 0.177 | 3.06139e-05
| 0.18 | 3.05554e-05
| 0.183 | 3.05076e-05
| 0.186 | 3.04697e-05
| 0.189 | 3.04279e-05
| 0.192 | 3.03976e-05
| 0.195 | 3.03833e-05
| 0.198 | 3.0349e-05
| 0.201 | 3.03537e-05
| 0.204 | 3.03593e-05
| 0.207 | 3.03803e-05
| 0.21 | 3.04151e-05
| 0.213 | 3.0455e-05
| 0.216 | 3.05233e-05
| 0.219 | 3.05933e-05
| 0.222 | 3.06845e-05
| 0.225 | 3.0783e-05
| 0.228 | 3.09235e-05
| 0.231 | 3.10884e-05
| 0.234 | 3.1233e-05
| 0.237 | 3.14376e-05
| 0.24 | 3.16909e-05
| 0.243 | 3.1962e-05
| 0.246 | 3.225e-05
| 0.249 | 3.26039e-05
| 0.252 | 3.29846e-05
| 0.255 | 3.33923e-05
| 0.258 | 3.3845e-05
| 0.261 | 3.43286e-05
| 0.264 | 3.48969e-05
| 0.267 | 3.54795e-05
| 0.27 | 3.61153e-05
| 0.273 | 3.68149e-05
| 0.276 | 3.75448e-05
| 0.279 | 3.83273e-05
| 0.282 | 3.91536e-05
| 0.285 | 4.00281e-05
| 0.288 | 4.09209e-05
| 0.291 | 4.18831e-05
| 0.294 | 4.2837e-05
| 0.297 | 4.3806e-05
| 0.3 | 4.48146e-05
| 0.303 | 4.58252e-05
| 0.306 | 4.68089e-05
| 0.309 | 4.77937e-05
| 0.312 | 4.87438e-05
| 0.315 | 4.96684e-05
| 0.318 | 5.05337e-05
| 0.321 | 5.13584e-05
| 0.324 | 5.2092e-05
| 0.327 | 5.27597e-05
| 0.33 | 5.33267e-05
| 0.333 | 5.38146e-05
| 0.336 | 5.41604e-05
| 0.339 | 5.44066e-05
| 0.342 | 5.45262e-05
| 0.345 | 5.45276e-05
| 0.348 | 5.44097e-05
| 0.351 | 5.41595e-05
| 0.354 | 5.37837e-05
| 0.357 | 5.33094e-05
| 0.36 | 5.27323e-05
| 0.363 | 5.20511e-05
| 0.366 | 5.12633e-05
| 0.369 | 5.04502e-05
| 0.372 | 4.95722e-05
| 0.375 | 4.86621e-05
| 0.378 | 4.77194e-05
| 0.381 | 4.67808e-05
| 0.384 | 4.58362e-05
| 0.387 | 4.48746e-05
| 0.39 | 4.39398e-05
| 0.393 | 4.30425e-05
| 0.396 | 4.21839e-05
| 0.399 | 4.13358e-05
| 0.402 | 4.055e-05
| 0.405 | 3.98019e-05
| 0.408 | 3.90828e-05
| 0.411 | 3.84278e-05
| 0.414 | 3.77935e-05
| 0.417 | 3.72526e-05
| 0.42 | 3.67666e-05
| 0.423 | 3.63071e-05
| 0.426 | 3.59155e-05
| 0.429 | 3.56061e-05
| 0.432 | 3.53579e-05
| 0.435 | 3.51425e-05
| 0.438 | 3.49694e-05
| 0.441 | 3.48393e-05
| 0.444 | 3.47069e-05
| 0.447 | 3.46145e-05
| 0.45 | 3.44931e-05
| 0.453 | 3.43904e-05
| 0.456 | 3.42923e-05
| 0.459 | 3.41985e-05
| 0.462 | 3.40965e-05
| 0.465 | 3.39932e-05
| 0.468 | 3.38841e-05
| 0.471 | 3.37967e-05
| 0.474 | 3.36939e-05
| 0.477 | 3.35872e-05
| 0.48 | 3.34851e-05
| 0.483 | 3.33742e-05
| 0.486 | 3.32719e-05
| 0.489 | 3.31592e-05
| 0.492 | 3.30509e-05
| 0.495 | 3.29396e-05
| 0.498 | 3.28273e-05
| 0.501 | 3.27208e-05
| 0.504 | 3.26234e-05
| 0.507 | 3.25058e-05
| 0.51 | 3.24169e-05
| 0.513 | 3.23063e-05
| 0.516 | 3.21983e-05
| 0.519 | 3.20777e-05
| 0.522 | 3.19706e-05
| 0.525 | 3.18761e-05
| 0.528 | 3.17746e-05
| 0.531 | 3.16745e-05
| 0.534 | 3.15518e-05
| 0.537 | 3.14619e-05
| 0.54 | 3.13707e-05
| 0.543 | 3.12747e-05
| 0.546 | 3.11763e-05
| 0.549 | 3.10879e-05
| 0.552 | 3.09947e-05
| 0.555 | 3.08975e-05
| 0.558 | 3.08087e-05
| 0.561 | 3.07217e-05
| 0.564 | 3.06414e-05
| 0.567 | 3.05411e-05
| 0.57 | 3.04407e-05
| 0.573 | 3.03909e-05
| 0.576 | 3.0314e-05
| 0.579 | 3.02242e-05
| 0.582 | 3.01511e-05
| 0.585 | 3.00669e-05
| 0.588 | 2.99992e-05
| 0.591 | 2.9927e-05
| 0.594 | 2.98397e-05
| 0.597 | 2.97634e-05
| 0.6 | 2.97091e-05
| 0.597 | 1.21079e-05
| 0.594 | 3.59551e-06
| 0.591 | -8.02306e-07
| 0.588 | -3.28893e-06
| 0.585 | -4.81248e-06
| 0.582 | -5.83301e-06
| 0.579 | -6.52468e-06
| 0.576 | -7.05053e-06
| 0.573 | -7.45831e-06
| 0.57 | -7.81574e-06
| 0.567 | -8.12047e-06
| 0.564 | -8.3648e-06
| 0.561 | -8.59575e-06
| 0.558 | -8.81577e-06
| 0.555 | -9.00953e-06
| 0.552 | -9.21098e-06
| 0.549 | -9.39115e-06
| 0.546 | -9.56617e-06
| 0.543 | -9.74205e-06
| 0.54 | -9.91271e-06
| 0.537 | -1.00704e-05
| 0.534 | -1.02353e-05
| 0.531 | -1.03857e-05
| 0.528 | -1.05498e-05
| 0.525 | -1.0708e-05
| 0.522 | -1.08642e-05
| 0.519 | -1.10198e-05
| 0.516 | -1.11754e-05
| 0.513 | -1.13342e-05
| 0.51 | -1.14787e-05
| 0.507 | -1.1647e-05
| 0.504 | -1.17999e-05
| 0.501 | -1.19608e-05
| 0.498 | -1.21035e-05
| 0.495 | -1.22733e-05
| 0.492 | -1.24345e-05
| 0.489 | -1.25955e-05
| 0.486 | -1.27714e-05
| 0.483 | -1.29305e-05
| 0.48 | -1.30969e-05
| 0.477 | -1.32682e-05
| 0.474 | -1.34468e-05
| 0.471 | -1.36214e-05
| 0.468 | -1.38128e-05
| 0.465 | -1.40019e-05
| 0.462 | -1.41925e-05
| 0.459 | -1.43713e-05
| 0.456 | -1.45777e-05
| 0.453 | -1.47975e-05
| 0.45 | -1.50176e-05
| 0.447 | -1.52308e-05
| 0.444 | -1.5474e-05
| 0.441 | -1.57281e-05
| 0.438 | -1.60106e-05
| 0.435 | -1.62464e-05
| 0.432 | -1.65378e-05
| 0.429 | -1.68339e-05
| 0.426 | -1.71762e-05
| 0.423 | -1.74978e-05
| 0.42 | -1.78384e-05
| 0.417 | -1.82238e-05
| 0.414 | -1.86152e-05
| 0.411 | -1.9027e-05
| 0.408 | -1.94608e-05
| 0.405 | -1.9914e-05
| 0.402 | -2.04065e-05
| 0.399 | -2.0917e-05
| 0.396 | -2.14673e-05
| 0.393 | -2.20385e-05
| 0.39 | -2.26493e-05
| 0.387 | -2.32676e-05
| 0.384 | -2.39237e-05
| 0.381 | -2.462e-05
| 0.378 | -2.5364e-05
| 0.375 | -2.61075e-05
| 0.372 | -2.69152e-05
| 0.369 | -2.77305e-05
| 0.366 | -2.86134e-05
| 0.363 | -2.95289e-05
| 0.36 | -3.04928e-05
| 0.357 | -3.14734e-05
| 0.354 | -3.25136e-05
| 0.351 | -3.35718e-05
| 0.348 | -3.46601e-05
| 0.345 | -3.57878e-05
| 0.342 | -3.69607e-05
| 0.339 | -3.81161e-05
| 0.336 | -3.93053e-05
| 0.333 | -4.04991e-05
| 0.33 | -4.16981e-05
| 0.327 | -4.28593e-05
| 0.324 | -4.39962e-05
| 0.321 | -4.50988e-05
| 0.318 | -4.61694e-05
| 0.315 | -4.71588e-05
| 0.312 | -4.81038e-05
| 0.309 | -4.89589e-05
| 0.306 | -4.97073e-05
| 0.303 | -5.03574e-05
| 0.3 | -5.09041e-05
| 0.297 | -5.13264e-05
| 0.294 | -5.16147e-05
| 0.291 | -5.17569e-05
| 0.288 | -5.18011e-05
| 0.285 | -5.16758e-05
| 0.282 | -5.14267e-05
| 0.279 | -5.10437e-05
| 0.276 | -5.05762e-05
| 0.273 | -4.99883e-05
| 0.27 | -4.93246e-05
| 0.267 | -4.85696e-05
| 0.264 | -4.77771e-05
| 0.261 | -4.69371e-05
| 0.258 | -4.60661e-05
| 0.255 | -4.51934e-05
| 0.252 | -4.4326e-05
| 0.249 | -4.34674e-05
| 0.246 | -4.26417e-05
| 0.243 | -4.18458e-05
| 0.24 | -4.10876e-05
| 0.237 | -4.03766e-05
| 0.234 | -3.97148e-05
| 0.231 | -3.90772e-05
| 0.228 | -3.85039e-05
| 0.225 | -3.79859e-05
| 0.222 | -3.75013e-05
| 0.219 | -3.70547e-05
| 0.216 | -3.66718e-05
| 0.213 | -3.63091e-05
| 0.21 | -3.5972e-05
| 0.207 | -3.5681e-05
| 0.204 | -3.54412e-05
| 0.201 | -3.52172e-05
| 0.198 | -3.50179e-05
| 0.195 | -3.48433e-05
| 0.192 | -3.46788e-05
| 0.189 | -3.45637e-05
| 0.186 | -3.44668e-05
| 0.183 | -3.43916e-05
| 0.18 | -3.43203e-05
| 0.177 | -3.42754e-05
| 0.174 | -3.42334e-05
| 0.171 | -3.41979e-05
| 0.168 | -3.41871e-05
| 0.165 | -3.4188e-05
| 0.162 | -3.41927e-05
| 0.159 | -3.42142e-05
| 0.156 | -3.42519e-05
| 0.153 | -3.42723e-05
| 0.15 | -3.43251e-05
| 0.147 | -3.43819e-05
| 0.144 | -3.44407e-05
| 0.141 | -3.45136e-05
| 0.138 | -3.46064e-05
| 0.135 | -3.46635e-05
| 0.132 | -3.47648e-05
| 0.129 | -3.48489e-05
| 0.126 | -3.49605e-05
| 0.123 | -3.50755e-05
| 0.12 | -3.51924e-05
| 0.117 | -3.53014e-05
| 0.114 | -3.5425e-05
| 0.111 | -3.55805e-05
| 0.108 | -3.57014e-05
| 0.105 | -3.58518e-05
| 0.102 | -3.60082e-05
| 0.099 | -3.61583e-05
| 0.096 | -3.63401e-05
| 0.093 | -3.6516e-05
| 0.09 | -3.66912e-05
| 0.087 | -3.68576e-05
| 0.084 | -3.70509e-05
| 0.081 | -3.72589e-05
| 0.078 | -3.74691e-05
| 0.075 | -3.76767e-05
| 0.072 | -3.7884e-05
| 0.069 | -3.81179e-05
| 0.066 | -3.8355e-05
| 0.063 | -3.85912e-05
| 0.06 | -3.88362e-05
| 0.057 | -3.91018e-05
| 0.054 | -3.938e-05
| 0.051 | -3.96488e-05
| 0.048 | -3.99353e-05
| 0.045 | -4.02372e-05
| 0.042 | -4.05482e-05
| 0.039 | -4.0867e-05
| 0.036 | -4.11916e-05
| 0.033 | -4.15767e-05
| 0.03 | -4.19199e-05
| 0.027 | -4.22757e-05
| 0.024 | -4.26782e-05
| 0.021 | -4.3088e-05
| 0.018 | -4.35125e-05
| 0.015 | -4.39473e-05
| 0.012 | -4.44068e-05
| 0.009 | -4.49042e-05
| 0.006 | -4.54249e-05
| 0.003 | -4.5948e-05

## Sheet5
15mV/s | E/V | A/I
| 0.003 | -4.43492e-05
| 0.006 | -2.49656e-05
| 0.009 | -1.00374e-05
| 0.012 | 1.59538e-06
| 0.015 | 1.07445e-05
| 0.018 | 1.7963e-05
| 0.021 | 2.36827e-05
| 0.024 | 2.82795e-05
| 0.027 | 3.21083e-05
| 0.03 | 3.53434e-05
| 0.033 | 3.81193e-05
| 0.036 | 4.05208e-05
| 0.039 | 4.25662e-05
| 0.042 | 4.432e-05
| 0.045 | 4.58165e-05
| 0.048 | 4.70906e-05
| 0.051 | 4.81648e-05
| 0.054 | 4.90654e-05
| 0.057 | 4.98333e-05
| 0.06 | 5.0468e-05
| 0.063 | 5.09911e-05
| 0.066 | 5.14135e-05
| 0.069 | 5.17519e-05
| 0.072 | 5.20009e-05
| 0.075 | 5.21956e-05
| 0.078 | 5.2328e-05
| 0.081 | 5.24117e-05
| 0.084 | 5.24523e-05
| 0.087 | 5.24471e-05
| 0.09 | 5.24286e-05
| 0.093 | 5.23687e-05
| 0.096 | 5.22718e-05
| 0.099 | 5.21768e-05
| 0.102 | 5.20482e-05
| 0.105 | 5.19265e-05
| 0.108 | 5.17856e-05
| 0.111 | 5.16148e-05
| 0.114 | 5.14574e-05
| 0.117 | 5.13009e-05
| 0.12 | 5.11282e-05
| 0.123 | 5.0954e-05
| 0.126 | 5.07763e-05
| 0.129 | 5.06234e-05
| 0.132 | 5.04478e-05
| 0.135 | 5.02715e-05
| 0.138 | 5.00978e-05
| 0.141 | 4.99402e-05
| 0.144 | 4.97805e-05
| 0.147 | 4.96343e-05
| 0.15 | 4.94788e-05
| 0.153 | 4.93168e-05
| 0.156 | 4.91989e-05
| 0.159 | 4.90496e-05
| 0.162 | 4.89066e-05
| 0.165 | 4.87878e-05
| 0.168 | 4.86495e-05
| 0.171 | 4.85394e-05
| 0.174 | 4.84143e-05
| 0.177 | 4.83049e-05
| 0.18 | 4.81927e-05
| 0.183 | 4.8103e-05
| 0.186 | 4.80149e-05
| 0.189 | 4.79484e-05
| 0.192 | 4.79027e-05
| 0.195 | 4.78378e-05
| 0.198 | 4.78035e-05
| 0.201 | 4.77777e-05
| 0.204 | 4.77687e-05
| 0.207 | 4.77779e-05
| 0.21 | 4.7791e-05
| 0.213 | 4.78207e-05
| 0.216 | 4.78836e-05
| 0.219 | 4.79623e-05
| 0.222 | 4.80609e-05
| 0.225 | 4.81833e-05
| 0.228 | 4.83457e-05
| 0.231 | 4.85122e-05
| 0.234 | 4.87192e-05
| 0.237 | 4.89648e-05
| 0.24 | 4.92409e-05
| 0.243 | 4.9552e-05
| 0.246 | 4.99189e-05
| 0.249 | 5.03281e-05
| 0.252 | 5.07793e-05
| 0.255 | 5.13023e-05
| 0.258 | 5.18577e-05
| 0.261 | 5.24655e-05
| 0.264 | 5.31289e-05
| 0.267 | 5.38628e-05
| 0.27 | 5.46541e-05
| 0.273 | 5.54982e-05
| 0.276 | 5.64281e-05
| 0.279 | 5.73909e-05
| 0.282 | 5.8402e-05
| 0.285 | 5.94804e-05
| 0.288 | 6.06008e-05
| 0.291 | 6.17883e-05
| 0.294 | 6.29916e-05
| 0.297 | 6.42295e-05
| 0.3 | 6.54835e-05
| 0.303 | 6.676e-05
| 0.306 | 6.80351e-05
| 0.309 | 6.93191e-05
| 0.312 | 7.05736e-05
| 0.315 | 7.1808e-05
| 0.318 | 7.29962e-05
| 0.321 | 7.41233e-05
| 0.324 | 7.51774e-05
| 0.327 | 7.61593e-05
| 0.33 | 7.70366e-05
| 0.333 | 7.78173e-05
| 0.336 | 7.84686e-05
| 0.339 | 7.89827e-05
| 0.342 | 7.93392e-05
| 0.345 | 7.95764e-05
| 0.348 | 7.96477e-05
| 0.351 | 7.95653e-05
| 0.354 | 7.93285e-05
| 0.357 | 7.89444e-05
| 0.36 | 7.84212e-05
| 0.363 | 7.77486e-05
| 0.366 | 7.69302e-05
| 0.369 | 7.60281e-05
| 0.372 | 7.50149e-05
| 0.375 | 7.39249e-05
| 0.378 | 7.27491e-05
| 0.381 | 7.15376e-05
| 0.384 | 7.02815e-05
| 0.387 | 6.90156e-05
| 0.39 | 6.77401e-05
| 0.393 | 6.64851e-05
| 0.396 | 6.52514e-05
| 0.399 | 6.40338e-05
| 0.402 | 6.28556e-05
| 0.405 | 6.17176e-05
| 0.408 | 6.06264e-05
| 0.411 | 5.96051e-05
| 0.414 | 5.86198e-05
| 0.417 | 5.76922e-05
| 0.42 | 5.68407e-05
| 0.423 | 5.60245e-05
| 0.426 | 5.52798e-05
| 0.429 | 5.46055e-05
| 0.432 | 5.40084e-05
| 0.435 | 5.3462e-05
| 0.438 | 5.29758e-05
| 0.441 | 5.25807e-05
| 0.444 | 5.22155e-05
| 0.447 | 5.1882e-05
| 0.45 | 5.15749e-05
| 0.453 | 5.13219e-05
| 0.456 | 5.10696e-05
| 0.459 | 5.08254e-05
| 0.462 | 5.06119e-05
| 0.465 | 5.03979e-05
| 0.468 | 5.01896e-05
| 0.471 | 4.99998e-05
| 0.474 | 4.97824e-05
| 0.477 | 4.96082e-05
| 0.48 | 4.94269e-05
| 0.483 | 4.92424e-05
| 0.486 | 4.90596e-05
| 0.489 | 4.88822e-05
| 0.492 | 4.87238e-05
| 0.495 | 4.85519e-05
| 0.498 | 4.8378e-05
| 0.501 | 4.81981e-05
| 0.504 | 4.80606e-05
| 0.507 | 4.78953e-05
| 0.51 | 4.77228e-05
| 0.513 | 4.75675e-05
| 0.516 | 4.7409e-05
| 0.519 | 4.72533e-05
| 0.522 | 4.70962e-05
| 0.525 | 4.69527e-05
| 0.528 | 4.6807e-05
| 0.531 | 4.66502e-05
| 0.534 | 4.6483e-05
| 0.537 | 4.63505e-05
| 0.54 | 4.62093e-05
| 0.543 | 4.6052e-05
| 0.546 | 4.59156e-05
| 0.549 | 4.57792e-05
| 0.552 | 4.56384e-05
| 0.555 | 4.54981e-05
| 0.558 | 4.53514e-05
| 0.561 | 4.52165e-05
| 0.564 | 4.50798e-05
| 0.567 | 4.4957e-05
| 0.57 | 4.48219e-05
| 0.573 | 4.47059e-05
| 0.576 | 4.45774e-05
| 0.579 | 4.44434e-05
| 0.582 | 4.43151e-05
| 0.585 | 4.42056e-05
| 0.588 | 4.40876e-05
| 0.591 | 4.39722e-05
| 0.594 | 4.38462e-05
| 0.597 | 4.37328e-05
| 0.6 | 4.36204e-05
| 0.597 | 2.16306e-05
| 0.594 | 8.22503e-06
| 0.591 | -1.7989e-07
| 0.588 | -5.61662e-06
| 0.585 | -9.26692e-06
| 0.582 | -1.18062e-05
| 0.579 | -1.36348e-05
| 0.576 | -1.50165e-05
| 0.573 | -1.60718e-05
| 0.57 | -1.69195e-05
| 0.567 | -1.76023e-05
| 0.564 | -1.81979e-05
| 0.561 | -1.86917e-05
| 0.558 | -1.91014e-05
| 0.555 | -1.94841e-05
| 0.552 | -1.98355e-05
| 0.549 | -2.01465e-05
| 0.546 | -2.04519e-05
| 0.543 | -2.0719e-05
| 0.54 | -2.09721e-05
| 0.537 | -2.12239e-05
| 0.534 | -2.14765e-05
| 0.531 | -2.16911e-05
| 0.528 | -2.19208e-05
| 0.525 | -2.21438e-05
| 0.522 | -2.2365e-05
| 0.519 | -2.25676e-05
| 0.516 | -2.27808e-05
| 0.513 | -2.29917e-05
| 0.51 | -2.3193e-05
| 0.507 | -2.33986e-05
| 0.504 | -2.36231e-05
| 0.501 | -2.38264e-05
| 0.498 | -2.40252e-05
| 0.495 | -2.42344e-05
| 0.492 | -2.44541e-05
| 0.489 | -2.46576e-05
| 0.486 | -2.4884e-05
| 0.483 | -2.50641e-05
| 0.48 | -2.529e-05
| 0.477 | -2.55166e-05
| 0.474 | -2.57439e-05
| 0.471 | -2.59443e-05
| 0.468 | -2.61697e-05
| 0.465 | -2.64019e-05
| 0.462 | -2.66333e-05
| 0.459 | -2.68688e-05
| 0.456 | -2.71118e-05
| 0.453 | -2.73634e-05
| 0.45 | -2.76349e-05
| 0.447 | -2.78794e-05
| 0.444 | -2.81555e-05
| 0.441 | -2.84373e-05
| 0.438 | -2.87459e-05
| 0.435 | -2.90468e-05
| 0.432 | -2.93598e-05
| 0.429 | -2.97234e-05
| 0.426 | -3.00766e-05
| 0.423 | -3.04444e-05
| 0.42 | -3.08351e-05
| 0.417 | -3.12654e-05
| 0.414 | -3.17184e-05
| 0.411 | -3.21558e-05
| 0.408 | -3.26446e-05
| 0.405 | -3.31614e-05
| 0.402 | -3.37107e-05
| 0.399 | -3.42787e-05
| 0.396 | -3.48958e-05
| 0.393 | -3.5543e-05
| 0.39 | -3.62381e-05
| 0.387 | -3.69356e-05
| 0.384 | -3.76837e-05
| 0.381 | -3.84657e-05
| 0.378 | -3.93048e-05
| 0.375 | -4.01754e-05
| 0.372 | -4.1098e-05
| 0.369 | -4.20635e-05
| 0.366 | -4.31055e-05
| 0.363 | -4.41568e-05
| 0.36 | -4.52848e-05
| 0.357 | -4.64495e-05
| 0.354 | -4.76849e-05
| 0.351 | -4.89397e-05
| 0.348 | -5.02724e-05
| 0.345 | -5.1636e-05
| 0.342 | -5.30638e-05
| 0.339 | -5.44973e-05
| 0.336 | -5.60015e-05
| 0.333 | -5.75302e-05
| 0.33 | -5.90663e-05
| 0.327 | -6.06195e-05
| 0.324 | -6.21932e-05
| 0.321 | -6.37579e-05
| 0.318 | -6.53004e-05
| 0.315 | -6.68152e-05
| 0.312 | -6.82954e-05
| 0.309 | -6.97055e-05
| 0.306 | -7.10807e-05
| 0.303 | -7.23504e-05
| 0.3 | -7.35079e-05
| 0.297 | -7.45768e-05
| 0.294 | -7.55248e-05
| 0.291 | -7.6323e-05
| 0.288 | -7.69897e-05
| 0.285 | -7.74868e-05
| 0.282 | -7.78271e-05
| 0.279 | -7.79894e-05
| 0.276 | -7.79724e-05
| 0.273 | -7.78156e-05
| 0.27 | -7.7489e-05
| 0.267 | -7.69698e-05
| 0.264 | -7.63384e-05
| 0.261 | -7.55883e-05
| 0.258 | -7.4692e-05
| 0.255 | -7.37265e-05
| 0.252 | -7.26835e-05
| 0.249 | -7.15868e-05
| 0.246 | -7.0461e-05
| 0.243 | -6.92992e-05
| 0.24 | -6.814e-05
| 0.237 | -6.70016e-05
| 0.234 | -6.58996e-05
| 0.231 | -6.48332e-05
| 0.228 | -6.38174e-05
| 0.225 | -6.28543e-05
| 0.222 | -6.19456e-05
| 0.219 | -6.10737e-05
| 0.216 | -6.02757e-05
| 0.213 | -5.95447e-05
| 0.21 | -5.88742e-05
| 0.207 | -5.82453e-05
| 0.204 | -5.7693e-05
| 0.201 | -5.71894e-05
| 0.198 | -5.67327e-05
| 0.195 | -5.63074e-05
| 0.192 | -5.59312e-05
| 0.189 | -5.56164e-05
| 0.186 | -5.53312e-05
| 0.183 | -5.50776e-05
| 0.18 | -5.4869e-05
| 0.177 | -5.46905e-05
| 0.174 | -5.45245e-05
| 0.171 | -5.43902e-05
| 0.168 | -5.42918e-05
| 0.165 | -5.42051e-05
| 0.162 | -5.41572e-05
| 0.159 | -5.41026e-05
| 0.156 | -5.40715e-05
| 0.153 | -5.40732e-05
| 0.15 | -5.40895e-05
| 0.147 | -5.4107e-05
| 0.144 | -5.4161e-05
| 0.141 | -5.42145e-05
| 0.138 | -5.4299e-05
| 0.135 | -5.43794e-05
| 0.132 | -5.44615e-05
| 0.129 | -5.4562e-05
| 0.126 | -5.46722e-05
| 0.123 | -5.48125e-05
| 0.12 | -5.49517e-05
| 0.117 | -5.50972e-05
| 0.114 | -5.52544e-05
| 0.111 | -5.54066e-05
| 0.108 | -5.55843e-05
| 0.105 | -5.57763e-05
| 0.102 | -5.59837e-05
| 0.099 | -5.61789e-05
| 0.096 | -5.63947e-05
| 0.093 | -5.66408e-05
| 0.09 | -5.68754e-05
| 0.087 | -5.71189e-05
| 0.084 | -5.73807e-05
| 0.081 | -5.76471e-05
| 0.078 | -5.79244e-05
| 0.075 | -5.82122e-05
| 0.072 | -5.85145e-05
| 0.069 | -5.8826e-05
| 0.066 | -5.91648e-05
| 0.063 | -5.9492e-05
| 0.06 | -5.98527e-05
| 0.057 | -6.02136e-05
| 0.054 | -6.05936e-05
| 0.051 | -6.09615e-05
| 0.048 | -6.13609e-05
| 0.045 | -6.17837e-05
| 0.042 | -6.22061e-05
| 0.039 | -6.26383e-05
| 0.036 | -6.31009e-05
| 0.033 | -6.35856e-05
| 0.03 | -6.40821e-05
| 0.027 | -6.45733e-05
| 0.024 | -6.51004e-05
| 0.021 | -6.56332e-05
| 0.018 | -6.62011e-05
| 0.015 | -6.67663e-05
| 0.012 | -6.7372e-05
| 0.009 | -6.79912e-05
| 0.006 | -6.86289e-05
| 0.003 | -6.92773e-05

## Sheet6
25mV/s | E/V | A/I
| 0.003 | -7.08e-05
| 0.006 | -5.19e-05
| 0.009 | -3.59e-05
| 0.012 | -2.22e-05
| 0.015 | -1.04e-05
| 0.018 | -2.47e-07
| 0.021 | 8.55e-06
| 0.024 | 1.62e-05
| 0.027 | 2.29e-05
| 0.03 | 2.87e-05
| 0.033 | 3.37e-05
| 0.036 | 3.81e-05
| 0.039 | 4.18e-05
| 0.042 | 4.52e-05
| 0.045 | 4.82e-05
| 0.048 | 5.1e-05
| 0.051 | 5.35e-05
| 0.054 | 5.59e-05
| 0.057 | 5.8e-05
| 0.06 | 5.99e-05
| 0.063 | 6.16e-05
| 0.066 | 6.32e-05
| 0.069 | 6.46e-05
| 0.072 | 6.59e-05
| 0.075 | 6.7e-05
| 0.078 | 6.81e-05
| 0.081 | 6.9e-05
| 0.084 | 6.98e-05
| 0.087 | 7.05e-05
| 0.09 | 7.11e-05
| 0.093 | 7.17e-05
| 0.096 | 7.21e-05
| 0.099 | 7.25e-05
| 0.102 | 7.28e-05
| 0.105 | 7.31e-05
| 0.108 | 7.34e-05
| 0.111 | 7.35e-05
| 0.114 | 7.36e-05
| 0.117 | 7.37e-05
| 0.12 | 7.38e-05
| 0.123 | 7.38e-05
| 0.126 | 7.37e-05
| 0.129 | 7.37e-05
| 0.132 | 7.36e-05
| 0.135 | 7.35e-05
| 0.138 | 7.34e-05
| 0.141 | 7.32e-05
| 0.144 | 7.31e-05
| 0.147 | 7.29e-05
| 0.15 | 7.27e-05
| 0.153 | 7.25e-05
| 0.156 | 7.23e-05
| 0.159 | 7.21e-05
| 0.162 | 7.19e-05
| 0.165 | 7.17e-05
| 0.168 | 7.15e-05
| 0.171 | 7.13e-05
| 0.174 | 7.11e-05
| 0.177 | 7.1e-05
| 0.18 | 7.08e-05
| 0.183 | 7.06e-05
| 0.186 | 7.05e-05
| 0.189 | 7.04e-05
| 0.192 | 7.03e-05
| 0.195 | 7.01e-05
| 0.198 | 7.01e-05
| 0.201 | 7e-05
| 0.204 | 7e-05
| 0.207 | 6.99e-05
| 0.21 | 6.99e-05
| 0.213 | 6.99e-05
| 0.216 | 6.99e-05
| 0.219 | 7e-05
| 0.222 | 7e-05
| 0.225 | 7.01e-05
| 0.228 | 7.02e-05
| 0.231 | 7.04e-05
| 0.234 | 7.06e-05
| 0.237 | 7.08e-05
| 0.24 | 7.11e-05
| 0.243 | 7.14e-05
| 0.246 | 7.18e-05
| 0.249 | 7.22e-05
| 0.252 | 7.26e-05
| 0.255 | 7.32e-05
| 0.258 | 7.37e-05
| 0.261 | 7.44e-05
| 0.264 | 7.51e-05
| 0.267 | 7.58e-05
| 0.27 | 7.67e-05
| 0.273 | 7.75e-05
| 0.276 | 7.85e-05
| 0.279 | 7.95e-05
| 0.282 | 8.06e-05
| 0.285 | 8.17e-05
| 0.288 | 8.29e-05
| 0.291 | 8.42e-05
| 0.294 | 8.55e-05
| 0.297 | 8.69e-05
| 0.3 | 8.82e-05
| 0.303 | 8.96e-05
| 0.306 | 9.11e-05
| 0.309 | 9.25e-05
| 0.312 | 9.39e-05
| 0.315 | 9.53e-05
| 0.318 | 9.67e-05
| 0.321 | 9.81e-05
| 0.324 | 9.94e-05
| 0.327 | 0.000101
| 0.33 | 0.000102
| 0.333 | 0.000103
| 0.336 | 0.000104
| 0.339 | 0.000105
| 0.342 | 0.000106
| 0.345 | 0.000106
| 0.348 | 0.000107
| 0.351 | 0.000107
| 0.354 | 0.000107
| 0.357 | 0.000107
| 0.36 | 0.000107
| 0.363 | 0.000107
| 0.366 | 0.000107
| 0.369 | 0.000106
| 0.372 | 0.000105
| 0.375 | 0.000105
| 0.378 | 0.000104
| 0.381 | 0.000103
| 0.384 | 0.000101
| 0.387 | 0.0001
| 0.39 | 9.88e-05
| 0.393 | 9.74e-05
| 0.396 | 9.6e-05
| 0.399 | 9.46e-05
| 0.402 | 9.31e-05
| 0.405 | 9.17e-05
| 0.408 | 9.03e-05
| 0.411 | 8.89e-05
| 0.414 | 8.75e-05
| 0.417 | 8.62e-05
| 0.42 | 8.49e-05
| 0.423 | 8.37e-05
| 0.426 | 8.25e-05
| 0.429 | 8.13e-05
| 0.432 | 8.02e-05
| 0.435 | 7.92e-05
| 0.438 | 7.82e-05
| 0.441 | 7.73e-05
| 0.444 | 7.64e-05
| 0.447 | 7.56e-05
| 0.45 | 7.48e-05
| 0.453 | 7.41e-05
| 0.456 | 7.34e-05
| 0.459 | 7.28e-05
| 0.462 | 7.22e-05
| 0.465 | 7.17e-05
| 0.468 | 7.13e-05
| 0.471 | 7.08e-05
| 0.474 | 7.04e-05
| 0.477 | 7e-05
| 0.48 | 6.96e-05
| 0.483 | 6.93e-05
| 0.486 | 6.89e-05
| 0.489 | 6.86e-05
| 0.492 | 6.83e-05
| 0.495 | 6.8e-05
| 0.498 | 6.77e-05
| 0.501 | 6.74e-05
| 0.504 | 6.71e-05
| 0.507 | 6.68e-05
| 0.51 | 6.66e-05
| 0.513 | 6.63e-05
| 0.516 | 6.6e-05
| 0.519 | 6.58e-05
| 0.522 | 6.55e-05
| 0.525 | 6.53e-05
| 0.528 | 6.51e-05
| 0.531 | 6.48e-05
| 0.534 | 6.46e-05
| 0.537 | 6.44e-05
| 0.54 | 6.41e-05
| 0.543 | 6.39e-05
| 0.546 | 6.37e-05
| 0.549 | 6.35e-05
| 0.552 | 6.33e-05
| 0.555 | 6.31e-05
| 0.558 | 6.29e-05
| 0.561 | 6.27e-05
| 0.564 | 6.25e-05
| 0.567 | 6.23e-05
| 0.57 | 6.21e-05
| 0.573 | 6.19e-05
| 0.576 | 6.18e-05
| 0.579 | 6.16e-05
| 0.582 | 6.14e-05
| 0.585 | 6.12e-05
| 0.588 | 6.11e-05
| 0.591 | 6.09e-05
| 0.594 | 6.07e-05
| 0.597 | 6.06e-05
| 0.6 | 6.04e-05
| 0.597 | 3.96e-05
| 0.594 | 2.41e-05
| 0.591 | 1.24e-05
| 0.588 | 3.54e-06
| 0.585 | -3.31e-06
| 0.582 | -8.69e-06
| 0.579 | -1.29e-05
| 0.576 | -1.64e-05
| 0.573 | -1.92e-05
| 0.57 | -2.15e-05
| 0.567 | -2.34e-05
| 0.564 | -2.5e-05
| 0.561 | -2.64e-05
| 0.558 | -2.76e-05
| 0.555 | -2.87e-05
| 0.552 | -2.96e-05
| 0.549 | -3.04e-05
| 0.546 | -3.12e-05
| 0.543 | -3.18e-05
| 0.54 | -3.24e-05
| 0.537 | -3.3e-05
| 0.534 | -3.35e-05
| 0.531 | -3.39e-05
| 0.528 | -3.44e-05
| 0.525 | -3.48e-05
| 0.522 | -3.52e-05
| 0.519 | -3.55e-05
| 0.516 | -3.59e-05
| 0.513 | -3.62e-05
| 0.51 | -3.66e-05
| 0.507 | -3.69e-05
| 0.504 | -3.72e-05
| 0.501 | -3.75e-05
| 0.498 | -3.78e-05
| 0.495 | -3.81e-05
| 0.492 | -3.84e-05
| 0.489 | -3.87e-05
| 0.486 | -3.9e-05
| 0.483 | -3.92e-05
| 0.48 | -3.95e-05
| 0.477 | -3.98e-05
| 0.474 | -4.01e-05
| 0.471 | -4.04e-05
| 0.468 | -4.07e-05
| 0.465 | -4.09e-05
| 0.462 | -4.12e-05
| 0.459 | -4.15e-05
| 0.456 | -4.18e-05
| 0.453 | -4.21e-05
| 0.45 | -4.24e-05
| 0.447 | -4.27e-05
| 0.444 | -4.3e-05
| 0.441 | -4.33e-05
| 0.438 | -4.36e-05
| 0.435 | -4.39e-05
| 0.432 | -4.42e-05
| 0.429 | -4.45e-05
| 0.426 | -4.49e-05
| 0.423 | -4.52e-05
| 0.42 | -4.56e-05
| 0.417 | -4.6e-05
| 0.414 | -4.64e-05
| 0.411 | -4.69e-05
| 0.408 | -4.73e-05
| 0.405 | -4.78e-05
| 0.402 | -4.83e-05
| 0.399 | -4.89e-05
| 0.396 | -4.94e-05
| 0.393 | -5e-05
| 0.39 | -5.07e-05
| 0.387 | -5.13e-05
| 0.384 | -5.2e-05
| 0.381 | -5.28e-05
| 0.378 | -5.36e-05
| 0.375 | -5.44e-05
| 0.372 | -5.53e-05
| 0.369 | -5.62e-05
| 0.366 | -5.71e-05
| 0.363 | -5.81e-05
| 0.36 | -5.92e-05
| 0.357 | -6.03e-05
| 0.354 | -6.15e-05
| 0.351 | -6.27e-05
| 0.348 | -6.4e-05
| 0.345 | -6.53e-05
| 0.342 | -6.68e-05
| 0.339 | -6.82e-05
| 0.336 | -6.97e-05
| 0.333 | -7.13e-05
| 0.33 | -7.29e-05
| 0.327 | -7.46e-05
| 0.324 | -7.64e-05
| 0.321 | -7.81e-05
| 0.318 | -7.99e-05
| 0.315 | -8.17e-05
| 0.312 | -8.36e-05
| 0.309 | -8.54e-05
| 0.306 | -8.73e-05
| 0.303 | -8.91e-05
| 0.3 | -9.1e-05
| 0.297 | -9.28e-05
| 0.294 | -9.45e-05
| 0.291 | -9.62e-05
| 0.288 | -9.78e-05
| 0.285 | -9.93e-05
| 0.282 | -0.000101
| 0.279 | -0.000102
| 0.276 | -0.000103
| 0.273 | -0.000104
| 0.27 | -0.000105
| 0.267 | -0.000106
| 0.264 | -0.000106
| 0.261 | -0.000107
| 0.258 | -0.000107
| 0.255 | -0.000107
| 0.252 | -0.000107
| 0.249 | -0.000106
| 0.246 | -0.000106
| 0.243 | -0.000105
| 0.24 | -0.000104
| 0.237 | -0.000103
| 0.234 | -0.000102
| 0.231 | -0.000101
| 0.228 | -0.0001
| 0.225 | -9.89e-05
| 0.222 | -9.77e-05
| 0.219 | -9.64e-05
| 0.216 | -9.52e-05
| 0.213 | -9.4e-05
| 0.21 | -9.28e-05
| 0.207 | -9.16e-05
| 0.204 | -9.05e-05
| 0.201 | -8.95e-05
| 0.198 | -8.85e-05
| 0.195 | -8.75e-05
| 0.192 | -8.66e-05
| 0.189 | -8.58e-05
| 0.186 | -8.5e-05
| 0.183 | -8.42e-05
| 0.18 | -8.36e-05
| 0.177 | -8.3e-05
| 0.174 | -8.24e-05
| 0.171 | -8.19e-05
| 0.168 | -8.14e-05
| 0.165 | -8.1e-05
| 0.162 | -8.07e-05
| 0.159 | -8.03e-05
| 0.156 | -8e-05
| 0.153 | -7.98e-05
| 0.15 | -7.96e-05
| 0.147 | -7.93e-05
| 0.144 | -7.92e-05
| 0.141 | -7.91e-05
| 0.138 | -7.9e-05
| 0.135 | -7.89e-05
| 0.132 | -7.89e-05
| 0.129 | -7.88e-05
| 0.126 | -7.88e-05
| 0.123 | -7.89e-05
| 0.12 | -7.89e-05
| 0.117 | -7.9e-05
| 0.114 | -7.91e-05
| 0.111 | -7.92e-05
| 0.108 | -7.93e-05
| 0.105 | -7.94e-05
| 0.102 | -7.96e-05
| 0.099 | -7.98e-05
| 0.096 | -7.99e-05
| 0.093 | -8.02e-05
| 0.09 | -8.04e-05
| 0.087 | -8.06e-05
| 0.084 | -8.09e-05
| 0.081 | -8.11e-05
| 0.078 | -8.14e-05
| 0.075 | -8.17e-05
| 0.072 | -8.2e-05
| 0.069 | -8.24e-05
| 0.066 | -8.27e-05
| 0.063 | -8.3e-05
| 0.06 | -8.34e-05
| 0.057 | -8.38e-05
| 0.054 | -8.42e-05
| 0.051 | -8.46e-05
| 0.048 | -8.51e-05
| 0.045 | -8.55e-05
| 0.042 | -8.6e-05
| 0.039 | -8.65e-05
| 0.036 | -8.7e-05
| 0.033 | -8.75e-05
| 0.03 | -8.81e-05
| 0.027 | -8.86e-05
| 0.024 | -8.92e-05
| 0.021 | -8.98e-05
| 0.018 | -9.04e-05
| 0.015 | -9.1e-05
| 0.012 | -9.16e-05
| 0.009 | -9.23e-05
| 0.006 | -9.3e-05
| 0.003 | -9.37e-05