## Sheet1
1mV/s | E/V | A/I
| 0 | -2.6683e-07
| 0.003 | -1.70375e-07
| 0.006 | -1.4026e-07
| 0.009 | -1.24799e-07
| 0.012 | -1.13417e-07
| 0.015 | -1.05895e-07
| 0.018 | -9.89049e-08
| 0.021 | -9.34439e-08
| 0.024 | -8.93807e-08
| 0.027 | -8.53709e-08
| 0.03 | -8.16768e-08
| 0.033 | -7.88747e-08
| 0.036 | -7.60293e-08
| 0.039 | -7.35743e-08
| 0.042 | -7.05836e-08
| 0.045 | -6.90635e-08
| 0.048 | -6.65974e-08
| 0.051 | -6.43001e-08
| 0.054 | -6.25959e-08
| 0.057 | -6.04192e-08
| 0.06 | -5.84934e-08
| 0.063 | -5.68782e-08
| 0.066 | -5.53206e-08
| 0.069 | -5.33312e-08
| 0.072 | -5.12964e-08
| 0.075 | -5.06842e-08
| 0.078 | -4.85744e-08
| 0.081 | -4.80463e-08
| 0.084 | -4.70366e-08
| 0.087 | -4.52577e-08
| 0.09 | -4.37726e-08
| 0.093 | -4.21604e-08
| 0.096 | -4.15359e-08
| 0.099 | -4.09602e-08
| 0.102 | -3.93495e-08
| 0.105 | -3.94611e-08
| 0.108 | -3.74851e-08
| 0.111 | -3.61335e-08
| 0.114 | -3.55106e-08
| 0.117 | -3.4257e-08
| 0.12 | -3.41191e-08
| 0.123 | -3.30721e-08
| 0.126 | -3.20628e-08
| 0.129 | -3.05687e-08
| 0.132 | -2.95663e-08
| 0.135 | -2.88378e-08
| 0.138 | -2.86795e-08
| 0.141 | -2.67385e-08
| 0.144 | -2.64628e-08
| 0.147 | -2.52421e-08
| 0.15 | -2.44742e-08
| 0.153 | -2.39071e-08
| 0.156 | -2.24516e-08
| 0.159 | -2.24867e-08
| 0.162 | -2.12605e-08
| 0.165 | -2.13419e-08
| 0.168 | -2.04113e-08
| 0.171 | -2.01073e-08
| 0.174 | -1.88923e-08
| 0.177 | -1.83341e-08
| 0.18 | -1.81989e-08
| 0.183 | -1.73205e-08
| 0.186 | -1.61929e-08
| 0.189 | -1.58196e-08
| 0.192 | -1.46851e-08
| 0.195 | -1.36974e-08
| 0.198 | -1.35063e-08
| 0.201 | -1.26058e-08
| 0.204 | -1.28552e-08
| 0.207 | -1.24944e-08
| 0.21 | -1.16182e-08
| 0.213 | -1.06563e-08
| 0.216 | -1.0098e-08
| 0.219 | -1.0155e-08
| 0.222 | -9.14789e-09
| 0.225 | -8.09315e-09
| 0.228 | -8.17205e-09
| 0.231 | -7.75382e-09
| 0.234 | -6.90105e-09
| 0.237 | -6.37591e-09
| 0.24 | -6.01971e-09
| 0.243 | -5.8782e-09
| 0.246 | -5.06033e-09
| 0.249 | -4.36475e-09
| 0.252 | -3.78525e-09
| 0.255 | -2.52054e-09
| 0.258 | -2.049e-09
| 0.261 | -1.90297e-09
| 0.264 | -1.4562e-09
| 0.267 | -1.06452e-09
| 0.27 | -4.43207e-10
| 0.273 | -1.32728e-11
| 0.276 | 5.13046e-10
| 0.279 | 1.03935e-09
| 0.282 | 1.51753e-09
| 0.285 | 1.70339e-09
| 0.288 | 2.6076e-09
| 0.291 | 2.4069e-09
| 0.294 | 3.30579e-09
| 0.297 | 2.89908e-09
| 0.3 | 3.58125e-09
| 0.303 | 4.56187e-09
| 0.306 | 4.36826e-09
| 0.309 | 5.12418e-09
| 0.312 | 5.27516e-09
| 0.315 | 5.81645e-09
| 0.318 | 6.67319e-09
| 0.321 | 7.18189e-09
| 0.324 | 7.43748e-09
| 0.327 | 7.76765e-09
| 0.33 | 8.20601e-09
| 0.333 | 7.64594e-09
| 0.336 | 9.29048e-09
| 0.339 | 8.77665e-09
| 0.342 | 9.02591e-09
| 0.345 | 9.65679e-09
| 0.348 | 1.0004e-08
| 0.351 | 1.08423e-08
| 0.354 | 1.0608e-08
| 0.357 | 1.20556e-08
| 0.36 | 1.16495e-08
| 0.363 | 1.1822e-08
| 0.366 | 1.22695e-08
| 0.369 | 1.27207e-08
| 0.372 | 1.26803e-08
| 0.375 | 1.35764e-08
| 0.378 | 1.36435e-08
| 0.381 | 1.424e-08
| 0.384 | 1.5274e-08
| 0.387 | 1.44669e-08
| 0.39 | 1.48602e-08
| 0.393 | 1.52135e-08
| 0.396 | 1.617e-08
| 0.399 | 1.61795e-08
| 0.402 | 1.68831e-08
| 0.405 | 1.68143e-08
| 0.408 | 1.71157e-08
| 0.411 | 1.72083e-08
| 0.414 | 1.80044e-08
| 0.417 | 1.8462e-08
| 0.42 | 1.79919e-08
| 0.423 | 1.81678e-08
| 0.426 | 1.85203e-08
| 0.429 | 1.9254e-08
| 0.432 | 2.01613e-08
| 0.435 | 1.9516e-08
| 0.438 | 1.99961e-08
| 0.441 | 2.02729e-08
| 0.444 | 2.04416e-08
| 0.447 | 2.10416e-08
| 0.45 | 2.17224e-08
| 0.453 | 2.21234e-08
| 0.456 | 2.20592e-08
| 0.459 | 2.27231e-08
| 0.462 | 2.28061e-08
| 0.465 | 2.30335e-08
| 0.468 | 2.30478e-08
| 0.471 | 2.34529e-08
| 0.474 | 2.36728e-08
| 0.477 | 2.45079e-08
| 0.48 | 2.4483e-08
| 0.483 | 2.46578e-08
| 0.486 | 2.50153e-08
| 0.489 | 2.51609e-08
| 0.492 | 2.54785e-08
| 0.495 | 2.60927e-08
| 0.498 | 2.64675e-08
| 0.501 | 2.66291e-08
| 0.504 | 2.64558e-08
| 0.507 | 2.68252e-08
| 0.51 | 2.76428e-08
| 0.513 | 2.85981e-08
| 0.516 | 2.90369e-08
| 0.519 | 2.90793e-08
| 0.522 | 2.89355e-08
| 0.525 | 3.01516e-08
| 0.528 | 2.97827e-08
| 0.531 | 3.0334e-08
| 0.534 | 3.04853e-08
| 0.537 | 3.05142e-08
| 0.54 | 3.15799e-08
| 0.543 | 3.19382e-08
| 0.546 | 3.18233e-08
| 0.549 | 3.20145e-08
| 0.552 | 3.22935e-08
| 0.555 | 3.27563e-08
| 0.558 | 3.29569e-08
| 0.561 | 3.31043e-08
| 0.564 | 3.40066e-08
| 0.567 | 3.35958e-08
| 0.57 | 3.39316e-08
| 0.573 | 3.43616e-08
| 0.576 | 3.46765e-08
| 0.579 | 3.49759e-08
| 0.582 | 3.61083e-08
| 0.585 | 3.56219e-08
| 0.588 | 3.68838e-08
| 0.591 | 3.66387e-08
| 0.594 | 3.7268e-08
| 0.597 | 3.74719e-08
| 0.6 | 3.73258e-08
| 0.597 | 3.26344e-08
| 0.594 | 2.92031e-08
| 0.591 | 2.73228e-08
| 0.588 | 2.50496e-08
| 0.585 | 2.35126e-08
| 0.582 | 2.18858e-08
| 0.579 | 2.07087e-08
| 0.576 | 1.92907e-08
| 0.573 | 1.77768e-08
| 0.57 | 1.66937e-08
| 0.567 | 1.54121e-08
| 0.564 | 1.46676e-08
| 0.561 | 1.3754e-08
| 0.558 | 1.27734e-08
| 0.555 | 1.1785e-08
| 0.552 | 1.05604e-08
| 0.549 | 9.55606e-09
| 0.546 | 8.74116e-09
| 0.543 | 7.96177e-09
| 0.54 | 6.63795e-09
| 0.537 | 6.49194e-09
| 0.534 | 5.11718e-09
| 0.531 | 4.8897e-09
| 0.528 | 3.8888e-09
| 0.525 | 2.73112e-09
| 0.522 | 1.97796e-09
| 0.519 | 1.24481e-09
| 0.516 | 1.63324e-10
| 0.513 | -4.10019e-11
| 0.51 | -1.2397e-09
| 0.507 | -2.50622e-09
| 0.504 | -3.23671e-09
| 0.501 | -3.8921e-09
| 0.498 | -4.68688e-09
| 0.495 | -5.03971e-09
| 0.492 | -5.67864e-09
| 0.489 | -6.89569e-09
| 0.486 | -6.9607e-09
| 0.483 | -8.43889e-09
| 0.48 | -8.57462e-09
| 0.477 | -9.36747e-09
| 0.474 | -1.04136e-08
| 0.471 | -1.08322e-08
| 0.468 | -1.16069e-08
| 0.465 | -1.21044e-08
| 0.462 | -1.30375e-08
| 0.459 | -1.39626e-08
| 0.456 | -1.44892e-08
| 0.453 | -1.4665e-08
| 0.45 | -1.55119e-08
| 0.447 | -1.60261e-08
| 0.444 | -1.63961e-08
| 0.441 | -1.79771e-08
| 0.438 | -1.87522e-08
| 0.435 | -1.8841e-08
| 0.432 | -1.98848e-08
| 0.429 | -1.96641e-08
| 0.426 | -2.08887e-08
| 0.423 | -2.15973e-08
| 0.42 | -2.25679e-08
| 0.417 | -2.29494e-08
| 0.414 | -2.28574e-08
| 0.411 | -2.38908e-08
| 0.408 | -2.48466e-08
| 0.405 | -2.54028e-08
| 0.402 | -2.61687e-08
| 0.399 | -2.5995e-08
| 0.396 | -2.72142e-08
| 0.393 | -2.70861e-08
| 0.39 | -2.81837e-08
| 0.387 | -2.90824e-08
| 0.384 | -2.93611e-08
| 0.381 | -2.99127e-08
| 0.378 | -3.05688e-08
| 0.375 | -3.21748e-08
| 0.372 | -3.21388e-08
| 0.369 | -3.27377e-08
| 0.366 | -3.30801e-08
| 0.363 | -3.36638e-08
| 0.36 | -3.44522e-08
| 0.357 | -3.48798e-08
| 0.354 | -3.50157e-08
| 0.351 | -3.55611e-08
| 0.348 | -3.6044e-08
| 0.345 | -3.68322e-08
| 0.342 | -3.70518e-08
| 0.339 | -3.83408e-08
| 0.336 | -3.89298e-08
| 0.333 | -3.93522e-08
| 0.33 | -3.95624e-08
| 0.327 | -3.98337e-08
| 0.324 | -4.05226e-08
| 0.321 | -4.06321e-08
| 0.318 | -4.19709e-08
| 0.315 | -4.20339e-08
| 0.312 | -4.33075e-08
| 0.309 | -4.34167e-08
| 0.306 | -4.35439e-08
| 0.303 | -4.48873e-08
| 0.3 | -4.46135e-08
| 0.297 | -4.58089e-08
| 0.294 | -4.62036e-08
| 0.291 | -4.64682e-08
| 0.288 | -4.6781e-08
| 0.285 | -4.716e-08
| 0.282 | -4.83097e-08
| 0.279 | -4.81638e-08
| 0.276 | -4.89939e-08
| 0.273 | -4.8894e-08
| 0.27 | -4.98716e-08
| 0.267 | -4.97574e-08
| 0.264 | -5.0652e-08
| 0.261 | -5.10633e-08
| 0.258 | -5.16614e-08
| 0.255 | -5.2258e-08
| 0.252 | -5.3332e-08
| 0.249 | -5.33084e-08
| 0.246 | -5.42909e-08
| 0.243 | -5.45015e-08
| 0.24 | -5.50126e-08
| 0.237 | -5.55041e-08
| 0.234 | -5.55929e-08
| 0.231 | -5.65475e-08
| 0.228 | -5.68837e-08
| 0.225 | -5.64607e-08
| 0.222 | -5.74488e-08
| 0.219 | -5.81687e-08
| 0.216 | -5.83894e-08
| 0.213 | -5.90097e-08
| 0.21 | -5.98834e-08
| 0.207 | -5.93406e-08
| 0.204 | -6.06186e-08
| 0.201 | -6.0294e-08
| 0.198 | -6.09918e-08
| 0.195 | -6.15326e-08
| 0.192 | -6.18411e-08
| 0.189 | -6.30205e-08
| 0.186 | -6.27786e-08
| 0.183 | -6.34018e-08
| 0.18 | -6.30216e-08
| 0.177 | -6.4832e-08
| 0.174 | -6.4439e-08
| 0.171 | -6.59385e-08
| 0.168 | -6.57492e-08
| 0.165 | -6.58618e-08
| 0.162 | -6.67373e-08
| 0.159 | -6.64313e-08
| 0.156 | -6.81116e-08
| 0.153 | -6.83579e-08
| 0.15 | -6.87724e-08
| 0.147 | -6.89921e-08
| 0.144 | -6.94134e-08
| 0.141 | -6.9564e-08
| 0.138 | -7.01397e-08
| 0.135 | -7.12609e-08
| 0.132 | -7.15548e-08
| 0.129 | -7.21918e-08
| 0.126 | -7.26021e-08
| 0.123 | -7.33839e-08
| 0.12 | -7.43139e-08
| 0.117 | -7.51106e-08
| 0.114 | -7.5445e-08
| 0.111 | -7.59428e-08
| 0.108 | -7.64919e-08
| 0.105 | -7.72895e-08
| 0.102 | -7.70758e-08
| 0.099 | -7.77143e-08
| 0.096 | -7.87587e-08
| 0.093 | -7.99457e-08
| 0.09 | -7.98705e-08
| 0.087 | -8.07138e-08
| 0.084 | -8.19326e-08
| 0.081 | -8.25285e-08
| 0.078 | -8.33839e-08
| 0.075 | -8.44535e-08
| 0.072 | -8.47543e-08
| 0.069 | -8.56179e-08
| 0.066 | -8.70812e-08
| 0.063 | -8.74997e-08
| 0.06 | -8.80967e-08
| 0.057 | -9.01716e-08
| 0.054 | -9.09883e-08
| 0.051 | -9.15902e-08
| 0.048 | -9.25258e-08
| 0.045 | -9.39548e-08
| 0.042 | -9.51037e-08
| 0.039 | -9.55551e-08
| 0.036 | -9.70488e-08
| 0.033 | -9.85701e-08
| 0.03 | -9.99983e-08
| 0.027 | -1.01129e-07
| 0.024 | -1.02321e-07
| 0.021 | -1.04002e-07
| 0.018 | -1.04829e-07
| 0.015 | -1.06735e-07
| 0.012 | -1.08019e-07
| 0.009 | -1.10194e-07
| 0.006 | -1.12051e-07
| 0.003 | -1.14041e-07

## Sheet2
2mV/s | E/V | A/I
| 0 | -1.66532e-07
| 0.003 | -1.47653e-07
| 0.006 | -1.3616e-07
| 0.009 | -1.27867e-07
| 0.012 | -1.21178e-07
| 0.015 | -1.16167e-07
| 0.018 | -1.11085e-07
| 0.021 | -1.06377e-07
| 0.024 | -1.02816e-07
| 0.027 | -9.8674e-08
| 0.03 | -9.51978e-08
| 0.033 | -9.21412e-08
| 0.036 | -8.89769e-08
| 0.039 | -8.65307e-08
| 0.042 | -8.27419e-08
| 0.045 | -8.06188e-08
| 0.048 | -7.80095e-08
| 0.051 | -7.51645e-08
| 0.054 | -7.35293e-08
| 0.057 | -7.09572e-08
| 0.06 | -6.9125e-08
| 0.063 | -6.62951e-08
| 0.066 | -6.49533e-08
| 0.069 | -6.30874e-08
| 0.072 | -6.1529e-08
| 0.075 | -5.91782e-08
| 0.078 | -5.69428e-08
| 0.081 | -5.5702e-08
| 0.084 | -5.43675e-08
| 0.087 | -5.24115e-08
| 0.09 | -5.07381e-08
| 0.093 | -4.90231e-08
| 0.096 | -4.82841e-08
| 0.099 | -4.65394e-08
| 0.102 | -4.55956e-08
| 0.105 | -4.44383e-08
| 0.108 | -4.36008e-08
| 0.111 | -4.20692e-08
| 0.114 | -3.9645e-08
| 0.117 | -3.92619e-08
| 0.12 | -3.80363e-08
| 0.123 | -3.66139e-08
| 0.126 | -3.56638e-08
| 0.129 | -3.45536e-08
| 0.132 | -3.30347e-08
| 0.135 | -3.21573e-08
| 0.138 | -3.02986e-08
| 0.141 | -2.97146e-08
| 0.144 | -2.87672e-08
| 0.147 | -2.78437e-08
| 0.15 | -2.77849e-08
| 0.153 | -2.6541e-08
| 0.156 | -2.56358e-08
| 0.159 | -2.43504e-08
| 0.162 | -2.30889e-08
| 0.165 | -2.20141e-08
| 0.168 | -2.14185e-08
| 0.171 | -2.07838e-08
| 0.174 | -1.99314e-08
| 0.177 | -1.916e-08
| 0.18 | -1.86865e-08
| 0.183 | -1.71126e-08
| 0.186 | -1.66626e-08
| 0.189 | -1.63615e-08
| 0.192 | -1.49359e-08
| 0.195 | -1.453e-08
| 0.198 | -1.2949e-08
| 0.201 | -1.3151e-08
| 0.204 | -1.23102e-08
| 0.207 | -1.08353e-08
| 0.21 | -1.04381e-08
| 0.213 | -1.0165e-08
| 0.216 | -9.34748e-09
| 0.219 | -8.5651e-09
| 0.222 | -7.39001e-09
| 0.225 | -6.9652e-09
| 0.228 | -6.81611e-09
| 0.231 | -6.05833e-09
| 0.234 | -5.46328e-09
| 0.237 | -4.37517e-09
| 0.24 | -3.71774e-09
| 0.243 | -3.54379e-09
| 0.246 | -2.74924e-09
| 0.249 | -1.85762e-09
| 0.252 | -1.08984e-09
| 0.255 | 5.74802e-11
| 0.258 | 1.78466e-10
| 0.261 | 3.6229e-10
| 0.264 | 2.08861e-09
| 0.267 | 1.88535e-09
| 0.27 | 3.3323e-09
| 0.273 | 2.6761e-09
| 0.276 | 4.26511e-09
| 0.279 | 4.313e-09
| 0.282 | 4.9497e-09
| 0.285 | 5.90694e-09
| 0.288 | 5.90704e-09
| 0.291 | 7.06781e-09
| 0.294 | 7.72842e-09
| 0.297 | 7.89367e-09
| 0.3 | 8.46647e-09
| 0.303 | 8.45546e-09
| 0.306 | 8.96563e-09
| 0.309 | 9.55593e-09
| 0.312 | 1.03456e-08
| 0.315 | 1.09075e-08
| 0.318 | 1.16906e-08
| 0.321 | 1.24723e-08
| 0.324 | 1.22783e-08
| 0.327 | 1.31947e-08
| 0.33 | 1.45674e-08
| 0.333 | 1.43609e-08
| 0.336 | 1.46837e-08
| 0.339 | 1.54671e-08
| 0.342 | 1.55068e-08
| 0.345 | 1.64326e-08
| 0.348 | 1.69203e-08
| 0.351 | 1.75309e-08
| 0.354 | 1.77184e-08
| 0.357 | 1.78176e-08
| 0.36 | 1.8823e-08
| 0.363 | 1.88961e-08
| 0.366 | 2.0034e-08
| 0.369 | 1.98649e-08
| 0.372 | 2.03868e-08
| 0.375 | 2.08899e-08
| 0.378 | 2.17019e-08
| 0.381 | 2.23573e-08
| 0.384 | 2.32237e-08
| 0.387 | 2.3087e-08
| 0.39 | 2.34262e-08
| 0.393 | 2.41671e-08
| 0.396 | 2.45192e-08
| 0.399 | 2.51713e-08
| 0.402 | 2.5296e-08
| 0.405 | 2.59172e-08
| 0.408 | 2.68716e-08
| 0.411 | 2.70928e-08
| 0.414 | 2.76392e-08
| 0.417 | 2.80114e-08
| 0.42 | 2.79823e-08
| 0.423 | 2.85635e-08
| 0.426 | 2.92695e-08
| 0.429 | 2.94645e-08
| 0.432 | 2.97819e-08
| 0.435 | 3.02349e-08
| 0.438 | 3.09966e-08
| 0.441 | 3.13693e-08
| 0.444 | 3.20249e-08
| 0.447 | 3.29541e-08
| 0.45 | 3.29226e-08
| 0.453 | 3.36058e-08
| 0.456 | 3.38734e-08
| 0.459 | 3.41186e-08
| 0.462 | 3.49447e-08
| 0.465 | 3.51382e-08
| 0.468 | 3.52489e-08
| 0.471 | 3.557e-08
| 0.474 | 3.62153e-08
| 0.477 | 3.64297e-08
| 0.48 | 3.77047e-08
| 0.483 | 3.77682e-08
| 0.486 | 3.81879e-08
| 0.489 | 3.85423e-08
| 0.492 | 3.92805e-08
| 0.495 | 3.92663e-08
| 0.498 | 3.93831e-08
| 0.501 | 4.05316e-08
| 0.504 | 4.07866e-08
| 0.507 | 4.09188e-08
| 0.51 | 4.21213e-08
| 0.513 | 4.2966e-08
| 0.516 | 4.30879e-08
| 0.519 | 4.33477e-08
| 0.522 | 4.42419e-08
| 0.525 | 4.43159e-08
| 0.528 | 4.5006e-08
| 0.531 | 4.57586e-08
| 0.534 | 4.63754e-08
| 0.537 | 4.66471e-08
| 0.54 | 4.664e-08
| 0.543 | 4.69286e-08
| 0.546 | 4.76215e-08
| 0.549 | 4.81742e-08
| 0.552 | 4.81611e-08
| 0.555 | 4.84849e-08
| 0.558 | 4.90427e-08
| 0.561 | 4.98472e-08
| 0.564 | 5.02204e-08
| 0.567 | 5.04016e-08
| 0.57 | 5.0587e-08
| 0.573 | 5.15581e-08
| 0.576 | 5.19755e-08
| 0.579 | 5.27016e-08
| 0.582 | 5.24201e-08
| 0.585 | 5.3327e-08
| 0.588 | 5.38023e-08
| 0.591 | 5.45702e-08
| 0.594 | 5.45726e-08
| 0.597 | 5.51433e-08
| 0.6 | 5.54784e-08
| 0.597 | 4.53026e-08
| 0.594 | 4.01646e-08
| 0.591 | 3.62198e-08
| 0.588 | 3.30247e-08
| 0.585 | 3.05038e-08
| 0.582 | 2.82204e-08
| 0.579 | 2.5616e-08
| 0.576 | 2.38956e-08
| 0.573 | 2.17061e-08
| 0.57 | 1.98495e-08
| 0.567 | 1.77767e-08
| 0.564 | 1.58668e-08
| 0.561 | 1.48927e-08
| 0.558 | 1.34818e-08
| 0.555 | 1.1775e-08
| 0.552 | 1.03039e-08
| 0.549 | 9.45783e-09
| 0.546 | 7.72106e-09
| 0.543 | 6.92531e-09
| 0.54 | 5.48811e-09
| 0.537 | 4.44163e-09
| 0.534 | 3.46751e-09
| 0.531 | 2.28132e-09
| 0.528 | 7.37033e-10
| 0.525 | -5.83569e-10
| 0.522 | -4.66054e-09
| 0.519 | -4.88058e-09
| 0.516 | -3.82663e-09
| 0.513 | -5.03845e-09
| 0.51 | -5.90685e-09
| 0.507 | -7.73033e-09
| 0.504 | -8.34786e-09
| 0.501 | -9.31624e-09
| 0.498 | -1.03652e-08
| 0.495 | -1.17304e-08
| 0.492 | -1.30236e-08
| 0.489 | -1.33677e-08
| 0.486 | -1.42673e-08
| 0.483 | -1.53623e-08
| 0.48 | -1.63011e-08
| 0.477 | -1.70579e-08
| 0.474 | -1.83293e-08
| 0.471 | -1.91058e-08
| 0.468 | -2.05212e-08
| 0.465 | -2.135e-08
| 0.462 | -2.67041e-08
| 0.459 | -2.202e-08
| 0.456 | -2.4427e-08
| 0.453 | -2.41487e-08
| 0.45 | -2.49619e-08
| 0.447 | -2.61713e-08
| 0.444 | -2.76193e-08
| 0.441 | -2.82828e-08
| 0.438 | -2.88527e-08
| 0.435 | -3.03343e-08
| 0.432 | -3.08551e-08
| 0.429 | -3.15696e-08
| 0.426 | -3.22595e-08
| 0.423 | -3.3671e-08
| 0.42 | -3.37463e-08
| 0.417 | -3.45459e-08
| 0.414 | -3.57494e-08
| 0.411 | -3.60418e-08
| 0.408 | -3.73298e-08
| 0.405 | -3.83044e-08
| 0.402 | -3.90023e-08
| 0.399 | -3.96954e-08
| 0.396 | -4.13505e-08
| 0.393 | -4.14303e-08
| 0.39 | -4.27458e-08
| 0.387 | -4.34465e-08
| 0.384 | -4.46528e-08
| 0.381 | -4.5383e-08
| 0.378 | -4.55134e-08
| 0.375 | -4.66639e-08
| 0.372 | -4.74485e-08
| 0.369 | -4.85397e-08
| 0.366 | -4.89982e-08
| 0.363 | -4.99708e-08
| 0.36 | -5.12208e-08
| 0.357 | -5.17437e-08
| 0.354 | -5.24096e-08
| 0.351 | -5.29348e-08
| 0.348 | -5.42583e-08
| 0.345 | -5.42434e-08
| 0.342 | -5.58023e-08
| 0.339 | -5.60053e-08
| 0.336 | -5.69018e-08
| 0.333 | -5.77996e-08
| 0.33 | -5.77778e-08
| 0.327 | -5.88832e-08
| 0.324 | -5.9819e-08
| 0.321 | -6.01651e-08
| 0.318 | -6.10817e-08
| 0.315 | -6.21484e-08
| 0.312 | -6.33369e-08
| 0.309 | -6.36687e-08
| 0.306 | -6.47585e-08
| 0.303 | -6.48954e-08
| 0.3 | -6.61681e-08
| 0.297 | -6.66591e-08
| 0.294 | -6.69313e-08
| 0.291 | -6.76379e-08
| 0.288 | -6.82026e-08
| 0.285 | -6.68407e-08
| 0.282 | -6.84351e-08
| 0.279 | -7.00856e-08
| 0.276 | -7.04809e-08
| 0.273 | -7.15593e-08
| 0.27 | -7.19023e-08
| 0.267 | -7.2778e-08
| 0.264 | -7.40375e-08
| 0.261 | -7.46376e-08
| 0.258 | -7.46224e-08
| 0.255 | -7.57006e-08
| 0.252 | -7.74249e-08
| 0.249 | -7.78429e-08
| 0.246 | -7.86061e-08
| 0.243 | -7.89725e-08
| 0.24 | -8.00556e-08
| 0.237 | -8.04176e-08
| 0.234 | -8.12232e-08
| 0.231 | -8.21281e-08
| 0.228 | -8.30321e-08
| 0.225 | -8.3115e-08
| 0.222 | -8.3425e-08
| 0.219 | -8.46016e-08
| 0.216 | -8.59524e-08
| 0.213 | -8.59683e-08
| 0.21 | -8.6178e-08
| 0.207 | -8.70879e-08
| 0.204 | -8.80302e-08
| 0.201 | -8.86607e-08
| 0.198 | -8.93443e-08
| 0.195 | -9.01455e-08
| 0.192 | -9.12407e-08
| 0.189 | -9.13422e-08
| 0.186 | -9.21757e-08
| 0.183 | -9.32398e-08
| 0.18 | -9.37554e-08
| 0.177 | -9.35554e-08
| 0.174 | -9.47371e-08
| 0.171 | -9.56575e-08
| 0.168 | -9.61832e-08
| 0.165 | -9.64285e-08
| 0.162 | -9.72736e-08
| 0.159 | -9.76415e-08
| 0.156 | -9.89802e-08
| 0.153 | -9.95283e-08
| 0.15 | -1.00378e-07
| 0.147 | -1.00853e-07
| 0.144 | -1.02732e-07
| 0.141 | -1.02432e-07
| 0.138 | -1.03249e-07
| 0.135 | -1.04238e-07
| 0.132 | -1.04588e-07
| 0.129 | -1.05491e-07
| 0.126 | -1.06269e-07
| 0.123 | -1.06696e-07
| 0.12 | -1.08109e-07
| 0.117 | -1.08629e-07
| 0.114 | -1.09614e-07
| 0.111 | -1.10631e-07
| 0.108 | -1.11923e-07
| 0.105 | -1.12426e-07
| 0.102 | -1.13444e-07
| 0.099 | -1.14034e-07
| 0.096 | -1.1467e-07
| 0.093 | -1.14901e-07
| 0.09 | -1.16355e-07
| 0.087 | -1.1709e-07
| 0.084 | -1.18413e-07
| 0.081 | -1.19228e-07
| 0.078 | -1.20523e-07
| 0.075 | -1.21492e-07
| 0.072 | -1.2299e-07
| 0.069 | -1.23417e-07
| 0.066 | -1.24568e-07
| 0.063 | -1.25121e-07
| 0.06 | -1.27322e-07
| 0.057 | -1.27968e-07
| 0.054 | -1.29557e-07
| 0.051 | -1.30269e-07
| 0.048 | -1.31787e-07
| 0.045 | -1.32828e-07
| 0.042 | -1.34905e-07
| 0.039 | -1.36069e-07
| 0.036 | -1.37392e-07
| 0.033 | -1.3936e-07
| 0.03 | -1.40456e-07
| 0.027 | -1.41847e-07
| 0.024 | -1.43145e-07
| 0.021 | -1.46088e-07
| 0.018 | -1.47161e-07
| 0.015 | -1.49136e-07
| 0.012 | -1.50572e-07
| 0.009 | -1.53073e-07
| 0.006 | -1.54342e-07
| 0.003 | -1.56619e-07

## Sheet3
5mV/s | E/V | A/I
| 0 | -3.01927e-07
| 0.003 | -1.64195e-07
| 0.006 | -1.39022e-07
| 0.009 | -1.23101e-07
| 0.012 | -1.10003e-07
| 0.015 | -9.9381e-08
| 0.018 | -9.05897e-08
| 0.021 | -8.3113e-08
| 0.024 | -7.56065e-08
| 0.027 | -6.93315e-08
| 0.03 | -6.31679e-08
| 0.033 | -5.8898e-08
| 0.036 | -5.40245e-08
| 0.039 | -4.93678e-08
| 0.042 | -4.54967e-08
| 0.045 | -4.18763e-08
| 0.048 | -3.79165e-08
| 0.051 | -3.47989e-08
| 0.054 | -3.11714e-08
| 0.057 | -2.78448e-08
| 0.06 | -2.55457e-08
| 0.063 | -2.1831e-08
| 0.066 | -2.00278e-08
| 0.069 | -1.84388e-08
| 0.072 | -1.47677e-08
| 0.075 | -1.30394e-08
| 0.078 | -1.08584e-08
| 0.081 | -9.79212e-09
| 0.084 | -7.05215e-09
| 0.087 | -5.22506e-09
| 0.09 | -3.95954e-09
| 0.093 | -1.60808e-09
| 0.096 | -5.80861e-10
| 0.099 | 1.2217e-09
| 0.102 | 2.10625e-09
| 0.105 | 4.35736e-09
| 0.108 | 5.70418e-09
| 0.111 | 7.07166e-09
| 0.114 | 8.1592e-09
| 0.117 | 9.03173e-09
| 0.12 | 1.03581e-08
| 0.123 | 1.18685e-08
| 0.126 | 1.38771e-08
| 0.129 | 1.47088e-08
| 0.132 | 1.54907e-08
| 0.135 | 1.66655e-08
| 0.138 | 1.74935e-08
| 0.141 | 1.84251e-08
| 0.144 | 1.94548e-08
| 0.147 | 2.01829e-08
| 0.15 | 2.13984e-08
| 0.153 | 2.1723e-08
| 0.156 | 2.35472e-08
| 0.159 | 2.40982e-08
| 0.162 | 2.5115e-08
| 0.165 | 2.54095e-08
| 0.168 | 2.59924e-08
| 0.171 | 2.72666e-08
| 0.174 | 2.76512e-08
| 0.177 | 2.87673e-08
| 0.18 | 2.95998e-08
| 0.183 | 3.03645e-08
| 0.186 | 3.06826e-08
| 0.189 | 3.17552e-08
| 0.192 | 3.24366e-08
| 0.195 | 3.29633e-08
| 0.198 | 3.30762e-08
| 0.201 | 3.34831e-08
| 0.204 | 3.52176e-08
| 0.207 | 3.52189e-08
| 0.21 | 3.63337e-08
| 0.213 | 3.61709e-08
| 0.216 | 3.70092e-08
| 0.219 | 3.7249e-08
| 0.222 | 3.79922e-08
| 0.225 | 3.95438e-08
| 0.228 | 3.98899e-08
| 0.231 | 3.99899e-08
| 0.234 | 4.03571e-08
| 0.237 | 4.05785e-08
| 0.24 | 4.15271e-08
| 0.243 | 4.13543e-08
| 0.246 | 4.25902e-08
| 0.249 | 4.27366e-08
| 0.252 | 4.29157e-08
| 0.255 | 4.51602e-08
| 0.258 | 4.45364e-08
| 0.261 | 4.59096e-08
| 0.264 | 4.5929e-08
| 0.267 | 4.63708e-08
| 0.27 | 4.64232e-08
| 0.273 | 4.7459e-08
| 0.276 | 4.78795e-08
| 0.279 | 4.822e-08
| 0.282 | 4.77397e-08
| 0.285 | 4.91864e-08
| 0.288 | 4.95184e-08
| 0.291 | 5.0066e-08
| 0.294 | 5.03776e-08
| 0.297 | 5.07925e-08
| 0.3 | 5.12381e-08
| 0.303 | 5.15863e-08
| 0.306 | 5.20003e-08
| 0.309 | 5.24903e-08
| 0.312 | 5.28711e-08
| 0.315 | 5.37426e-08
| 0.318 | 5.33131e-08
| 0.321 | 5.35214e-08
| 0.324 | 5.43802e-08
| 0.327 | 5.50817e-08
| 0.33 | 5.54458e-08
| 0.333 | 5.57722e-08
| 0.336 | 5.62953e-08
| 0.339 | 5.63474e-08
| 0.342 | 5.71638e-08
| 0.345 | 5.6904e-08
| 0.348 | 5.7631e-08
| 0.351 | 5.83199e-08
| 0.354 | 5.76121e-08
| 0.357 | 5.81054e-08
| 0.36 | 5.7746e-08
| 0.363 | 5.79101e-08
| 0.366 | 5.42568e-08
| 0.369 | 5.93697e-08
| 0.372 | 6.00019e-08
| 0.375 | 6.04274e-08
| 0.378 | 6.08502e-08
| 0.381 | 6.09875e-08
| 0.384 | 6.16708e-08
| 0.387 | 6.20436e-08
| 0.39 | 6.22615e-08
| 0.393 | 6.2515e-08
| 0.396 | 6.25396e-08
| 0.399 | 6.29801e-08
| 0.402 | 6.33035e-08
| 0.405 | 6.35477e-08
| 0.408 | 6.38353e-08
| 0.411 | 6.42771e-08
| 0.414 | 6.44337e-08
| 0.417 | 6.55814e-08
| 0.42 | 6.50734e-08
| 0.423 | 6.5886e-08
| 0.426 | 6.57746e-08
| 0.429 | 6.61732e-08
| 0.432 | 6.64707e-08
| 0.435 | 6.63855e-08
| 0.438 | 6.66573e-08
| 0.441 | 6.75262e-08
| 0.444 | 6.78412e-08
| 0.447 | 6.81603e-08
| 0.45 | 6.83788e-08
| 0.453 | 6.88497e-08
| 0.456 | 6.91957e-08
| 0.459 | 6.93914e-08
| 0.462 | 6.93289e-08
| 0.465 | 6.9406e-08
| 0.468 | 6.97244e-08
| 0.471 | 7.01447e-08
| 0.474 | 7.11281e-08
| 0.477 | 7.10274e-08
| 0.48 | 7.12269e-08
| 0.483 | 7.13647e-08
| 0.486 | 5.70072e-08
| 0.489 | 7.15138e-08
| 0.492 | 7.26995e-08
| 0.495 | 7.25869e-08
| 0.498 | 7.31549e-08
| 0.501 | 7.30995e-08
| 0.504 | 7.30661e-08
| 0.507 | 7.37727e-08
| 0.51 | 7.47312e-08
| 0.513 | 7.49316e-08
| 0.516 | 7.54097e-08
| 0.519 | 7.56995e-08
| 0.522 | 7.58635e-08
| 0.525 | 7.62071e-08
| 0.528 | 7.64931e-08
| 0.531 | 7.58339e-08
| 0.534 | 7.70289e-08
| 0.537 | 7.76694e-08
| 0.54 | 7.77925e-08
| 0.543 | 7.82461e-08
| 0.546 | 7.81302e-08
| 0.549 | 7.91167e-08
| 0.552 | 7.85967e-08
| 0.555 | 7.88747e-08
| 0.558 | 7.89315e-08
| 0.561 | 7.95939e-08
| 0.564 | 7.99419e-08
| 0.567 | 8.04613e-08
| 0.57 | 8.08457e-08
| 0.573 | 8.09321e-08
| 0.576 | 8.16145e-08
| 0.579 | 8.14032e-08
| 0.582 | 8.29967e-08
| 0.585 | 8.224e-08
| 0.588 | 8.29956e-08
| 0.591 | 8.33086e-08
| 0.594 | 8.3164e-08
| 0.597 | 8.37089e-08
| 0.6 | 8.4344e-08
| 0.597 | 5.86296e-08
| 0.594 | 4.50892e-08
| 0.591 | 3.56274e-08
| 0.588 | 2.79497e-08
| 0.585 | 2.17391e-08
| 0.582 | 1.71935e-08
| 0.579 | 1.28152e-08
| 0.576 | 8.72106e-09
| 0.573 | 5.09317e-09
| 0.57 | 1.46632e-09
| 0.567 | -1.60003e-09
| 0.564 | -4.73177e-09
| 0.561 | -7.29339e-09
| 0.558 | -1.00894e-08
| 0.555 | -1.27555e-08
| 0.552 | -1.54392e-08
| 0.549 | -1.69253e-08
| 0.546 | -1.98374e-08
| 0.543 | -2.08969e-08
| 0.54 | -2.35317e-08
| 0.537 | -2.54634e-08
| 0.534 | -2.6845e-08
| 0.531 | -2.93557e-08
| 0.528 | -3.11608e-08
| 0.525 | -3.31286e-08
| 0.522 | -3.43186e-08
| 0.519 | -3.61994e-08
| 0.516 | -3.8077e-08
| 0.513 | -3.96666e-08
| 0.51 | -4.22573e-08
| 0.507 | -4.35855e-08
| 0.504 | -4.45337e-08
| 0.501 | -4.68262e-08
| 0.498 | -4.8825e-08
| 0.495 | -5.03216e-08
| 0.492 | -5.17078e-08
| 0.489 | -5.32679e-08
| 0.486 | -5.44009e-08
| 0.483 | -5.62712e-08
| 0.48 | -5.70904e-08
| 0.477 | -5.87237e-08
| 0.474 | -6.02933e-08
| 0.471 | -6.24096e-08
| 0.468 | -6.36215e-08
| 0.465 | -6.45324e-08
| 0.462 | -6.53417e-08
| 0.459 | -6.72177e-08
| 0.456 | -6.95688e-08
| 0.453 | -6.98539e-08
| 0.45 | -7.11852e-08
| 0.447 | -7.2359e-08
| 0.444 | -7.41743e-08
| 0.441 | -7.60947e-08
| 0.438 | -7.73633e-08
| 0.435 | -7.84624e-08
| 0.432 | -7.98399e-08
| 0.429 | -8.04002e-08
| 0.426 | -8.21809e-08
| 0.423 | -8.4312e-08
| 0.42 | -8.54079e-08
| 0.417 | -8.60225e-08
| 0.414 | -8.73382e-08
| 0.411 | -8.88957e-08
| 0.408 | -8.9993e-08
| 0.405 | -9.17419e-08
| 0.402 | -9.22273e-08
| 0.399 | -9.37939e-08
| 0.396 | -9.48902e-08
| 0.393 | -9.67812e-08
| 0.39 | -9.79826e-08
| 0.387 | -9.82669e-08
| 0.384 | -9.93747e-08
| 0.381 | -1.012e-07
| 0.378 | -1.02237e-07
| 0.375 | -1.05023e-07
| 0.372 | -1.05236e-07
| 0.369 | -1.06195e-07
| 0.366 | -1.07783e-07
| 0.363 | -1.08788e-07
| 0.36 | -1.1043e-07
| 0.357 | -1.11403e-07
| 0.354 | -1.12229e-07
| 0.351 | -1.139e-07
| 0.348 | -1.15214e-07
| 0.345 | -1.15779e-07
| 0.342 | -1.17334e-07
| 0.339 | -1.18644e-07
| 0.336 | -1.19978e-07
| 0.333 | -1.21435e-07
| 0.33 | -1.23222e-07
| 0.327 | -1.23475e-07
| 0.324 | -1.24343e-07
| 0.321 | -1.25557e-07
| 0.318 | -1.26459e-07
| 0.315 | -1.28462e-07
| 0.312 | -1.29595e-07
| 0.309 | -1.30846e-07
| 0.306 | -1.31574e-07
| 0.303 | -1.33264e-07
| 0.3 | -1.34563e-07
| 0.297 | -1.35196e-07
| 0.294 | -1.36379e-07
| 0.291 | -1.38028e-07
| 0.288 | -1.39949e-07
| 0.285 | -1.40259e-07
| 0.282 | -1.41656e-07
| 0.279 | -1.42043e-07
| 0.276 | -1.44435e-07
| 0.273 | -1.4491e-07
| 0.27 | -1.46238e-07
| 0.267 | -1.47551e-07
| 0.264 | -1.49088e-07
| 0.261 | -1.50454e-07
| 0.258 | -1.51116e-07
| 0.255 | -1.52282e-07
| 0.252 | -1.53787e-07
| 0.249 | -1.55305e-07
| 0.246 | -1.55724e-07
| 0.243 | -1.57122e-07
| 0.24 | -1.582e-07
| 0.237 | -1.59263e-07
| 0.234 | -1.60595e-07
| 0.231 | -1.61855e-07
| 0.228 | -1.63362e-07
| 0.225 | -1.63951e-07
| 0.222 | -1.65713e-07
| 0.219 | -1.66915e-07
| 0.216 | -1.68762e-07
| 0.213 | -1.6899e-07
| 0.21 | -1.71058e-07
| 0.207 | -1.71299e-07
| 0.204 | -1.73105e-07
| 0.201 | -1.74461e-07
| 0.198 | -1.75512e-07
| 0.195 | -1.76959e-07
| 0.192 | -1.77488e-07
| 0.189 | -1.79697e-07
| 0.186 | -1.80555e-07
| 0.183 | -1.81699e-07
| 0.18 | -1.83344e-07
| 0.177 | -1.84099e-07
| 0.174 | -1.85346e-07
| 0.171 | -1.86521e-07
| 0.168 | -1.88418e-07
| 0.165 | -1.89865e-07
| 0.162 | -1.91182e-07
| 0.159 | -1.92789e-07
| 0.156 | -1.93333e-07
| 0.153 | -1.9518e-07
| 0.15 | -1.96194e-07
| 0.147 | -1.98221e-07
| 0.144 | -1.9946e-07
| 0.141 | -2.01072e-07
| 0.138 | -2.01916e-07
| 0.135 | -2.03405e-07
| 0.132 | -2.04132e-07
| 0.129 | -2.0601e-07
| 0.126 | -2.07569e-07
| 0.123 | -2.09189e-07
| 0.12 | -2.10452e-07
| 0.117 | -2.12079e-07
| 0.114 | -2.13037e-07
| 0.111 | -2.14533e-07
| 0.108 | -2.15806e-07
| 0.105 | -2.17309e-07
| 0.102 | -2.19451e-07
| 0.099 | -2.21245e-07
| 0.096 | -2.22522e-07
| 0.093 | -2.24147e-07
| 0.09 | -2.25898e-07
| 0.087 | -2.27126e-07
| 0.084 | -2.2909e-07
| 0.081 | -2.31874e-07
| 0.078 | -2.3288e-07
| 0.075 | -2.34239e-07
| 0.072 | -2.37012e-07
| 0.069 | -2.38446e-07
| 0.066 | -2.39393e-07
| 0.063 | -2.42021e-07
| 0.06 | -2.44352e-07
| 0.057 | -2.4637e-07
| 0.054 | -2.48785e-07
| 0.051 | -2.50079e-07
| 0.048 | -2.5267e-07
| 0.045 | -2.54713e-07
| 0.042 | -2.56906e-07
| 0.039 | -2.59591e-07
| 0.036 | -2.61403e-07
| 0.033 | -2.63484e-07
| 0.03 | -2.66919e-07
| 0.027 | -2.68696e-07
| 0.024 | -2.71659e-07
| 0.021 | -2.75085e-07
| 0.018 | -2.77998e-07
| 0.015 | -2.79995e-07
| 0.012 | -2.83485e-07
| 0.009 | -2.86817e-07
| 0.006 | -2.90268e-07
| 0.003 | -2.9255e-07

## Sheet4
10mV/s | E/V | A/I
| 0 | -8.35008e-07
| 0.003 | -1.23551e-07
| 0.006 | 8.31567e-09
| 0.009 | 5.84288e-08
| 0.012 | 9.01483e-08
| 0.015 | 1.15223e-07
| 0.018 | 1.36804e-07
| 0.021 | 1.53927e-07
| 0.024 | 1.66466e-07
| 0.027 | 1.84641e-07
| 0.03 | 1.96303e-07
| 0.033 | 2.06712e-07
| 0.036 | 2.1509e-07
| 0.039 | 2.24692e-07
| 0.042 | 2.3141e-07
| 0.045 | 2.37507e-07
| 0.048 | 2.45631e-07
| 0.051 | 2.53045e-07
| 0.054 | 2.59612e-07
| 0.057 | 2.63312e-07
| 0.06 | 2.69414e-07
| 0.063 | 2.75157e-07
| 0.066 | 2.80552e-07
| 0.069 | 2.84194e-07
| 0.072 | 2.88775e-07
| 0.075 | 2.91706e-07
| 0.078 | 2.95481e-07
| 0.081 | 2.97816e-07
| 0.084 | 3.02182e-07
| 0.087 | 3.0347e-07
| 0.09 | 3.06597e-07
| 0.093 | 3.08565e-07
| 0.096 | 3.10909e-07
| 0.099 | 3.14093e-07
| 0.102 | 3.14256e-07
| 0.105 | 3.17967e-07
| 0.108 | 3.19489e-07
| 0.111 | 3.21952e-07
| 0.114 | 3.2402e-07
| 0.117 | 3.25649e-07
| 0.12 | 3.25715e-07
| 0.123 | 3.28695e-07
| 0.126 | 3.30592e-07
| 0.129 | 3.32176e-07
| 0.132 | 3.34373e-07
| 0.135 | 3.34738e-07
| 0.138 | 3.35999e-07
| 0.141 | 3.362e-07
| 0.144 | 3.37867e-07
| 0.147 | 3.38744e-07
| 0.15 | 3.40363e-07
| 0.153 | 3.39943e-07
| 0.156 | 3.40475e-07
| 0.159 | 3.41372e-07
| 0.162 | 3.42953e-07
| 0.165 | 3.4246e-07
| 0.168 | 3.43139e-07
| 0.171 | 3.43268e-07
| 0.174 | 3.43948e-07
| 0.177 | 3.4355e-07
| 0.18 | 3.43408e-07
| 0.183 | 3.44937e-07
| 0.186 | 3.44179e-07
| 0.189 | 3.44574e-07
| 0.192 | 3.45367e-07
| 0.195 | 3.45043e-07
| 0.198 | 3.45312e-07
| 0.201 | 3.45181e-07
| 0.204 | 3.44489e-07
| 0.207 | 3.45632e-07
| 0.21 | 3.44811e-07
| 0.213 | 3.45461e-07
| 0.216 | 3.44502e-07
| 0.219 | 3.44878e-07
| 0.222 | 3.44898e-07
| 0.225 | 3.44532e-07
| 0.228 | 3.43511e-07
| 0.231 | 3.44834e-07
| 0.234 | 3.44022e-07
| 0.237 | 3.43021e-07
| 0.24 | 3.42639e-07
| 0.243 | 3.42656e-07
| 0.246 | 3.44383e-07
| 0.249 | 3.43837e-07
| 0.252 | 3.42818e-07
| 0.255 | 3.45072e-07
| 0.258 | 3.43472e-07
| 0.261 | 3.4363e-07
| 0.264 | 3.43443e-07
| 0.267 | 3.43432e-07
| 0.27 | 3.4265e-07
| 0.273 | 3.4262e-07
| 0.276 | 3.42328e-07
| 0.279 | 3.43336e-07
| 0.282 | 3.41656e-07
| 0.285 | 3.42102e-07
| 0.288 | 3.40955e-07
| 0.291 | 3.40837e-07
| 0.294 | 3.40402e-07
| 0.297 | 3.39456e-07
| 0.3 | 3.40016e-07
| 0.303 | 3.38506e-07
| 0.306 | 3.39305e-07
| 0.309 | 3.38477e-07
| 0.312 | 3.39202e-07
| 0.315 | 3.37955e-07
| 0.318 | 3.39169e-07
| 0.321 | 3.38879e-07
| 0.324 | 3.38128e-07
| 0.327 | 3.37475e-07
| 0.33 | 3.37269e-07
| 0.333 | 3.36916e-07
| 0.336 | 3.36307e-07
| 0.339 | 3.3632e-07
| 0.342 | 3.34802e-07
| 0.345 | 3.34926e-07
| 0.348 | 3.35372e-07
| 0.351 | 3.34146e-07
| 0.354 | 3.34676e-07
| 0.357 | 3.33034e-07
| 0.36 | 3.33931e-07
| 0.363 | 3.32598e-07
| 0.366 | 3.32544e-07
| 0.369 | 3.30901e-07
| 0.372 | 3.29083e-07
| 0.375 | 3.30259e-07
| 0.378 | 3.29259e-07
| 0.381 | 3.27399e-07
| 0.384 | 3.27891e-07
| 0.387 | 3.27748e-07
| 0.39 | 3.27284e-07
| 0.393 | 3.2572e-07
| 0.396 | 3.24665e-07
| 0.399 | 3.25501e-07
| 0.402 | 3.24674e-07
| 0.405 | 3.24045e-07
| 0.408 | 3.22303e-07
| 0.411 | 3.21729e-07
| 0.414 | 3.2227e-07
| 0.417 | 3.20265e-07
| 0.42 | 3.21086e-07
| 0.423 | 3.19357e-07
| 0.426 | 3.18755e-07
| 0.429 | 3.1851e-07
| 0.432 | 3.17267e-07
| 0.435 | 3.16113e-07
| 0.438 | 3.15361e-07
| 0.441 | 3.14604e-07
| 0.444 | 3.12659e-07
| 0.447 | 3.13255e-07
| 0.45 | 3.12803e-07
| 0.453 | 3.10992e-07
| 0.456 | 3.1003e-07
| 0.459 | 3.08277e-07
| 0.462 | 3.08006e-07
| 0.465 | 3.06288e-07
| 0.468 | 3.05003e-07
| 0.471 | 3.04458e-07
| 0.474 | 3.03972e-07
| 0.477 | 3.01877e-07
| 0.48 | 3.00998e-07
| 0.483 | 2.9969e-07
| 0.486 | 2.98961e-07
| 0.489 | 2.97454e-07
| 0.492 | 2.96961e-07
| 0.495 | 2.95605e-07
| 0.498 | 2.94553e-07
| 0.501 | 2.93023e-07
| 0.504 | 2.92012e-07
| 0.507 | 2.90927e-07
| 0.51 | 2.91246e-07
| 0.513 | 2.90277e-07
| 0.516 | 2.8915e-07
| 0.519 | 2.87841e-07
| 0.522 | 2.87491e-07
| 0.525 | 2.85758e-07
| 0.528 | 2.84411e-07
| 0.531 | 2.83837e-07
| 0.534 | 2.83746e-07
| 0.537 | 2.81914e-07
| 0.54 | 2.81055e-07
| 0.543 | 2.80292e-07
| 0.546 | 2.7894e-07
| 0.549 | 2.78089e-07
| 0.552 | 2.76864e-07
| 0.555 | 2.75893e-07
| 0.558 | 2.76164e-07
| 0.561 | 2.74787e-07
| 0.564 | 2.731e-07
| 0.567 | 2.73247e-07
| 0.57 | 2.71859e-07
| 0.573 | 2.716e-07
| 0.576 | 2.71343e-07
| 0.579 | 2.69971e-07
| 0.582 | 2.69667e-07
| 0.585 | 2.69963e-07
| 0.588 | 2.67274e-07
| 0.591 | 2.67405e-07
| 0.594 | 2.66059e-07
| 0.597 | 2.65324e-07
| 0.6 | 2.64582e-07
| 0.597 | -2.48898e-08
| 0.594 | -7.17347e-08
| 0.591 | -9.47158e-08
| 0.588 | -1.10291e-07
| 0.585 | -1.21519e-07
| 0.582 | -1.3196e-07
| 0.579 | -1.40416e-07
| 0.576 | -1.47042e-07
| 0.573 | -1.54723e-07
| 0.57 | -1.61004e-07
| 0.567 | -1.66167e-07
| 0.564 | -1.72451e-07
| 0.561 | -1.7733e-07
| 0.558 | -1.81197e-07
| 0.555 | -1.87007e-07
| 0.552 | -1.91045e-07
| 0.549 | -1.95368e-07
| 0.546 | -1.98747e-07
| 0.543 | -2.02742e-07
| 0.54 | -2.06129e-07
| 0.537 | -2.09584e-07
| 0.534 | -2.13497e-07
| 0.531 | -2.16961e-07
| 0.528 | -2.20744e-07
| 0.525 | -2.24533e-07
| 0.522 | -2.26848e-07
| 0.519 | -2.30005e-07
| 0.516 | -2.33681e-07
| 0.513 | -2.36461e-07
| 0.51 | -2.39603e-07
| 0.507 | -2.43688e-07
| 0.504 | -2.47657e-07
| 0.501 | -2.49562e-07
| 0.498 | -2.52909e-07
| 0.495 | -2.55736e-07
| 0.492 | -2.59451e-07
| 0.489 | -2.62157e-07
| 0.486 | -2.64638e-07
| 0.483 | -2.68742e-07
| 0.48 | -2.6995e-07
| 0.477 | -2.73964e-07
| 0.474 | -2.76328e-07
| 0.471 | -2.79043e-07
| 0.468 | -2.82303e-07
| 0.465 | -2.85487e-07
| 0.462 | -2.86621e-07
| 0.459 | -2.90416e-07
| 0.456 | -2.93717e-07
| 0.453 | -2.96829e-07
| 0.45 | -2.99101e-07
| 0.447 | -3.02157e-07
| 0.444 | -3.0553e-07
| 0.441 | -3.08552e-07
| 0.438 | -3.10041e-07
| 0.435 | -3.13703e-07
| 0.432 | -3.15734e-07
| 0.429 | -3.19726e-07
| 0.426 | -3.21799e-07
| 0.423 | -3.24552e-07
| 0.42 | -3.26744e-07
| 0.417 | -3.29689e-07
| 0.414 | -3.32248e-07
| 0.411 | -3.35836e-07
| 0.408 | -3.37714e-07
| 0.405 | -3.40257e-07
| 0.402 | -3.43147e-07
| 0.399 | -3.4531e-07
| 0.396 | -3.48286e-07
| 0.393 | -3.51031e-07
| 0.39 | -3.5339e-07
| 0.387 | -3.55824e-07
| 0.384 | -3.59184e-07
| 0.381 | -3.61908e-07
| 0.378 | -3.63814e-07
| 0.375 | -3.66567e-07
| 0.372 | -3.6989e-07
| 0.369 | -3.7109e-07
| 0.366 | -3.73672e-07
| 0.363 | -3.76786e-07
| 0.36 | -3.79222e-07
| 0.357 | -3.81185e-07
| 0.354 | -3.84494e-07
| 0.351 | -3.86515e-07
| 0.348 | -3.89017e-07
| 0.345 | -3.91676e-07
| 0.342 | -3.93715e-07
| 0.339 | -3.95666e-07
| 0.336 | -3.98185e-07
| 0.333 | -4.00138e-07
| 0.33 | -4.02723e-07
| 0.327 | -4.06581e-07
| 0.324 | -4.08042e-07
| 0.321 | -4.10725e-07
| 0.318 | -4.13164e-07
| 0.315 | -4.16581e-07
| 0.312 | -4.18129e-07
| 0.309 | -4.21129e-07
| 0.306 | -4.22709e-07
| 0.303 | -4.26315e-07
| 0.3 | -4.27869e-07
| 0.297 | -4.31352e-07
| 0.294 | -4.31986e-07
| 0.291 | -4.34598e-07
| 0.288 | -4.37507e-07
| 0.285 | -4.39119e-07
| 0.282 | -4.42251e-07
| 0.279 | -4.44143e-07
| 0.276 | -4.46592e-07
| 0.273 | -4.48032e-07
| 0.27 | -4.5081e-07
| 0.267 | -4.53724e-07
| 0.264 | -4.55405e-07
| 0.261 | -4.57488e-07
| 0.258 | -4.59274e-07
| 0.255 | -4.633e-07
| 0.252 | -4.66658e-07
| 0.249 | -4.68349e-07
| 0.246 | -4.70082e-07
| 0.243 | -4.73998e-07
| 0.24 | -4.75933e-07
| 0.237 | -4.79361e-07
| 0.234 | -4.80616e-07
| 0.231 | -4.8361e-07
| 0.228 | -4.86154e-07
| 0.225 | -4.87219e-07
| 0.222 | -4.89349e-07
| 0.219 | -4.91896e-07
| 0.216 | -4.94771e-07
| 0.213 | -4.97719e-07
| 0.21 | -4.98941e-07
| 0.207 | -5.02781e-07
| 0.204 | -5.05531e-07
| 0.201 | -5.08028e-07
| 0.198 | -5.10689e-07
| 0.195 | -5.13959e-07
| 0.192 | -5.15969e-07
| 0.189 | -5.1772e-07
| 0.186 | -5.20746e-07
| 0.183 | -5.23903e-07
| 0.18 | -5.26584e-07
| 0.177 | -5.28972e-07
| 0.174 | -5.31661e-07
| 0.171 | -5.34587e-07
| 0.168 | -5.37e-07
| 0.165 | -5.38517e-07
| 0.162 | -5.40829e-07
| 0.159 | -5.44956e-07
| 0.156 | -5.46314e-07
| 0.153 | -5.49694e-07
| 0.15 | -5.51912e-07
| 0.147 | -5.55053e-07
| 0.144 | -5.57549e-07
| 0.141 | -5.60986e-07
| 0.138 | -5.63505e-07
| 0.135 | -5.65457e-07
| 0.132 | -5.69663e-07
| 0.129 | -5.71862e-07
| 0.126 | -5.74204e-07
| 0.123 | -5.77858e-07
| 0.12 | -5.80793e-07
| 0.117 | -5.84099e-07
| 0.114 | -5.87072e-07
| 0.111 | -5.8988e-07
| 0.108 | -5.93668e-07
| 0.105 | -5.95108e-07
| 0.102 | -5.98707e-07
| 0.099 | -6.01365e-07
| 0.096 | -6.05562e-07
| 0.093 | -6.07598e-07
| 0.09 | -6.11193e-07
| 0.087 | -6.14853e-07
| 0.084 | -6.17935e-07
| 0.081 | -6.22049e-07
| 0.078 | -6.25237e-07
| 0.075 | -6.28332e-07
| 0.072 | -6.32086e-07
| 0.069 | -6.3557e-07
| 0.066 | -6.3971e-07
| 0.063 | -6.43067e-07
| 0.06 | -6.48296e-07
| 0.057 | -6.51818e-07
| 0.054 | -6.53597e-07
| 0.051 | -6.5946e-07
| 0.048 | -6.62968e-07
| 0.045 | -6.68697e-07
| 0.042 | -6.72971e-07
| 0.039 | -6.76622e-07
| 0.036 | -6.80406e-07
| 0.033 | -6.85833e-07
| 0.03 | -6.89594e-07
| 0.027 | -6.94245e-07
| 0.024 | -7.00643e-07
| 0.021 | -7.04803e-07
| 0.018 | -7.10645e-07
| 0.015 | -7.15164e-07
| 0.012 | -7.20207e-07
| 0.009 | -7.2761e-07
| 0.006 | -7.32296e-07
| 0.003 | -7.38356e-07

## Sheet5
15mV/s | E/V | A/I
| 0 | -1.06024e-06
| 0.003 | 6.90538e-08
| 0.006 | 3.65254e-07
| 0.009 | 4.67583e-07
| 0.012 | 5.15894e-07
| 0.015 | 5.47508e-07
| 0.018 | 5.6999e-07
| 0.021 | 5.88566e-07
| 0.024 | 6.02912e-07
| 0.027 | 6.15496e-07
| 0.03 | 6.26532e-07
| 0.033 | 6.34742e-07
| 0.036 | 6.43706e-07
| 0.039 | 6.51033e-07
| 0.042 | 6.56573e-07
| 0.045 | 6.65067e-07
| 0.048 | 6.68956e-07
| 0.051 | 6.74278e-07
| 0.054 | 6.79946e-07
| 0.057 | 6.84289e-07
| 0.06 | 6.87685e-07
| 0.063 | 6.91918e-07
| 0.066 | 6.94998e-07
| 0.069 | 6.98354e-07
| 0.072 | 7.00482e-07
| 0.075 | 7.0259e-07
| 0.078 | 7.05711e-07
| 0.081 | 7.07749e-07
| 0.084 | 7.08466e-07
| 0.087 | 7.11372e-07
| 0.09 | 7.1305e-07
| 0.093 | 7.1495e-07
| 0.096 | 7.15698e-07
| 0.099 | 7.17695e-07
| 0.102 | 7.18735e-07
| 0.105 | 7.21038e-07
| 0.108 | 7.20756e-07
| 0.111 | 7.20509e-07
| 0.114 | 7.22285e-07
| 0.117 | 7.23122e-07
| 0.12 | 7.24093e-07
| 0.123 | 7.24228e-07
| 0.126 | 7.24906e-07
| 0.129 | 7.25664e-07
| 0.132 | 7.26692e-07
| 0.135 | 7.26148e-07
| 0.138 | 7.26858e-07
| 0.141 | 7.2685e-07
| 0.144 | 7.27006e-07
| 0.147 | 7.27372e-07
| 0.15 | 7.27191e-07
| 0.153 | 7.26905e-07
| 0.156 | 7.27562e-07
| 0.159 | 7.2769e-07
| 0.162 | 7.2878e-07
| 0.165 | 7.26773e-07
| 0.168 | 7.26179e-07
| 0.171 | 7.2698e-07
| 0.174 | 7.26692e-07
| 0.177 | 7.26516e-07
| 0.18 | 7.26751e-07
| 0.183 | 7.25843e-07
| 0.186 | 7.25431e-07
| 0.189 | 7.25616e-07
| 0.192 | 7.25697e-07
| 0.195 | 7.24734e-07
| 0.198 | 7.23839e-07
| 0.201 | 7.24176e-07
| 0.204 | 7.2347e-07
| 0.207 | 7.23747e-07
| 0.21 | 7.23078e-07
| 0.213 | 7.22114e-07
| 0.216 | 7.22099e-07
| 0.219 | 7.21873e-07
| 0.222 | 7.20488e-07
| 0.225 | 7.19965e-07
| 0.228 | 7.19553e-07
| 0.231 | 7.18507e-07
| 0.234 | 7.18424e-07
| 0.237 | 7.17831e-07
| 0.24 | 7.16811e-07
| 0.243 | 7.15868e-07
| 0.246 | 7.16594e-07
| 0.249 | 7.16079e-07
| 0.252 | 7.14452e-07
| 0.255 | 7.14497e-07
| 0.258 | 7.13802e-07
| 0.261 | 7.13755e-07
| 0.264 | 7.11706e-07
| 0.267 | 7.12098e-07
| 0.27 | 7.10545e-07
| 0.273 | 7.09386e-07
| 0.276 | 7.08841e-07
| 0.279 | 7.07314e-07
| 0.282 | 7.0794e-07
| 0.285 | 7.0586e-07
| 0.288 | 7.05342e-07
| 0.291 | 7.0413e-07
| 0.294 | 7.02809e-07
| 0.297 | 7.03103e-07
| 0.3 | 7.02437e-07
| 0.303 | 7.00501e-07
| 0.306 | 6.99321e-07
| 0.309 | 6.98812e-07
| 0.312 | 6.97758e-07
| 0.315 | 6.97669e-07
| 0.318 | 6.95545e-07
| 0.321 | 6.94752e-07
| 0.324 | 6.94434e-07
| 0.327 | 6.92938e-07
| 0.33 | 6.91577e-07
| 0.333 | 6.90666e-07
| 0.336 | 6.91149e-07
| 0.339 | 6.8866e-07
| 0.342 | 6.88091e-07
| 0.345 | 6.87343e-07
| 0.348 | 6.86278e-07
| 0.351 | 6.84972e-07
| 0.354 | 6.83516e-07
| 0.357 | 6.82207e-07
| 0.36 | 6.81385e-07
| 0.363 | 6.8053e-07
| 0.366 | 6.79725e-07
| 0.369 | 6.77942e-07
| 0.372 | 6.77559e-07
| 0.375 | 6.76012e-07
| 0.378 | 6.74517e-07
| 0.381 | 6.74032e-07
| 0.384 | 6.73458e-07
| 0.387 | 6.72252e-07
| 0.39 | 6.71113e-07
| 0.393 | 6.69115e-07
| 0.396 | 6.68637e-07
| 0.399 | 6.68625e-07
| 0.402 | 6.6703e-07
| 0.405 | 6.65733e-07
| 0.408 | 6.64425e-07
| 0.411 | 6.63361e-07
| 0.414 | 6.6346e-07
| 0.417 | 6.60551e-07
| 0.42 | 6.59612e-07
| 0.423 | 6.58031e-07
| 0.426 | 6.56412e-07
| 0.429 | 6.56001e-07
| 0.432 | 6.55594e-07
| 0.435 | 6.52586e-07
| 0.438 | 6.52544e-07
| 0.441 | 6.51454e-07
| 0.444 | 6.494e-07
| 0.447 | 6.494e-07
| 0.45 | 6.48434e-07
| 0.453 | 6.46815e-07
| 0.456 | 6.45522e-07
| 0.459 | 6.44006e-07
| 0.462 | 6.43061e-07
| 0.465 | 6.41338e-07
| 0.468 | 6.39855e-07
| 0.471 | 6.37835e-07
| 0.474 | 6.38293e-07
| 0.477 | 6.35907e-07
| 0.48 | 6.36099e-07
| 0.483 | 6.3423e-07
| 0.486 | 6.32634e-07
| 0.489 | 6.31082e-07
| 0.492 | 6.30355e-07
| 0.495 | 6.28819e-07
| 0.498 | 6.2755e-07
| 0.501 | 6.26278e-07
| 0.504 | 6.24968e-07
| 0.507 | 6.24493e-07
| 0.51 | 6.23683e-07
| 0.513 | 6.2276e-07
| 0.516 | 6.20494e-07
| 0.519 | 6.19526e-07
| 0.522 | 6.1867e-07
| 0.525 | 6.17431e-07
| 0.528 | 6.15806e-07
| 0.531 | 6.14296e-07
| 0.534 | 6.14219e-07
| 0.537 | 6.12109e-07
| 0.54 | 6.11019e-07
| 0.543 | 6.09586e-07
| 0.546 | 6.09414e-07
| 0.549 | 6.07335e-07
| 0.552 | 6.05736e-07
| 0.555 | 6.04493e-07
| 0.558 | 6.0426e-07
| 0.561 | 6.02029e-07
| 0.564 | 6.00683e-07
| 0.567 | 5.99561e-07
| 0.57 | 5.98087e-07
| 0.573 | 5.97554e-07
| 0.576 | 5.97076e-07
| 0.579 | 5.96136e-07
| 0.582 | 5.94386e-07
| 0.585 | 5.9195e-07
| 0.588 | 5.9234e-07
| 0.591 | 5.91125e-07
| 0.594 | 5.89614e-07
| 0.597 | 5.89068e-07
| 0.6 | 5.87037e-07
| 0.597 | -6.74213e-08
| 0.594 | -1.90857e-07
| 0.591 | -2.35844e-07
| 0.588 | -2.61613e-07
| 0.585 | -2.80237e-07
| 0.582 | -2.94534e-07
| 0.579 | -3.07427e-07
| 0.576 | -3.17803e-07
| 0.573 | -3.27307e-07
| 0.57 | -3.36417e-07
| 0.567 | -3.43298e-07
| 0.564 | -3.5137e-07
| 0.561 | -3.57521e-07
| 0.558 | -3.647e-07
| 0.555 | -3.71081e-07
| 0.552 | -3.7728e-07
| 0.549 | -3.82816e-07
| 0.546 | -3.88533e-07
| 0.543 | -3.93954e-07
| 0.54 | -3.99162e-07
| 0.537 | -4.03593e-07
| 0.534 | -4.0923e-07
| 0.531 | -4.14275e-07
| 0.528 | -4.18749e-07
| 0.525 | -4.23362e-07
| 0.522 | -4.28549e-07
| 0.519 | -4.31964e-07
| 0.516 | -4.35647e-07
| 0.513 | -4.40404e-07
| 0.51 | -4.44237e-07
| 0.507 | -4.49912e-07
| 0.504 | -4.54094e-07
| 0.501 | -4.58301e-07
| 0.498 | -4.61194e-07
| 0.495 | -4.64824e-07
| 0.492 | -4.69735e-07
| 0.489 | -4.7361e-07
| 0.486 | -4.77304e-07
| 0.483 | -4.79813e-07
| 0.48 | -4.83095e-07
| 0.477 | -4.88053e-07
| 0.474 | -4.91647e-07
| 0.471 | -4.95906e-07
| 0.468 | -4.98538e-07
| 0.465 | -5.02541e-07
| 0.462 | -5.06102e-07
| 0.459 | -5.10175e-07
| 0.456 | -5.13794e-07
| 0.453 | -5.16867e-07
| 0.45 | -5.20003e-07
| 0.447 | -5.23376e-07
| 0.444 | -5.27512e-07
| 0.441 | -5.32293e-07
| 0.438 | -5.35333e-07
| 0.435 | -5.38723e-07
| 0.432 | -5.42128e-07
| 0.429 | -5.45261e-07
| 0.426 | -5.48634e-07
| 0.423 | -5.52281e-07
| 0.42 | -5.56274e-07
| 0.417 | -5.59096e-07
| 0.414 | -5.62049e-07
| 0.411 | -5.66853e-07
| 0.408 | -5.67918e-07
| 0.405 | -5.73609e-07
| 0.402 | -5.76763e-07
| 0.399 | -5.79367e-07
| 0.396 | -5.82894e-07
| 0.393 | -5.86146e-07
| 0.39 | -5.89813e-07
| 0.387 | -5.93677e-07
| 0.384 | -5.95773e-07
| 0.381 | -6.00643e-07
| 0.378 | -6.03515e-07
| 0.375 | -6.07197e-07
| 0.372 | -6.10096e-07
| 0.369 | -6.13731e-07
| 0.366 | -6.17773e-07
| 0.363 | -6.20965e-07
| 0.36 | -6.24015e-07
| 0.357 | -6.27537e-07
| 0.354 | -6.31827e-07
| 0.351 | -6.34574e-07
| 0.348 | -6.37471e-07
| 0.345 | -6.40812e-07
| 0.342 | -6.44412e-07
| 0.339 | -6.48753e-07
| 0.336 | -6.50611e-07
| 0.333 | -6.55541e-07
| 0.33 | -6.57167e-07
| 0.327 | -6.60807e-07
| 0.324 | -6.65582e-07
| 0.321 | -6.66258e-07
| 0.318 | -6.70972e-07
| 0.315 | -6.75368e-07
| 0.312 | -6.7759e-07
| 0.309 | -6.80678e-07
| 0.306 | -6.84406e-07
| 0.303 | -6.87928e-07
| 0.3 | -6.91022e-07
| 0.297 | -6.93798e-07
| 0.294 | -6.97959e-07
| 0.291 | -7.01964e-07
| 0.288 | -7.04244e-07
| 0.285 | -7.07302e-07
| 0.282 | -7.10723e-07
| 0.279 | -7.14081e-07
| 0.276 | -7.17558e-07
| 0.273 | -7.20997e-07
| 0.27 | -7.24917e-07
| 0.267 | -7.27414e-07
| 0.264 | -7.30499e-07
| 0.261 | -7.34322e-07
| 0.258 | -7.36875e-07
| 0.255 | -7.40003e-07
| 0.252 | -7.44879e-07
| 0.249 | -7.4846e-07
| 0.246 | -7.50554e-07
| 0.243 | -7.54596e-07
| 0.24 | -7.56649e-07
| 0.237 | -7.60515e-07
| 0.234 | -7.63127e-07
| 0.231 | -7.66597e-07
| 0.228 | -7.70961e-07
| 0.225 | -7.73045e-07
| 0.222 | -7.75657e-07
| 0.219 | -7.8034e-07
| 0.216 | -7.82723e-07
| 0.213 | -7.86225e-07
| 0.21 | -7.889e-07
| 0.207 | -7.93207e-07
| 0.204 | -7.96443e-07
| 0.201 | -7.98268e-07
| 0.198 | -8.02854e-07
| 0.195 | -8.0624e-07
| 0.192 | -8.09194e-07
| 0.189 | -8.12e-07
| 0.186 | -8.15933e-07
| 0.183 | -8.19333e-07
| 0.18 | -8.22288e-07
| 0.177 | -8.2511e-07
| 0.174 | -8.2867e-07
| 0.171 | -8.33291e-07
| 0.168 | -8.3712e-07
| 0.165 | -8.39444e-07
| 0.162 | -8.41007e-07
| 0.159 | -8.46622e-07
| 0.156 | -8.49716e-07
| 0.153 | -8.52919e-07
| 0.15 | -8.57208e-07
| 0.147 | -8.59853e-07
| 0.144 | -8.6408e-07
| 0.141 | -8.6893e-07
| 0.138 | -8.72741e-07
| 0.135 | -8.76578e-07
| 0.132 | -8.78632e-07
| 0.129 | -8.82889e-07
| 0.126 | -8.86509e-07
| 0.123 | -8.90353e-07
| 0.12 | -8.93493e-07
| 0.117 | -8.96855e-07
| 0.114 | -9.00869e-07
| 0.111 | -9.06237e-07
| 0.108 | -9.09024e-07
| 0.105 | -9.12246e-07
| 0.102 | -9.16323e-07
| 0.099 | -9.21162e-07
| 0.096 | -9.23565e-07
| 0.093 | -9.28454e-07
| 0.09 | -9.32081e-07
| 0.087 | -9.35642e-07
| 0.084 | -9.40423e-07
| 0.081 | -9.44131e-07
| 0.078 | -9.47663e-07
| 0.075 | -9.51264e-07
| 0.072 | -9.55228e-07
| 0.069 | -9.59694e-07
| 0.066 | -9.62871e-07
| 0.063 | -9.67381e-07
| 0.06 | -9.70517e-07
| 0.057 | -9.77163e-07
| 0.054 | -9.79923e-07
| 0.051 | -9.84437e-07
| 0.048 | -9.88773e-07
| 0.045 | -9.92456e-07
| 0.042 | -9.97107e-07
| 0.039 | -1.00124e-06
| 0.036 | -1.00633e-06
| 0.033 | -1.01009e-06
| 0.03 | -1.01454e-06
| 0.027 | -1.01953e-06
| 0.024 | -1.02424e-06
| 0.021 | -1.02828e-06
| 0.018 | -1.03288e-06
| 0.015 | -1.03869e-06
| 0.012 | -1.04325e-06
| 0.009 | -1.04847e-06
| 0.006 | -1.05282e-06
| 0.003 | -1.05845e-06

## Sheet6
25mV/s | E/V | A/I
| 0 | -2.0451e-06
| 0.003 | -1.43329e-07
| 0.006 | 6.41598e-07
| 0.009 | 9.9364e-07
| 0.012 | 1.16672e-06
| 0.015 | 1.26343e-06
| 0.018 | 1.32276e-06
| 0.021 | 1.36303e-06
| 0.024 | 1.39364e-06
| 0.027 | 1.4182e-06
| 0.03 | 1.43799e-06
| 0.033 | 1.45296e-06
| 0.036 | 1.46778e-06
| 0.039 | 1.4821e-06
| 0.042 | 1.49249e-06
| 0.045 | 1.502e-06
| 0.048 | 1.51162e-06
| 0.051 | 1.51914e-06
| 0.054 | 1.52806e-06
| 0.057 | 1.53286e-06
| 0.06 | 1.53849e-06
| 0.063 | 1.54344e-06
| 0.066 | 1.54891e-06
| 0.069 | 1.55271e-06
| 0.072 | 1.55754e-06
| 0.075 | 1.56219e-06
| 0.078 | 1.56409e-06
| 0.081 | 1.5669e-06
| 0.084 | 1.5703e-06
| 0.087 | 1.57229e-06
| 0.09 | 1.57454e-06
| 0.093 | 1.57712e-06
| 0.096 | 1.57662e-06
| 0.099 | 1.597873e-06
| 0.102 | 1.58001e-06
| 0.105 | 1.58291e-06
| 0.108 | 1.58281e-06
| 0.111 | 1.58277e-06
| 0.114 | 1.58465e-06
| 0.117 | 1.58272e-06
| 0.12 | 1.58445e-06
| 0.123 | 1.58477e-06
| 0.126 | 1.58635e-06
| 0.129 | 1.58644e-06
| 0.132 | 1.5868e-06
| 0.135 | 1.58591e-06
| 0.138 | 1.58617e-06
| 0.141 | 1.58566e-06
| 0.144 | 1.58621e-06
| 0.147 | 1.5856e-06
| 0.15 | 1.58486e-06
| 0.153 | 1.58437e-06
| 0.156 | 1.58396e-06
| 0.159 | 1.584e-06
| 0.162 | 1.58444e-06
| 0.165 | 1.58188e-06
| 0.168 | 1.5811e-06
| 0.171 | 1.57973e-06
| 0.174 | 1.57898e-06
| 0.177 | 1.57839e-06
| 0.18 | 1.57744e-06
| 0.183 | 1.57582e-06
| 0.186 | 1.57632e-06
| 0.189 | 1.57358e-06
| 0.192 | 1.57373e-06
| 0.195 | 1.57224e-06
| 0.198 | 1.57146e-06
| 0.201 | 1.57043e-06
| 0.204 | 1.56891e-06
| 0.207 | 1.56728e-06
| 0.21 | 1.56717e-06
| 0.213 | 1.5633e-06
| 0.216 | 1.56316e-06
| 0.219 | 1.56227e-06
| 0.222 | 1.56083e-06
| 0.225 | 1.55898e-06
| 0.228 | 1.55802e-06
| 0.231 | 1.55645e-06
| 0.234 | 1.55485e-06
| 0.237 | 1.55351e-06
| 0.24 | 1.55201e-06
| 0.243 | 1.54886e-06
| 0.246 | 1.54962e-06
| 0.249 | 1.54718e-06
| 0.252 | 1.54583e-06
| 0.255 | 1.54347e-06
| 0.258 | 1.54131e-06
| 0.261 | 1.53996e-06
| 0.264 | 1.53848e-06
| 0.267 | 1.53754e-06
| 0.27 | 1.53512e-06
| 0.273 | 1.53349e-06
| 0.276 | 1.53208e-06
| 0.279 | 1.52893e-06
| 0.282 | 1.5273e-06
| 0.285 | 1.52423e-06
| 0.288 | 1.52319e-06
| 0.291 | 1.52042e-06
| 0.294 | 1.51979e-06
| 0.297 | 1.51752e-06
| 0.3 | 1.51472e-06
| 0.303 | 1.51388e-06
| 0.306 | 1.51098e-06
| 0.309 | 1.50843e-06
| 0.312 | 1.50631e-06
| 0.315 | 1.50534e-06
| 0.318 | 1.50271e-06
| 0.321 | 1.50038e-06
| 0.324 | 1.4981e-06
| 0.327 | 1.49517e-06
| 0.33 | 1.49426e-06
| 0.333 | 1.49193e-06
| 0.336 | 1.49037e-06
| 0.339 | 1.48721e-06
| 0.342 | 1.48658e-06
| 0.345 | 1.48299e-06
| 0.348 | 1.48145e-06
| 0.351 | 1.47962e-06
| 0.354 | 1.47637e-06
| 0.357 | 1.47323e-06
| 0.36 | 1.47103e-06
| 0.363 | 1.46917e-06
| 0.366 | 1.46712e-06
| 0.369 | 1.46449e-06
| 0.372 | 1.46268e-06
| 0.375 | 1.45892e-06
| 0.378 | 1.45675e-06
| 0.381 | 1.45502e-06
| 0.384 | 1.45224e-06
| 0.387 | 1.44988e-06
| 0.39 | 1.44775e-06
| 0.393 | 1.44481e-06
| 0.396 | 1.44401e-06
| 0.399 | 1.44145e-06
| 0.402 | 1.43797e-06
| 0.405 | 1.43523e-06
| 0.408 | 1.43325e-06
| 0.411 | 1.43009e-06
| 0.414 | 1.42842e-06
| 0.417 | 1.42561e-06
| 0.42 | 1.42237e-06
| 0.423 | 1.41987e-06
| 0.426 | 1.41707e-06
| 0.429 | 1.41467e-06
| 0.432 | 1.41292e-06
| 0.435 | 1.40981e-06
| 0.438 | 1.4066e-06
| 0.441 | 1.40396e-06
| 0.444 | 1.40111e-06
| 0.447 | 1.3998e-06
| 0.45 | 1.39692e-06
| 0.453 | 1.39262e-06
| 0.456 | 1.39124e-06
| 0.459 | 1.38801e-06
| 0.462 | 1.38612e-06
| 0.465 | 1.38314e-06
| 0.468 | 1.37963e-06
| 0.471 | 1.3766e-06
| 0.474 | 1.37506e-06
| 0.477 | 1.37235e-06
| 0.48 | 1.3702e-06
| 0.483 | 1.36782e-06
| 0.486 | 1.36418e-06
| 0.489 | 1.36135e-06
| 0.492 | 1.35854e-06
| 0.495 | 1.35656e-06
| 0.498 | 1.35347e-06
| 0.501 | 1.34973e-06
| 0.504 | 1.34732e-06
| 0.507 | 1.34505e-06
| 0.51 | 1.34273e-06
| 0.513 | 1.33961e-06
| 0.516 | 1.33694e-06
| 0.519 | 1.33287e-06
| 0.522 | 1.33074e-06
| 0.525 | 1.32917e-06
| 0.528 | 1.32588e-06
| 0.531 | 1.323e-06
| 0.534 | 1.31942e-06
| 0.537 | 1.31773e-06
| 0.54 | 1.31502e-06
| 0.543 | 1.31222e-06
| 0.546 | 1.30935e-06
| 0.549 | 1.30573e-06
| 0.552 | 1.30312e-06
| 0.555 | 1.30141e-06
| 0.558 | 1.29779e-06
| 0.561 | 1.29631e-06
| 0.564 | 1.29293e-06
| 0.567 | 1.28954e-06
| 0.57 | 1.28722e-06
| 0.573 | 1.2855e-06
| 0.576 | 1.2826e-06
| 0.579 | 1.28042e-06
| 0.582 | 1.27711e-06
| 0.585 | 1.27326e-06
| 0.588 | 1.27141e-06
| 0.591 | 1.26829e-06
| 0.594 | 1.26587e-06
| 0.597 | 1.2638e-06
| 0.6 | 1.26066e-06
| 0.597 | -9.14386e-08
| 0.594 | -5.0156e-07
| 0.591 | -6.56489e-07
| 0.588 | -7.30209e-07
| 0.585 | -7.75371e-07
| 0.582 | -8.07008e-07
| 0.579 | -8.32743e-07
| 0.576 | -8.51299e-07
| 0.573 | -8.70996e-07
| 0.57 | -8.85282e-07
| 0.567 | -9.00067e-07
| 0.564 | -9.12908e-07
| 0.561 | -9.24909e-07
| 0.558 | -9.37414e-07
| 0.555 | -9.47466e-07
| 0.552 | -9.58004e-07
| 0.549 | -9.66877e-07
| 0.546 | -9.7673e-07
| 0.543 | -9.86231e-07
| 0.54 | -9.94721e-07
| 0.537 | -1.00312e-06
| 0.534 | -1.0124e-06
| 0.531 | -1.01959e-06
| 0.528 | -1.02826e-06
| 0.525 | -1.03509e-06
| 0.522 | -1.0424e-06
| 0.519 | -1.0517e-06
| 0.516 | -1.05681e-06
| 0.513 | -1.06421e-06
| 0.51 | -1.07067e-06
| 0.507 | -1.07951e-06
| 0.504 | -1.08529e-06
| 0.501 | -1.09273e-06
| 0.498 | -1.09884e-06
| 0.495 | -1.10555e-06
| 0.492 | -1.11181e-06
| 0.489 | -1.11908e-06
| 0.486 | -1.12542e-06
| 0.483 | -1.13148e-06
| 0.48 | -1.13707e-06
| 0.477 | -1.14337e-06
| 0.474 | -1.14923e-06
| 0.471 | -1.1554e-06
| 0.468 | -1.16218e-06
| 0.465 | -1.16756e-06
| 0.462 | -1.17242e-06
| 0.459 | -1.17986e-06
| 0.456 | -1.18622e-06
| 0.453 | -1.19222e-06
| 0.45 | -1.19708e-06
| 0.447 | -1.20419e-06
| 0.444 | -1.20946e-06
| 0.441 | -1.2151e-06
| 0.438 | -1.22114e-06
| 0.435 | -1.22678e-06
| 0.432 | -1.2329e-06
| 0.429 | -1.2386e-06
| 0.426 | -1.24358e-06
| 0.423 | -1.24954e-06
| 0.42 | -1.25472e-06
| 0.417 | -1.26065e-06
| 0.414 | -1.26693e-06
| 0.411 | -1.27272e-06
| 0.408 | -1.27772e-06
| 0.405 | -1.28457e-06
| 0.402 | -1.28791e-06
| 0.399 | -1.29482e-06
| 0.396 | -1.30013e-06
| 0.393 | -1.30578e-06
| 0.39 | -1.31113e-06
| 0.387 | -1.3165e-06
| 0.384 | -1.32027e-06
| 0.381 | -1.32746e-06
| 0.378 | -1.33237e-06
| 0.375 | -1.33761e-06
| 0.372 | -1.34367e-06
| 0.369 | -1.34975e-06
| 0.366 | -1.35479e-06
| 0.363 | -1.36101e-06
| 0.36 | -1.36619e-06
| 0.357 | -1.3722e-06
| 0.354 | -1.37671e-06
| 0.351 | -1.38268e-06
| 0.348 | -1.38761e-06
| 0.345 | -1.39293e-06
| 0.342 | -1.39779e-06
| 0.339 | -1.40404e-06
| 0.336 | -1.40926e-06
| 0.333 | -1.41471e-06
| 0.33 | -1.41959e-06
| 0.327 | -1.42637e-06
| 0.324 | -1.43185e-06
| 0.321 | -1.4363e-06
| 0.318 | -1.4406e-06
| 0.315 | -1.44676e-06
| 0.312 | -1.45191e-06
| 0.309 | -1.45823e-06
| 0.306 | -1.4629e-06
| 0.303 | -1.46843e-06
| 0.3 | -1.47398e-06
| 0.297 | -1.47885e-06
| 0.294 | -1.48414e-06
| 0.291 | -1.48953e-06
| 0.288 | -1.49538e-06
| 0.285 | -1.50066e-06
| 0.282 | -1.50554e-06
| 0.279 | -1.51108e-06
| 0.276 | -1.51675e-06
| 0.273 | -1.52197e-06
| 0.27 | -1.52854e-06
| 0.267 | -1.53252e-06
| 0.264 | -1.53814e-06
| 0.261 | -1.54313e-06
| 0.258 | -1.54857e-06
| 0.255 | -1.55345e-06
| 0.252 | -1.55843e-06
| 0.249 | -1.56479e-06
| 0.246 | -1.57058e-06
| 0.243 | -1.57575e-06
| 0.24 | -1.58018e-06
| 0.237 | -1.58658e-06
| 0.234 | -1.5917e-06
| 0.231 | -1.59635e-06
| 0.228 | -1.60145e-06
| 0.225 | -1.60742e-06
| 0.222 | -1.61207e-06
| 0.219 | -1.61768e-06
| 0.216 | -1.62359e-06
| 0.213 | -1.62788e-06
| 0.21 | -1.6341e-06
| 0.207 | -1.63944e-06
| 0.204 | -1.64483e-06
| 0.201 | -1.65025e-06
| 0.198 | -1.65625e-06
| 0.195 | -1.66119e-06
| 0.192 | -1.66591e-06
| 0.189 | -1.67173e-06
| 0.186 | -1.67736e-06
| 0.183 | -1.68302e-06
| 0.18 | -1.68784e-06
| 0.177 | -1.69375e-06
| 0.174 | -1.69877e-06
| 0.171 | -1.70443e-06
| 0.168 | -1.70928e-06
| 0.165 | -1.71486e-06
| 0.162 | -1.72075e-06
| 0.159 | -1.72635e-06
| 0.156 | -1.73178e-06
| 0.153 | -1.73746e-06
| 0.15 | -1.74199e-06
| 0.147 | -1.74833e-06
| 0.144 | -1.75452e-06
| 0.141 | -1.75965e-06
| 0.138 | -1.76445e-06
| 0.135 | -1.77064e-06
| 0.132 | -1.7766e-06
| 0.129 | -1.78032e-06
| 0.126 | -1.78821e-06
| 0.123 | -1.79376e-06
| 0.12 | -1.79996e-06
| 0.117 | -1.80503e-06
| 0.114 | -1.81029e-06
| 0.111 | -1.81637e-06
| 0.108 | -1.82314e-06
| 0.105 | -1.82794e-06
| 0.102 | -1.83425e-06
| 0.099 | -1.83869e-06
| 0.096 | -1.8448e-06
| 0.093 | -1.85127e-06
| 0.09 | -1.85651e-06
| 0.087 | -1.86354e-06
| 0.084 | -1.86887e-06
| 0.081 | -1.87502e-06
| 0.078 | -1.88112e-06
| 0.075 | -1.8871e-06
| 0.072 | -1.89351e-06
| 0.069 | -1.89945e-06
| 0.066 | -1.9042e-06
| 0.063 | -1.91261e-06
| 0.06 | -1.91701e-06
| 0.057 | -1.92341e-06
| 0.054 | -1.9308e-06
| 0.051 | -1.93779e-06
| 0.048 | -1.944e-06
| 0.045 | -1.94994e-06
| 0.042 | -1.95669e-06
| 0.039 | -1.96258e-06
| 0.036 | -1.97038e-06
| 0.033 | -1.97635e-06
| 0.03 | -1.98228e-06
| 0.027 | -1.99043e-06
| 0.024 | -1.99671e-06
| 0.021 | -2.00386e-06
| 0.018 | -2.01025e-06
| 0.015 | -2.01833e-06
| 0.012 | -2.02484e-06
| 0.009 | -2.03229e-06
| 0.006 | -2.04001e-06
| 0.003 | -2.04815e-06