## Sheet1
1mV/s | E/V | A/I
| 0 | -3.38601e-07
| 0.003 | -2.59856e-07
| 0.006 | -2.22059e-07
| 0.009 | -1.97805e-07
| 0.012 | -1.82371e-07
| 0.015 | -1.64732e-07
| 0.018 | -1.46936e-07
| 0.021 | -1.33865e-07
| 0.024 | -1.23155e-07
| 0.027 | -1.13706e-07
| 0.03 | -1.02367e-07
| 0.033 | -9.26023e-08
| 0.036 | -8.85076e-08
| 0.039 | -8.09481e-08
| 0.042 | -7.43335e-08
| 0.045 | -6.58291e-08
| 0.048 | -6.22068e-08
| 0.051 | -5.9372e-08
| 0.054 | -5.48048e-08
| 0.057 | -5.32299e-08
| 0.06 | -4.4568e-08
| 0.063 | -3.98433e-08
| 0.066 | -3.82684e-08
| 0.069 | -3.55911e-08
| 0.072 | 4.35568e-07
| 0.075 | -3.92133e-08
| 0.078 | -2.48818e-08
| 0.081 | -2.34644e-08
| 0.084 | -2.36219e-08
| 0.087 | 4.35583e-07
| 0.09 | -2.53543e-08
| 0.093 | -1.81098e-08
| 0.096 | -1.59049e-08
| 0.099 | -1.14952e-08
| 0.102 | 4.35599e-07
| 0.105 | -1.25976e-08
| 0.108 | -4.72315e-09
| 0.111 | -3.77821e-09
| 0.114 | -4.25068e-09
| 0.117 | 4.35599e-07
| 0.12 | -1.19677e-08
| 0.123 | -2.3608e-09
| 0.126 | 1.10396e-09
| 0.129 | 5.0412e-09
| 0.132 | 4.35599e-07
| 0.135 | -2.20332e-09
| 0.138 | 5.67116e-09
| 0.141 | 1.16558e-08
| 0.144 | 1.10258e-08
| 0.147 | 4.35599e-07
| 0.15 | 5.98614e-09
| 0.153 | 1.22857e-08
| 0.156 | 1.4963e-08
| 0.159 | 1.32307e-08
| 0.162 | 4.35599e-07
| 0.165 | 1.07108e-08
| 0.168 | 1.79553e-08
| 0.171 | 1.82703e-08
| 0.174 | 1.79553e-08
| 0.177 | 4.35599e-07
| 0.18 | 1.77979e-08
| 0.183 | 2.2995e-08
| 0.186 | 2.69322e-08
| 0.189 | 2.58298e-08
| 0.192 | 4.35614e-07
| 0.195 | 2.51999e-08
| 0.198 | 3.35468e-08
| 0.201 | 3.66966e-08
| 0.204 | 3.90589e-08
| 0.207 | 4.35614e-07
| 0.21 | 3.89014e-08
| 0.213 | 4.72484e-08
| 0.216 | 4.63035e-08
| 0.219 | 5.44929e-08
| 0.222 | 5.48079e-08
| 0.225 | 5.92176e-08
| 0.228 | 6.33123e-08
| 0.231 | 6.67771e-08
| 0.234 | 7.5754e-08
| 0.237 | 7.74864e-08
| 0.24 | 8.15811e-08
| 0.243 | 8.70932e-08
| 0.246 | 9.93774e-08
| 0.249 | 1.05205e-07
| 0.252 | 1.17646e-07
| 0.255 | 1.25206e-07
| 0.258 | 1.37962e-07
| 0.261 | 1.48987e-07
| 0.264 | 1.65208e-07
| 0.267 | 1.81272e-07
| 0.27 | 1.92611e-07
| 0.273 | 2.0836e-07
| 0.276 | 2.31669e-07
| 0.279 | 2.53245e-07
| 0.282 | 2.74978e-07
| 0.285 | 2.97499e-07
| 0.288 | 3.24745e-07
| 0.291 | 3.53093e-07
| 0.294 | 3.79866e-07
| 0.297 | 4.16561e-07
| 0.3 | 4.51366e-07
| 0.303 | 4.86802e-07
| 0.306 | 5.27276e-07
| 0.309 | 5.68224e-07
| 0.312 | 6.11533e-07
| 0.315 | 6.55e-07
| 0.318 | 6.98625e-07
| 0.321 | 7.36737e-07
| 0.324 | 7.84929e-07
| 0.327 | 8.24302e-07
| 0.33 | 8.72021e-07
| 0.333 | 9.09818e-07
| 0.336 | 9.43049e-07
| 0.339 | 9.84783e-07
| 0.342 | 1.01723e-06
| 0.345 | 1.04935e-06
| 0.348 | 1.07644e-06
| 0.351 | 1.10133e-06
| 0.354 | 1.12038e-06
| 0.357 | 1.13471e-06
| 0.36 | 1.15314e-06
| 0.363 | 1.16117e-06
| 0.366 | 1.16779e-06
| 0.369 | 1.16574e-06
| 0.372 | 1.16873e-06
| 0.375 | 1.16637e-06
| 0.378 | 1.16133e-06
| 0.381 | 1.15156e-06
| 0.384 | 1.14227e-06
| 0.387 | 1.13251e-06
| 0.39 | 1.11487e-06
| 0.393 | 1.10259e-06
| 0.396 | 1.08731e-06
| 0.399 | 1.06888e-06
| 0.402 | 1.05219e-06
| 0.405 | 1.03833e-06
| 0.408 | 1.02179e-06
| 0.411 | 9.988e-07
| 0.414 | 9.83208e-07
| 0.417 | 9.64625e-07
| 0.42 | 9.48876e-07
| 0.423 | 9.2919e-07
| 0.426 | 9.09346e-07
| 0.429 | 8.94857e-07
| 0.432 | 8.82888e-07
| 0.435 | 8.62099e-07
| 0.438 | 8.46035e-07
| 0.441 | 8.30444e-07
| 0.444 | 8.12962e-07
| 0.447 | 8.03513e-07
| 0.45 | 7.89339e-07
| 0.453 | 7.75795e-07
| 0.456 | 7.62093e-07
| 0.459 | 7.51384e-07
| 0.462 | 7.38627e-07
| 0.465 | 7.28863e-07
| 0.468 | 7.18626e-07
| 0.471 | 7.09807e-07
| 0.474 | 6.99255e-07
| 0.477 | 6.9327e-07
| 0.48 | 6.86813e-07
| 0.483 | 6.77521e-07
| 0.486 | 6.72167e-07
| 0.489 | 6.69017e-07
| 0.492 | 6.61142e-07
| 0.495 | 6.57993e-07
| 0.498 | 6.50433e-07
| 0.501 | 6.48228e-07
| 0.504 | 6.47756e-07
| 0.507 | 6.44764e-07
| 0.51 | 6.43031e-07
| 0.513 | 6.40511e-07
| 0.516 | 6.42086e-07
| 0.519 | 6.42086e-07
| 0.522 | 6.44921e-07
| 0.525 | 6.43819e-07
| 0.528 | 6.47126e-07
| 0.531 | 6.46811e-07
| 0.534 | 6.50906e-07
| 0.537 | 6.6004e-07
| 0.54 | 6.67285e-07
| 0.543 | 6.72954e-07
| 0.546 | 6.77206e-07
| 0.549 | 6.88703e-07
| 0.552 | 6.96263e-07
| 0.555 | 7.01775e-07
| 0.558 | 7.19414e-07
| 0.561 | 7.27761e-07
| 0.564 | 7.39572e-07
| 0.567 | 7.52171e-07
| 0.57 | 7.62408e-07
| 0.573 | 7.84299e-07
| 0.576 | 7.94064e-07
| 0.579 | 8.08395e-07
| 0.582 | 8.22727e-07
| 0.585 | 8.38633e-07
| 0.588 | 8.50287e-07
| 0.591 | 8.68871e-07
| 0.594 | 8.84778e-07
| 0.597 | 8.99582e-07
| 0.6 | 9.13598e-07
| 0.597 | 8.40523e-07
| 0.594 | 7.97843e-07
| 0.591 | 7.61778e-07
| 0.588 | 7.31855e-07
| 0.585 | 7.03035e-07
| 0.582 | 6.76104e-07
| 0.579 | 6.55945e-07
| 0.576 | 6.31219e-07
| 0.573 | 6.14053e-07
| 0.57 | 5.94052e-07
| 0.567 | 5.74366e-07
| 0.564 | 5.54837e-07
| 0.561 | 5.38301e-07
| 0.558 | 5.26961e-07
| 0.555 | 5.12787e-07
| 0.552 | 4.93889e-07
| 0.549 | 4.88849e-07
| 0.546 | 4.71998e-07
| 0.543 | 4.60186e-07
| 0.54 | 4.50736e-07
| 0.537 | 4.42232e-07
| 0.534 | 4.31995e-07
| 0.531 | 4.20499e-07
| 0.528 | 4.11522e-07
| 0.525 | 4.02387e-07
| 0.522 | 4.00025e-07
| 0.519 | 3.83646e-07
| 0.516 | 3.77189e-07
| 0.513 | 3.72779e-07
| 0.51 | 3.65692e-07
| 0.507 | 3.5451e-07
| 0.504 | 3.50416e-07
| 0.501 | 3.45061e-07
| 0.498 | 3.38446e-07
| 0.495 | 3.30572e-07
| 0.492 | 3.25217e-07
| 0.489 | 3.19075e-07
| 0.486 | 3.12146e-07
| 0.483 | 3.06004e-07
| 0.48 | 3.00964e-07
| 0.477 | 2.94349e-07
| 0.474 | 2.8994e-07
| 0.471 | 2.849e-07
| 0.468 | 2.80018e-07
| 0.465 | 2.71986e-07
| 0.462 | 2.67104e-07
| 0.459 | 2.61277e-07
| 0.456 | 2.51827e-07
| 0.453 | 2.46945e-07
| 0.45 | 2.44425e-07
| 0.447 | 2.38913e-07
| 0.444 | 2.23164e-07
| 0.441 | 2.22219e-07
| 0.438 | 2.1214e-07
| 0.435 | 2.01746e-07
| 0.432 | 1.99698e-07
| 0.429 | 1.91194e-07
| 0.426 | 1.81429e-07
| 0.423 | 1.7324e-07
| 0.42 | 1.62216e-07
| 0.417 | 1.49932e-07
| 0.414 | 1.36702e-07
| 0.411 | 1.22843e-07
| 0.408 | 1.12292e-07
| 0.405 | 9.44952e-08
| 0.402 | 7.87463e-08
| 0.399 | 5.84301e-08
| 0.396 | 3.8744e-08
| 0.393 | 1.85853e-08
| 0.39 | -2.51829e-09
| 0.387 | -2.74016e-08
| 0.384 | -4.14724e-07
| 0.381 | -6.85064e-08
| 0.378 | -1.06304e-07
| 0.375 | -1.44101e-07
| 0.372 | -1.72292e-07
| 0.369 | -2.09774e-07
| 0.366 | -2.3954e-07
| 0.363 | -2.80172e-07
| 0.36 | -3.18915e-07
| 0.357 | -3.56397e-07
| 0.354 | -3.92462e-07
| 0.351 | -4.40812e-07
| 0.348 | -4.77507e-07
| 0.345 | -5.17509e-07
| 0.342 | -5.52944e-07
| 0.339 | -5.90112e-07
| 0.336 | -6.27594e-07
| 0.333 | -6.61612e-07
| 0.33 | -6.90432e-07
| 0.327 | -7.2004e-07
| 0.324 | -7.44609e-07
| 0.321 | -7.68547e-07
| 0.318 | -7.86344e-07
| 0.315 | -7.98785e-07
| 0.312 | -8.12644e-07
| 0.309 | -8.26503e-07
| 0.306 | -8.29968e-07
| 0.303 | -8.32645e-07
| 0.3 | -8.37055e-07
| 0.297 | -8.31386e-07
| 0.294 | -8.29338e-07
| 0.291 | -8.24613e-07
| 0.288 | -8.18786e-07
| 0.285 | -8.11227e-07
| 0.282 | -8.02092e-07
| 0.279 | -7.91068e-07
| 0.276 | -7.76737e-07
| 0.273 | -7.68547e-07
| 0.27 | -7.52641e-07
| 0.267 | -7.37207e-07
| 0.264 | -7.27442e-07
| 0.261 | -7.13898e-07
| 0.258 | -7.04606e-07
| 0.255 | -6.89015e-07
| 0.252 | -6.78621e-07
| 0.249 | -6.70431e-07
| 0.246 | -6.48698e-07
| 0.243 | -6.40823e-07
| 0.24 | -6.30114e-07
| 0.237 | -6.1405e-07
| 0.234 | -6.06491e-07
| 0.231 | -5.95309e-07
| 0.228 | -5.82237e-07
| 0.225 | -5.66961e-07
| 0.222 | -5.63338e-07
| 0.219 | -5.52157e-07
| 0.216 | -5.42707e-07
| 0.213 | -5.36093e-07
| 0.21 | -5.22234e-07
| 0.207 | -5.12154e-07
| 0.204 | -5.02075e-07
| 0.201 | -4.95303e-07
| 0.198 | -4.90893e-07
| 0.195 | -4.77034e-07
| 0.192 | -4.75774e-07
| 0.189 | -4.67112e-07
| 0.186 | -4.58135e-07
| 0.183 | -4.51363e-07
| 0.18 | -4.48214e-07
| 0.177 | -4.41284e-07
| 0.174 | -4.3341e-07
| 0.171 | -4.27267e-07
| 0.168 | -4.22543e-07
| 0.165 | -4.20495e-07
| 0.162 | -4.12148e-07
| 0.159 | -4.05061e-07
| 0.156 | -4.00494e-07
| 0.153 | -3.95612e-07
| 0.15 | -3.91517e-07
| 0.147 | -3.86005e-07
| 0.144 | -3.88683e-07
| 0.141 | -3.80651e-07
| 0.138 | -3.78918e-07
| 0.135 | -3.76083e-07
| 0.132 | -3.70886e-07
| 0.129 | -3.67264e-07
| 0.126 | -3.60334e-07
| 0.123 | -3.59389e-07
| 0.12 | -3.59075e-07
| 0.117 | -3.51673e-07
| 0.114 | -3.49783e-07
| 0.111 | -3.47105e-07
| 0.108 | -3.41751e-07
| 0.105 | -3.42066e-07
| 0.102 | -3.39073e-07
| 0.099 | -3.35609e-07
| 0.096 | -3.36554e-07
| 0.093 | -3.29939e-07
| 0.09 | -3.29309e-07
| 0.087 | -3.26159e-07
| 0.084 | -3.25214e-07
| 0.081 | -3.23639e-07
| 0.078 | -3.22694e-07
| 0.075 | -3.20962e-07
| 0.072 | -3.2049e-07
| 0.069 | -3.14505e-07
| 0.066 | -3.16867e-07
| 0.063 | -3.18285e-07
| 0.06 | -3.14348e-07
| 0.057 | -3.17182e-07
| 0.054 | -3.15607e-07
| 0.051 | -3.14033e-07
| 0.048 | -3.15292e-07
| 0.045 | -3.13403e-07
| 0.042 | -3.1545e-07
| 0.039 | -3.14348e-07
| 0.036 | -3.14505e-07
| 0.033 | -3.15135e-07
| 0.03 | -3.15765e-07
| 0.027 | -3.2049e-07
| 0.024 | -3.20805e-07
| 0.021 | -3.24269e-07
| 0.018 | -3.28207e-07
| 0.015 | -3.36711e-07
| 0.012 | -3.34506e-07
| 0.009 | -3.45688e-07
| 0.006 | -3.45058e-07
| 0.003 | -3.512e-07

## Sheet2
2mV/s | E/V | A/I
| 0 | -7.91383e-07
| 0.003 | -3.00803e-07
| 0.006 | -2.31508e-07
| 0.009 | -1.90403e-07
| 0.012 | -1.6237e-07
| 0.015 | -1.36542e-07
| 0.018 | -1.19848e-07
| 0.021 | -9.7012e-08
| 0.024 | -8.14205e-08
| 0.027 | -6.50416e-08
| 0.03 | -5.32299e-08
| 0.033 | -4.18907e-08
| 0.036 | -3.13389e-08
| 0.039 | -2.12595e-08
| 0.042 | -1.30701e-08
| 0.045 | 4.3546e-07
| 0.048 | -2.42847e-07
| 0.051 | -1.73085e-09
| 0.054 | 8.34848e-09
| 0.057 | 2.09476e-08
| 0.06 | 2.70897e-08
| 0.063 | 4.35475e-07
| 0.066 | -2.04262e-07
| 0.069 | 3.57517e-08
| 0.072 | 4.67759e-08
| 0.075 | 5.52804e-08
| 0.078 | 5.62253e-08
| 0.081 | 6.01625e-08
| 0.084 | 6.36273e-08
| 0.087 | 7.24467e-08
| 0.09 | 7.11868e-08
| 0.093 | 7.44941e-08
| 0.096 | 8.06362e-08
| 0.099 | 8.15811e-08
| 0.102 | 8.33135e-08
| 0.105 | 8.61483e-08
| 0.108 | 9.38653e-08
| 0.111 | 8.81957e-08
| 0.114 | 9.37078e-08
| 0.117 | 9.71726e-08
| 0.12 | 9.74875e-08
| 0.123 | 1.02212e-07
| 0.126 | 1.03945e-07
| 0.129 | 1.05677e-07
| 0.132 | 1.06937e-07
| 0.135 | 1.09614e-07
| 0.138 | 1.16071e-07
| 0.141 | 1.14181e-07
| 0.144 | 1.20009e-07
| 0.147 | 1.15756e-07
| 0.15 | 1.23001e-07
| 0.153 | 1.23001e-07
| 0.156 | 1.28041e-07
| 0.159 | 1.2867e-07
| 0.162 | 1.28198e-07
| 0.165 | 1.33868e-07
| 0.168 | 1.35128e-07
| 0.171 | 1.37175e-07
| 0.174 | 1.37017e-07
| 0.177 | 1.44104e-07
| 0.18 | 1.40797e-07
| 0.183 | 1.45364e-07
| 0.186 | 1.48987e-07
| 0.189 | 1.51664e-07
| 0.192 | 1.56074e-07
| 0.195 | 1.56074e-07
| 0.198 | 1.61743e-07
| 0.201 | 1.66468e-07
| 0.204 | 1.7135e-07
| 0.207 | 1.70878e-07
| 0.21 | 1.79382e-07
| 0.213 | 1.82689e-07
| 0.216 | 1.88359e-07
| 0.219 | 1.91666e-07
| 0.222 | 2.00958e-07
| 0.225 | 2.08675e-07
| 0.228 | 2.17967e-07
| 0.231 | 2.25054e-07
| 0.234 | 2.33086e-07
| 0.237 | 2.44268e-07
| 0.24 | 2.57339e-07
| 0.243 | 2.74506e-07
| 0.246 | 2.84585e-07
| 0.249 | 3.01436e-07
| 0.252 | 3.14823e-07
| 0.255 | 3.38131e-07
| 0.258 | 3.53408e-07
| 0.261 | 3.78921e-07
| 0.264 | 4.02702e-07
| 0.267 | 4.27271e-07
| 0.27 | 4.51209e-07
| 0.273 | 4.83494e-07
| 0.276 | 5.23497e-07
| 0.279 | 5.58932e-07
| 0.282 | 6.00981e-07
| 0.285 | 6.45079e-07
| 0.288 | 6.92325e-07
| 0.291 | 7.49022e-07
| 0.294 | 7.94536e-07
| 0.297 | 8.53752e-07
| 0.3 | 9.1659e-07
| 0.303 | 9.84311e-07
| 0.306 | 1.04053e-06
| 0.309 | 1.1103e-06
| 0.312 | 1.17881e-06
| 0.315 | 1.24779e-06
| 0.318 | 1.32323e-06
| 0.321 | 1.39583e-06
| 0.324 | 1.45867e-06
| 0.327 | 1.53332e-06
| 0.33 | 1.60041e-06
| 0.333 | 1.66199e-06
| 0.336 | 1.71506e-06
| 0.339 | 1.77711e-06
| 0.342 | 1.82467e-06
| 0.345 | 1.86735e-06
| 0.348 | 1.90547e-06
| 0.351 | 1.94043e-06
| 0.354 | 1.96043e-06
| 0.357 | 1.9839e-06
| 0.36 | 1.99776e-06
| 0.363 | 2.01335e-06
| 0.366 | 2.01713e-06
| 0.369 | 2.01209e-06
| 0.372 | 2.01287e-06
| 0.375 | 2.00059e-06
| 0.378 | 1.99382e-06
| 0.381 | 1.97492e-06
| 0.384 | 1.95728e-06
| 0.387 | 1.93759e-06
| 0.39 | 1.91901e-06
| 0.393 | 1.89066e-06
| 0.396 | 1.87192e-06
| 0.399 | 1.84562e-06
| 0.402 | 1.82011e-06
| 0.405 | 1.78971e-06
| 0.408 | 1.76499e-06
| 0.411 | 1.74089e-06
| 0.414 | 1.71207e-06
| 0.417 | 1.68687e-06
| 0.42 | 1.65821e-06
| 0.423 | 1.63443e-06
| 0.426 | 1.60797e-06
| 0.429 | 1.58734e-06
| 0.432 | 1.56041e-06
| 0.435 | 1.53883e-06
| 0.438 | 1.51379e-06
| 0.441 | 1.49473e-06
| 0.444 | 1.47253e-06
| 0.447 | 1.4541e-06
| 0.45 | 1.43599e-06
| 0.453 | 1.41457e-06
| 0.456 | 1.40134e-06
| 0.459 | 1.38024e-06
| 0.462 | 1.3678e-06
| 0.465 | 1.35047e-06
| 0.468 | 1.33457e-06
| 0.471 | 1.32118e-06
| 0.474 | 1.3059e-06
| 0.477 | 1.29709e-06
| 0.48 | 1.28496e-06
| 0.483 | 1.27441e-06
| 0.486 | 1.26968e-06
| 0.489 | 1.25614e-06
| 0.492 | 1.247e-06
| 0.495 | 1.23582e-06
| 0.498 | 1.23157e-06
| 0.501 | 1.22653e-06
| 0.504 | 1.22181e-06
| 0.507 | 1.21141e-06
| 0.51 | 1.21377e-06
| 0.513 | 1.21031e-06
| 0.516 | 1.207e-06
| 0.519 | 1.20936e-06
| 0.522 | 1.20543e-06
| 0.525 | 1.21299e-06
| 0.528 | 1.21094e-06
| 0.531 | 1.21881e-06
| 0.534 | 1.22464e-06
| 0.537 | 1.23314e-06
| 0.54 | 1.23976e-06
| 0.543 | 1.25063e-06
| 0.546 | 1.26322e-06
| 0.549 | 1.27362e-06
| 0.552 | 1.29142e-06
| 0.555 | 1.30606e-06
| 0.558 | 1.3278e-06
| 0.561 | 1.34449e-06
| 0.564 | 1.37095e-06
| 0.567 | 1.39095e-06
| 0.57 | 1.41473e-06
| 0.573 | 1.44355e-06
| 0.576 | 1.46875e-06
| 0.579 | 1.49899e-06
| 0.582 | 1.53206e-06
| 0.585 | 1.56135e-06
| 0.588 | 1.59175e-06
| 0.591 | 1.61884e-06
| 0.594 | 1.65285e-06
| 0.597 | 1.6812e-06
| 0.6 | 1.71632e-06
| 0.597 | 1.45694e-06
| 0.594 | 1.36134e-06
| 0.591 | 1.28685e-06
| 0.588 | 1.22039e-06
| 0.585 | 1.16212e-06
| 0.582 | 1.10574e-06
| 0.579 | 1.05943e-06
| 0.576 | 1.01471e-06
| 0.573 | 9.71869e-07
| 0.57 | 9.34544e-07
| 0.567 | 8.98952e-07
| 0.564 | 8.63674e-07
| 0.561 | 8.31546e-07
| 0.558 | 8.00363e-07
| 0.555 | 7.70755e-07
| 0.552 | 7.43824e-07
| 0.549 | 7.18784e-07
| 0.546 | 6.9138e-07
| 0.543 | 6.67757e-07
| 0.54 | 6.47913e-07
| 0.537 | 6.2366e-07
| 0.534 | 6.04761e-07
| 0.531 | 5.87437e-07
| 0.528 | 5.71531e-07
| 0.525 | 5.5153e-07
| 0.522 | 5.28536e-07
| 0.519 | 5.20819e-07
| 0.516 | 4.99401e-07
| 0.513 | 4.83337e-07
| 0.51 | 4.71683e-07
| 0.507 | 4.55776e-07
| 0.504 | 4.39397e-07
| 0.501 | 4.27113e-07
| 0.498 | 4.11837e-07
| 0.495 | 3.98135e-07
| 0.492 | 3.90103e-07
| 0.489 | 3.79236e-07
| 0.486 | 3.62385e-07
| 0.483 | 3.5388e-07
| 0.48 | 3.41439e-07
| 0.477 | 3.29627e-07
| 0.474 | 3.17343e-07
| 0.471 | 3.09941e-07
| 0.468 | 2.94664e-07
| 0.465 | 2.8238e-07
| 0.462 | 2.74033e-07
| 0.459 | 2.63796e-07
| 0.456 | 2.53402e-07
| 0.453 | 2.40645e-07
| 0.45 | 2.29621e-07
| 0.447 | 2.15605e-07
| 0.444 | 2.0395e-07
| 0.441 | 1.87414e-07
| 0.438 | 1.73712e-07
| 0.435 | 1.64578e-07
| 0.432 | 1.49302e-07
| 0.429 | 1.31505e-07
| 0.426 | 1.12292e-07
| 0.423 | 9.48102e-08
| 0.42 | 7.70139e-08
| 0.417 | 5.40204e-08
| 0.414 | 3.51217e-08
| 0.411 | 6.45861e-09
| 0.408 | -2.03146e-08
| 0.405 | -4.4568e-08
| 0.402 | -4.14724e-07
| 0.399 | 7.41791e-08
| 0.396 | -1.34809e-07
| 0.393 | -1.82844e-07
| 0.39 | -2.30248e-07
| 0.387 | -2.71825e-07
| 0.384 | -3.2112e-07
| 0.381 | -3.73564e-07
| 0.378 | -4.30417e-07
| 0.375 | -4.81916e-07
| 0.372 | -5.43337e-07
| 0.369 | -6.05703e-07
| 0.366 | -6.75313e-07
| 0.363 | -7.45396e-07
| 0.36 | -8.13747e-07
| 0.357 | -8.85089e-07
| 0.354 | -9.50448e-07
| 0.351 | -1.02337e-06
| 0.348 | -1.09313e-06
| 0.345 | -1.16479e-06
| 0.342 | -1.23692e-06
| 0.339 | -1.29803e-06
| 0.336 | -1.35803e-06
| 0.333 | -1.41662e-06
| 0.33 | -1.46245e-06
| 0.327 | -1.50828e-06
| 0.324 | -1.54733e-06
| 0.321 | -1.58293e-06
| 0.318 | -1.60623e-06
| 0.315 | -1.62749e-06
| 0.312 | -1.6434e-06
| 0.309 | -1.64828e-06
| 0.306 | -1.64797e-06
| 0.303 | -1.64671e-06
| 0.3 | -1.63852e-06
| 0.297 | -1.62309e-06
| 0.294 | -1.60671e-06
| 0.291 | -1.59489e-06
| 0.288 | -1.57348e-06
| 0.285 | -1.54891e-06
| 0.282 | -1.53032e-06
| 0.279 | -1.50371e-06
| 0.276 | -1.48119e-06
| 0.273 | -1.45583e-06
| 0.27 | -1.43174e-06
| 0.267 | -1.40717e-06
| 0.264 | -1.38307e-06
| 0.261 | -1.35488e-06
| 0.258 | -1.33315e-06
| 0.255 | -1.31409e-06
| 0.252 | -1.28874e-06
| 0.249 | -1.26732e-06
| 0.246 | -1.24999e-06
| 0.243 | -1.227e-06
| 0.24 | -1.20511e-06
| 0.237 | -1.18621e-06
| 0.234 | -1.16841e-06
| 0.231 | -1.15251e-06
| 0.228 | -1.13818e-06
| 0.225 | -1.12211e-06
| 0.222 | -1.10258e-06
| 0.219 | -1.08872e-06
| 0.216 | -1.07502e-06
| 0.213 | -1.06101e-06
| 0.21 | -1.05061e-06
| 0.207 | -1.03754e-06
| 0.204 | -1.02415e-06
| 0.201 | -1.01029e-06
| 0.198 | -1.00273e-06
| 0.195 | -9.89347e-07
| 0.192 | -9.83048e-07
| 0.189 | -9.71551e-07
| 0.186 | -9.58637e-07
| 0.183 | -9.5344e-07
| 0.18 | -9.44935e-07
| 0.177 | -9.36274e-07
| 0.174 | -9.27769e-07
| 0.171 | -9.1895e-07
| 0.168 | -9.10603e-07
| 0.165 | -9.07138e-07
| 0.162 | -9.02256e-07
| 0.159 | -8.97846e-07
| 0.156 | -8.86034e-07
| 0.153 | -8.7564e-07
| 0.15 | -8.82412e-07
| 0.147 | -8.68868e-07
| 0.144 | -8.706e-07
| 0.141 | -8.63041e-07
| 0.138 | -8.55009e-07
| 0.135 | -8.54851e-07
| 0.132 | -8.48237e-07
| 0.129 | -8.40362e-07
| 0.126 | -8.42252e-07
| 0.123 | -8.37685e-07
| 0.12 | -8.32173e-07
| 0.117 | -8.25243e-07
| 0.114 | -8.27606e-07
| 0.111 | -8.23984e-07
| 0.108 | -8.19889e-07
| 0.105 | -8.17684e-07
| 0.102 | -8.15479e-07
| 0.099 | -8.12959e-07
| 0.096 | -8.10124e-07
| 0.093 | -8.06345e-07
| 0.09 | -8.05557e-07
| 0.087 | -8.05242e-07
| 0.084 | -8.01463e-07
| 0.081 | -8.0036e-07
| 0.078 | -7.95163e-07
| 0.075 | -7.93431e-07
| 0.072 | -7.95635e-07
| 0.069 | -7.94375e-07
| 0.066 | -7.93273e-07
| 0.063 | -7.91541e-07
| 0.06 | -7.96265e-07
| 0.057 | -7.93431e-07
| 0.054 | -7.93588e-07
| 0.051 | -7.89336e-07
| 0.048 | -7.92801e-07
| 0.045 | -7.92801e-07
| 0.042 | -7.88706e-07
| 0.039 | -7.94218e-07
| 0.036 | -7.92801e-07
| 0.033 | -7.92643e-07
| 0.03 | -7.94848e-07
| 0.027 | -7.94061e-07
| 0.024 | -8.00045e-07
| 0.021 | -8.03352e-07
| 0.018 | -8.0603e-07
| 0.015 | -8.10912e-07
| 0.012 | -8.11069e-07
| 0.009 | -8.19574e-07
| 0.006 | -8.18944e-07
| 0.003 | -8.24299e-07

## Sheet3
5mV/s | E/V | A/I
| 0 | -2.87881e-06
| 0.003 | -9.90413e-08
| 0.006 | 6.56264e-07
| 0.009 | 9.11644e-07
| 0.012 | 1.0107e-06
| 0.015 | 1.07106e-06
| 0.018 | 1.1113e-06
| 0.021 | 1.14536e-06
| 0.024 | 1.16702e-06
| 0.027 | 1.19334e-06
| 0.03 | 1.21191e-06
| 0.033 | 1.23358e-06
| 0.036 | 1.24596e-06
| 0.039 | 1.25679e-06
| 0.042 | 1.26763e-06
| 0.045 | 1.28465e-06
| 0.048 | 1.29084e-06
| 0.051 | 1.30168e-06
| 0.054 | 1.30632e-06
| 0.057 | 1.31716e-06
| 0.06 | 1.32644e-06
| 0.063 | 1.33109e-06
| 0.066 | 1.33573e-06
| 0.069 | 1.34037e-06
| 0.072 | 1.34037e-06
| 0.075 | 1.35895e-06
| 0.078 | 1.3543e-06
| 0.081 | 1.35895e-06
| 0.084 | 1.36049e-06
| 0.087 | 1.36823e-06
| 0.09 | 1.36514e-06
| 0.093 | 1.37133e-06
| 0.096 | 1.36823e-06
| 0.099 | 1.37752e-06
| 0.102 | 1.38216e-06
| 0.105 | 1.37907e-06
| 0.108 | 1.38216e-06
| 0.111 | 1.38681e-06
| 0.114 | 1.38526e-06
| 0.117 | 1.3899e-06
| 0.12 | 1.38835e-06
| 0.123 | 1.393e-06
| 0.126 | 1.38835e-06
| 0.129 | 1.39454e-06
| 0.132 | 1.393e-06
| 0.135 | 1.39609e-06
| 0.138 | 1.39454e-06
| 0.141 | 1.40228e-06
| 0.144 | 1.39919e-06
| 0.147 | 1.40538e-06
| 0.15 | 1.40074e-06
| 0.153 | 1.40383e-06
| 0.156 | 1.40074e-06
| 0.159 | 1.40538e-06
| 0.162 | 1.40847e-06
| 0.165 | 1.41157e-06
| 0.168 | 1.40847e-06
| 0.171 | 1.41002e-06
| 0.174 | 1.41312e-06
| 0.177 | 1.41621e-06
| 0.18 | 1.42086e-06
| 0.183 | 1.42395e-06
| 0.186 | 1.4255e-06
| 0.189 | 1.43014e-06
| 0.192 | 1.43014e-06
| 0.195 | 1.43943e-06
| 0.198 | 1.43633e-06
| 0.201 | 1.44562e-06
| 0.204 | 1.45026e-06
| 0.207 | 1.45955e-06
| 0.21 | 1.4611e-06
| 0.213 | 1.47503e-06
| 0.216 | 1.47812e-06
| 0.219 | 1.4936e-06
| 0.222 | 1.50753e-06
| 0.225 | 1.51527e-06
| 0.228 | 1.53539e-06
| 0.231 | 1.55087e-06
| 0.234 | 1.56789e-06
| 0.237 | 1.58801e-06
| 0.24 | 1.60813e-06
| 0.243 | 1.63599e-06
| 0.246 | 1.65302e-06
| 0.249 | 1.69017e-06
| 0.252 | 1.71803e-06
| 0.255 | 1.75981e-06
| 0.258 | 1.79541e-06
| 0.261 | 1.83875e-06
| 0.264 | 1.87744e-06
| 0.267 | 1.93626e-06
| 0.27 | 1.98733e-06
| 0.273 | 2.0477e-06
| 0.276 | 2.1158e-06
| 0.279 | 2.18854e-06
| 0.282 | 2.2551e-06
| 0.285 | 2.33558e-06
| 0.288 | 2.4238e-06
| 0.291 | 2.51357e-06
| 0.294 | 2.60644e-06
| 0.297 | 2.70704e-06
| 0.3 | 2.81693e-06
| 0.303 | 2.92992e-06
| 0.306 | 3.03517e-06
| 0.309 | 3.15744e-06
| 0.312 | 3.27043e-06
| 0.315 | 3.3896e-06
| 0.318 | 3.49949e-06
| 0.321 | 3.62022e-06
| 0.324 | 3.73011e-06
| 0.327 | 3.83845e-06
| 0.33 | 3.93906e-06
| 0.333 | 4.03502e-06
| 0.336 | 4.11705e-06
| 0.339 | 4.20527e-06
| 0.342 | 4.26873e-06
| 0.345 | 4.32909e-06
| 0.348 | 4.38326e-06
| 0.351 | 4.4235e-06
| 0.354 | 4.44517e-06
| 0.357 | 4.45446e-06
| 0.36 | 4.46529e-06
| 0.363 | 4.4591e-06
| 0.366 | 4.44208e-06
| 0.369 | 4.42196e-06
| 0.372 | 4.39564e-06
| 0.375 | 4.36314e-06
| 0.378 | 4.3198e-06
| 0.381 | 4.27492e-06
| 0.384 | 4.22384e-06
| 0.387 | 4.17122e-06
| 0.39 | 4.11395e-06
| 0.393 | 4.05978e-06
| 0.396 | 4.00716e-06
| 0.399 | 3.94834e-06
| 0.402 | 3.89262e-06
| 0.405 | 3.8369e-06
| 0.408 | 3.77809e-06
| 0.411 | 3.72392e-06
| 0.414 | 3.67284e-06
| 0.417 | 3.61867e-06
| 0.42 | 3.57379e-06
| 0.423 | 3.52271e-06
| 0.426 | 3.47009e-06
| 0.429 | 3.43139e-06
| 0.432 | 3.38341e-06
| 0.435 | 3.34936e-06
| 0.438 | 3.31376e-06
| 0.441 | 3.26888e-06
| 0.444 | 3.23328e-06
| 0.447 | 3.19923e-06
| 0.45 | 3.16673e-06
| 0.453 | 3.14196e-06
| 0.456 | 3.10946e-06
| 0.459 | 3.0816e-06
| 0.462 | 3.05374e-06
| 0.465 | 3.03207e-06
| 0.468 | 3.00731e-06
| 0.471 | 2.98564e-06
| 0.474 | 2.96397e-06
| 0.477 | 2.9454e-06
| 0.48 | 2.92373e-06
| 0.483 | 2.90825e-06
| 0.486 | 2.88503e-06
| 0.489 | 2.86646e-06
| 0.492 | 2.85872e-06
| 0.495 | 2.84324e-06
| 0.498 | 2.82931e-06
| 0.501 | 2.82003e-06
| 0.504 | 2.79991e-06
| 0.507 | 2.79372e-06
| 0.51 | 2.78133e-06
| 0.513 | 2.77514e-06
| 0.516 | 2.76895e-06
| 0.519 | 2.75967e-06
| 0.522 | 2.75347e-06
| 0.525 | 2.75657e-06
| 0.528 | 2.75193e-06
| 0.531 | 2.75812e-06
| 0.534 | 2.76121e-06
| 0.537 | 2.76276e-06
| 0.54 | 2.76895e-06
| 0.543 | 2.77824e-06
| 0.546 | 2.79526e-06
| 0.549 | 2.803e-06
| 0.552 | 2.82312e-06
| 0.555 | 2.84634e-06
| 0.558 | 2.8711e-06
| 0.561 | 2.89742e-06
| 0.564 | 2.93611e-06
| 0.567 | 2.96397e-06
| 0.57 | 3.00885e-06
| 0.573 | 3.05064e-06
| 0.576 | 3.09708e-06
| 0.579 | 3.15125e-06
| 0.582 | 3.19768e-06
| 0.585 | 3.25804e-06
| 0.588 | 3.31841e-06
| 0.591 | 3.38651e-06
| 0.594 | 3.45151e-06
| 0.597 | 3.52426e-06
| 0.6 | 3.59391e-06
| 0.597 | 2.05079e-06
| 0.594 | 1.62826e-06
| 0.591 | 1.42086e-06
| 0.588 | 1.26763e-06
| 0.585 | 1.14536e-06
| 0.582 | 1.03392e-06
| 0.579 | 9.41051e-07
| 0.576 | 8.48186e-07
| 0.573 | 7.70798e-07
| 0.57 | 6.96506e-07
| 0.567 | 6.315e-07
| 0.564 | 5.63399e-07
| 0.561 | 5.09227e-07
| 0.558 | 4.56603e-07
| 0.555 | 4.05527e-07
| 0.552 | 3.55999e-07
| 0.549 | 3.04744e-07
| 0.546 | 2.61907e-07
| 0.543 | 2.24739e-07
| 0.54 | 1.85839e-07
| 0.537 | 1.48987e-07
| 0.534 | 1.08827e-07
| 0.531 | 8.44159e-08
| 0.528 | 4.29962e-08
| 0.525 | 1.68529e-08
| 0.522 | -1.4015e-08
| 0.519 | -3.87409e-08
| 0.516 | -4.14724e-07
| 0.513 | 4.39712e-07
| 0.51 | -5.197e-08
| 0.507 | -1.36857e-07
| 0.504 | -1.78277e-07
| 0.501 | -2.07097e-07
| 0.498 | -2.29933e-07
| 0.495 | -2.58911e-07
| 0.492 | -2.85842e-07
| 0.489 | -3.04898e-07
| 0.486 | -3.24742e-07
| 0.483 | -3.53877e-07
| 0.48 | -3.79548e-07
| 0.477 | -3.99392e-07
| 0.474 | -4.19393e-07
| 0.471 | -4.37032e-07
| 0.468 | -4.67585e-07
| 0.465 | -4.92783e-07
| 0.462 | -5.17509e-07
| 0.459 | -5.32785e-07
| 0.456 | -5.61134e-07
| 0.453 | -5.87277e-07
| 0.45 | -6.08065e-07
| 0.447 | -6.37673e-07
| 0.444 | -6.62872e-07
| 0.441 | -6.85078e-07
| 0.438 | -7.17678e-07
| 0.435 | -7.45869e-07
| 0.432 | -7.82406e-07
| 0.429 | -8.17684e-07
| 0.426 | -8.54222e-07
| 0.423 | -8.94224e-07
| 0.42 | -9.33596e-07
| 0.417 | -9.83363e-07
| 0.414 | -1.03155e-06
| 0.411 | -1.08321e-06
| 0.408 | -1.14558e-06
| 0.405 | -1.20826e-06
| 0.402 | -1.27299e-06
| 0.399 | -1.34149e-06
| 0.396 | -1.42181e-06
| 0.393 | -1.50292e-06
| 0.39 | -1.58954e-06
| 0.387 | -1.68073e-06
| 0.384 | -1.78735e-06
| 0.381 | -1.88405e-06
| 0.378 | -2.00374e-06
| 0.375 | -2.11508e-06
| 0.372 | -2.23981e-06
| 0.369 | -2.36927e-06
| 0.366 | -2.50172e-06
| 0.363 | -2.63795e-06
| 0.36 | -2.77906e-06
| 0.357 | -2.92215e-06
| 0.354 | -3.05216e-06
| 0.351 | -3.1992e-06
| 0.348 | -3.34314e-06
| 0.345 | -3.47934e-06
| 0.342 | -3.62174e-06
| 0.339 | -3.73782e-06
| 0.336 | -3.86628e-06
| 0.333 | -3.96843e-06
| 0.33 | -4.06439e-06
| 0.327 | -4.14643e-06
| 0.324 | -4.22846e-06
| 0.321 | -4.28727e-06
| 0.318 | -4.3337e-06
| 0.315 | -4.36466e-06
| 0.312 | -4.38478e-06
| 0.309 | -4.37859e-06
| 0.306 | -4.3724e-06
| 0.303 | -4.34918e-06
| 0.3 | -4.31668e-06
| 0.297 | -4.27644e-06
| 0.294 | -4.22691e-06
| 0.291 | -4.16345e-06
| 0.288 | -4.10464e-06
| 0.285 | -4.04427e-06
| 0.282 | -3.97927e-06
| 0.279 | -3.90033e-06
| 0.276 | -3.84152e-06
| 0.273 | -3.77651e-06
| 0.27 | -3.70841e-06
| 0.267 | -3.64031e-06
| 0.264 | -3.5753e-06
| 0.261 | -3.51649e-06
| 0.258 | -3.45767e-06
| 0.255 | -3.4035e-06
| 0.252 | -3.35088e-06
| 0.249 | -3.2998e-06
| 0.246 | -3.25337e-06
| 0.243 | -3.20539e-06
| 0.24 | -3.17443e-06
| 0.237 | -3.1311e-06
| 0.234 | -3.09395e-06
| 0.231 | -3.0568e-06
| 0.228 | -3.02894e-06
| 0.225 | -2.99644e-06
| 0.222 | -2.97477e-06
| 0.219 | -2.94227e-06
| 0.216 | -2.91905e-06
| 0.213 | -2.89893e-06
| 0.21 | -2.88036e-06
| 0.207 | -2.85095e-06
| 0.204 | -2.84321e-06
| 0.201 | -2.82155e-06
| 0.198 | -2.80607e-06
| 0.195 | -2.78904e-06
| 0.192 | -2.78595e-06
| 0.189 | -2.76892e-06
| 0.186 | -2.75964e-06
| 0.183 | -2.75035e-06
| 0.18 | -2.73951e-06
| 0.177 | -2.73332e-06
| 0.174 | -2.72094e-06
| 0.171 | -2.71785e-06
| 0.168 | -2.70856e-06
| 0.165 | -2.70082e-06
| 0.162 | -2.70082e-06
| 0.159 | -2.69463e-06
| 0.156 | -2.69153e-06
| 0.153 | -2.68999e-06
| 0.15 | -2.68844e-06
| 0.147 | -2.6838e-06
| 0.144 | -2.68225e-06
| 0.141 | -2.68225e-06
| 0.138 | -2.6807e-06
| 0.135 | -2.67606e-06
| 0.132 | -2.67915e-06
| 0.129 | -2.68225e-06
| 0.126 | -2.68534e-06
| 0.123 | -2.67606e-06
| 0.12 | -2.6807e-06
| 0.117 | -2.68225e-06
| 0.114 | -2.68844e-06
| 0.111 | -2.68225e-06
| 0.108 | -2.68689e-06
| 0.105 | -2.68534e-06
| 0.102 | -2.69153e-06
| 0.099 | -2.68844e-06
| 0.096 | -2.69618e-06
| 0.093 | -2.70082e-06
| 0.09 | -2.70392e-06
| 0.087 | -2.70546e-06
| 0.084 | -2.71165e-06
| 0.081 | -2.71475e-06
| 0.078 | -2.72094e-06
| 0.075 | -2.72558e-06
| 0.072 | -2.73332e-06
| 0.069 | -2.73332e-06
| 0.066 | -2.74106e-06
| 0.063 | -2.74571e-06
| 0.06 | -2.74571e-06
| 0.057 | -2.75344e-06
| 0.054 | -2.76273e-06
| 0.051 | -2.76737e-06
| 0.048 | -2.77666e-06
| 0.045 | -2.77821e-06
| 0.042 | -2.78904e-06
| 0.039 | -2.79059e-06
| 0.036 | -2.80297e-06
| 0.033 | -2.81071e-06
| 0.03 | -2.81535e-06
| 0.027 | -2.82309e-06
| 0.024 | -2.83393e-06
| 0.021 | -2.83857e-06
| 0.018 | -2.85405e-06
| 0.015 | -2.86179e-06
| 0.012 | -2.87107e-06
| 0.009 | -2.88965e-06
| 0.006 | -2.89429e-06
| 0.003 | -2.90203e-06

## Sheet4
10mV/s | E/V | A/I
| 0 | -6.28543e-06
| 0.003 | -1.34344e-06
| 0.006 | 1.08499e-06
| 0.009 | 2.34487e-06
| 0.012 | 3.01814e-06
| 0.015 | 3.40198e-06
| 0.018 | 3.61248e-06
| 0.021 | 3.75642e-06
| 0.024 | 3.8369e-06
| 0.027 | 3.9081e-06
| 0.03 | 3.94215e-06
| 0.033 | 3.98549e-06
| 0.036 | 4.00406e-06
| 0.039 | 4.03192e-06
| 0.042 | 4.03811e-06
| 0.045 | 4.06288e-06
| 0.048 | 4.07526e-06
| 0.051 | 4.09693e-06
| 0.054 | 4.10776e-06
| 0.057 | 4.12169e-06
| 0.06 | 4.1186e-06
| 0.063 | 4.12943e-06
| 0.066 | 4.13407e-06
| 0.069 | 4.14336e-06
| 0.072 | 4.14336e-06
| 0.075 | 4.14955e-06
| 0.078 | 4.14646e-06
| 0.081 | 4.16039e-06
| 0.084 | 4.16039e-06
| 0.087 | 4.16039e-06
| 0.09 | 4.14955e-06
| 0.093 | 4.16348e-06
| 0.096 | 4.15574e-06
| 0.099 | 4.15884e-06
| 0.102 | 4.14955e-06
| 0.105 | 4.15574e-06
| 0.108 | 4.15884e-06
| 0.111 | 4.16193e-06
| 0.114 | 4.148e-06
| 0.117 | 4.15574e-06
| 0.12 | 4.1511e-06
| 0.123 | 4.15574e-06
| 0.126 | 4.14491e-06
| 0.129 | 4.14955e-06
| 0.132 | 4.14646e-06
| 0.135 | 4.14181e-06
| 0.138 | 4.13253e-06
| 0.141 | 4.13562e-06
| 0.144 | 4.13098e-06
| 0.147 | 4.12479e-06
| 0.15 | 4.12943e-06
| 0.153 | 4.12324e-06
| 0.156 | 4.12788e-06
| 0.159 | 4.12479e-06
| 0.162 | 4.1186e-06
| 0.165 | 4.11086e-06
| 0.168 | 4.1124e-06
| 0.171 | 4.11395e-06
| 0.174 | 4.10776e-06
| 0.177 | 4.1124e-06
| 0.18 | 4.11705e-06
| 0.183 | 4.11705e-06
| 0.186 | 4.12014e-06
| 0.189 | 4.12324e-06
| 0.192 | 4.11705e-06
| 0.195 | 4.13872e-06
| 0.198 | 4.12324e-06
| 0.201 | 4.13717e-06
| 0.204 | 4.14181e-06
| 0.207 | 4.148e-06
| 0.21 | 4.15729e-06
| 0.213 | 4.16503e-06
| 0.216 | 4.17586e-06
| 0.219 | 4.18979e-06
| 0.222 | 4.19753e-06
| 0.225 | 4.22075e-06
| 0.228 | 4.24087e-06
| 0.231 | 4.26409e-06
| 0.234 | 4.29659e-06
| 0.237 | 4.31826e-06
| 0.24 | 4.34457e-06
| 0.243 | 4.3941e-06
| 0.246 | 4.4235e-06
| 0.249 | 4.46994e-06
| 0.252 | 4.51173e-06
| 0.255 | 4.57828e-06
| 0.258 | 4.62781e-06
| 0.261 | 4.70365e-06
| 0.264 | 4.76246e-06
| 0.267 | 4.85068e-06
| 0.27 | 4.92807e-06
| 0.273 | 5.02713e-06
| 0.276 | 5.12619e-06
| 0.279 | 5.24382e-06
| 0.282 | 5.34906e-06
| 0.285 | 5.47443e-06
| 0.288 | 5.60289e-06
| 0.291 | 5.74374e-06
| 0.294 | 5.88459e-06
| 0.297 | 6.04401e-06
| 0.3 | 6.20962e-06
| 0.303 | 6.36749e-06
| 0.306 | 6.54084e-06
| 0.309 | 6.72038e-06
| 0.312 | 6.89372e-06
| 0.315 | 7.07636e-06
| 0.318 | 7.24506e-06
| 0.321 | 7.42151e-06
| 0.324 | 7.59176e-06
| 0.327 | 7.76047e-06
| 0.33 | 7.90596e-06
| 0.333 | 8.05609e-06
| 0.336 | 8.18301e-06
| 0.339 | 8.30528e-06
| 0.342 | 8.40124e-06
| 0.345 | 8.5003e-06
| 0.348 | 8.56994e-06
| 0.351 | 8.61638e-06
| 0.354 | 8.65352e-06
| 0.357 | 8.66745e-06
| 0.36 | 8.67364e-06
| 0.363 | 8.65352e-06
| 0.366 | 8.61019e-06
| 0.369 | 8.5684e-06
| 0.372 | 8.50958e-06
| 0.375 | 8.44612e-06
| 0.378 | 8.35635e-06
| 0.381 | 8.26658e-06
| 0.384 | 8.17062e-06
| 0.387 | 8.06692e-06
| 0.39 | 7.95394e-06
| 0.393 | 7.84869e-06
| 0.396 | 7.74035e-06
| 0.399 | 7.62891e-06
| 0.402 | 7.51902e-06
| 0.405 | 7.42615e-06
| 0.408 | 7.31007e-06
| 0.411 | 7.22185e-06
| 0.414 | 7.11815e-06
| 0.417 | 7.02528e-06
| 0.42 | 6.92468e-06
| 0.423 | 6.83955e-06
| 0.426 | 6.75133e-06
| 0.429 | 6.67394e-06
| 0.432 | 6.5981e-06
| 0.435 | 6.53e-06
| 0.438 | 6.45107e-06
| 0.441 | 6.39535e-06
| 0.444 | 6.32724e-06
| 0.447 | 6.26069e-06
| 0.45 | 6.21116e-06
| 0.453 | 6.15854e-06
| 0.456 | 6.10437e-06
| 0.459 | 6.05174e-06
| 0.462 | 6.00686e-06
| 0.465 | 5.96662e-06
| 0.468 | 5.92173e-06
| 0.471 | 5.88613e-06
| 0.474 | 5.84125e-06
| 0.477 | 5.81339e-06
| 0.48 | 5.76696e-06
| 0.483 | 5.74838e-06
| 0.486 | 5.70505e-06
| 0.489 | 5.67564e-06
| 0.492 | 5.64778e-06
| 0.495 | 5.61992e-06
| 0.498 | 5.59361e-06
| 0.501 | 5.57658e-06
| 0.504 | 5.54253e-06
| 0.507 | 5.51467e-06
| 0.51 | 5.50229e-06
| 0.513 | 5.48372e-06
| 0.516 | 5.46514e-06
| 0.519 | 5.44038e-06
| 0.522 | 5.42955e-06
| 0.525 | 5.41252e-06
| 0.528 | 5.40169e-06
| 0.531 | 5.40169e-06
| 0.534 | 5.3893e-06
| 0.537 | 5.38466e-06
| 0.54 | 5.38466e-06
| 0.543 | 5.39085e-06
| 0.546 | 5.39395e-06
| 0.549 | 5.40788e-06
| 0.552 | 5.41407e-06
| 0.555 | 5.43264e-06
| 0.558 | 5.44502e-06
| 0.561 | 5.47598e-06
| 0.564 | 5.50848e-06
| 0.567 | 5.54718e-06
| 0.57 | 5.57968e-06
| 0.573 | 5.63075e-06
| 0.576 | 5.671e-06
| 0.579 | 5.73445e-06
| 0.582 | 5.78553e-06
| 0.585 | 5.84899e-06
| 0.588 | 5.92638e-06
| 0.591 | 5.99293e-06
| 0.594 | 6.06877e-06
| 0.597 | 6.16318e-06
| 0.6 | 6.2545e-06
| 0.597 | 2.88968e-06
| 0.594 | 1.54468e-06
| 0.591 | 8.66759e-07
| 0.588 | 4.67438e-07
| 0.585 | 1.85746e-07
| 0.582 | -2.78445e-08
| 0.579 | -2.04289e-07
| 0.576 | -3.84903e-07
| 0.573 | -5.15304e-07
| 0.57 | -6.33264e-07
| 0.567 | -7.39727e-07
| 0.564 | -8.45875e-07
| 0.561 | -9.30761e-07
| 0.558 | -1.02022e-06
| 0.555 | -1.09408e-06
| 0.552 | -1.16763e-06
| 0.549 | -1.23676e-06
| 0.546 | -1.29173e-06
| 0.543 | -1.35362e-06
| 0.54 | -1.40606e-06
| 0.537 | -1.4563e-06
| 0.534 | -1.51583e-06
| 0.531 | -1.56292e-06
| 0.528 | -1.60639e-06
| 0.525 | -1.65049e-06
| 0.522 | -1.69852e-06
| 0.519 | -1.74183e-06
| 0.516 | -1.78183e-06
| 0.513 | -1.81695e-06
| 0.51 | -1.85743e-06
| 0.507 | -1.90042e-06
| 0.504 | -1.93869e-06
| 0.501 | -1.97098e-06
| 0.498 | -2.01823e-06
| 0.495 | -2.05098e-06
| 0.492 | -2.08894e-06
| 0.489 | -2.12044e-06
| 0.486 | -2.16485e-06
| 0.483 | -2.18926e-06
| 0.48 | -2.23619e-06
| 0.477 | -2.26706e-06
| 0.474 | -2.3047e-06
| 0.471 | -2.33714e-06
| 0.468 | -2.36565e-06
| 0.465 | -2.40455e-06
| 0.462 | -2.45627e-06
| 0.459 | -2.46866e-06
| 0.456 | -2.50426e-06
| 0.453 | -2.54295e-06
| 0.45 | -2.57855e-06
| 0.447 | -2.62188e-06
| 0.444 | -2.66367e-06
| 0.441 | -2.70701e-06
| 0.438 | -2.7519e-06
| 0.435 | -2.79678e-06
| 0.432 | -2.85095e-06
| 0.429 | -2.90512e-06
| 0.426 | -2.97013e-06
| 0.423 | -3.02121e-06
| 0.42 | -3.09395e-06
| 0.417 | -3.16205e-06
| 0.414 | -3.24099e-06
| 0.411 | -3.32147e-06
| 0.408 | -3.41743e-06
| 0.405 | -3.5103e-06
| 0.402 | -3.61554e-06
| 0.399 | -3.72853e-06
| 0.396 | -3.8539e-06
| 0.393 | -3.97617e-06
| 0.39 | -4.11392e-06
| 0.387 | -4.25632e-06
| 0.384 | -4.42038e-06
| 0.381 | -4.58135e-06
| 0.378 | -4.76398e-06
| 0.375 | -4.94042e-06
| 0.372 | -5.13544e-06
| 0.369 | -5.35058e-06
| 0.366 | -5.55488e-06
| 0.363 | -5.77002e-06
| 0.36 | -5.99599e-06
| 0.357 | -6.22661e-06
| 0.354 | -6.45877e-06
| 0.351 | -6.69558e-06
| 0.348 | -6.92774e-06
| 0.345 | -7.16146e-06
| 0.342 | -7.38898e-06
| 0.339 | -7.60411e-06
| 0.336 | -7.82544e-06
| 0.333 | -8.02046e-06
| 0.33 | -8.21393e-06
| 0.327 | -8.36561e-06
| 0.324 | -8.52812e-06
| 0.321 | -8.65349e-06
| 0.318 | -8.76029e-06
| 0.315 | -8.83613e-06
| 0.312 | -8.90113e-06
| 0.309 | -8.92745e-06
| 0.306 | -8.93673e-06
| 0.303 | -8.92899e-06
| 0.3 | -8.8903e-06
| 0.297 | -8.83613e-06
| 0.294 | -8.75874e-06
| 0.291 | -8.66588e-06
| 0.288 | -8.56372e-06
| 0.285 | -8.44609e-06
| 0.282 | -8.32227e-06
| 0.279 | -8.18298e-06
| 0.276 | -8.0607e-06
| 0.273 | -7.93533e-06
| 0.27 | -7.79449e-06
| 0.267 | -7.65674e-06
| 0.264 | -7.53756e-06
| 0.261 | -7.41219e-06
| 0.258 | -7.3023e-06
| 0.255 | -7.17848e-06
| 0.252 | -7.08097e-06
| 0.249 | -6.97418e-06
| 0.246 | -6.88441e-06
| 0.243 | -6.78845e-06
| 0.24 | -6.70796e-06
| 0.237 | -6.62903e-06
| 0.234 | -6.56247e-06
| 0.231 | -6.48663e-06
| 0.228 | -6.42627e-06
| 0.225 | -6.36127e-06
| 0.222 | -6.31328e-06
| 0.219 | -6.2653e-06
| 0.216 | -6.22506e-06
| 0.213 | -6.18327e-06
| 0.21 | -6.14458e-06
| 0.207 | -6.10743e-06
| 0.204 | -6.07183e-06
| 0.201 | -6.04088e-06
| 0.198 | -6.01612e-06
| 0.195 | -5.98516e-06
| 0.192 | -5.97742e-06
| 0.189 | -5.94956e-06
| 0.186 | -5.94028e-06
| 0.183 | -5.91706e-06
| 0.18 | -5.90313e-06
| 0.177 | -5.89384e-06
| 0.174 | -5.88456e-06
| 0.171 | -5.86908e-06
| 0.168 | -5.86753e-06
| 0.165 | -5.85051e-06
| 0.162 | -5.85515e-06
| 0.159 | -5.83967e-06
| 0.156 | -5.84277e-06
| 0.153 | -5.84277e-06
| 0.15 | -5.83038e-06
| 0.147 | -5.83038e-06
| 0.144 | -5.83812e-06
| 0.141 | -5.83967e-06
| 0.138 | -5.83348e-06
| 0.135 | -5.84586e-06
| 0.132 | -5.83967e-06
| 0.129 | -5.84741e-06
| 0.126 | -5.85051e-06
| 0.123 | -5.8567e-06
| 0.12 | -5.86289e-06
| 0.117 | -5.86908e-06
| 0.114 | -5.87682e-06
| 0.111 | -5.87991e-06
| 0.108 | -5.89384e-06
| 0.105 | -5.8923e-06
| 0.102 | -5.90003e-06
| 0.099 | -5.90622e-06
| 0.096 | -5.91861e-06
| 0.093 | -5.92635e-06
| 0.09 | -5.92944e-06
| 0.087 | -5.94337e-06
| 0.084 | -5.95266e-06
| 0.081 | -5.97433e-06
| 0.078 | -5.97742e-06
| 0.075 | -5.98826e-06
| 0.072 | -5.99754e-06
| 0.069 | -6.01457e-06
| 0.066 | -6.02695e-06
| 0.063 | -6.03624e-06
| 0.06 | -6.05171e-06
| 0.057 | -6.06564e-06
| 0.054 | -6.07803e-06
| 0.051 | -6.08267e-06
| 0.048 | -6.10124e-06
| 0.045 | -6.11827e-06
| 0.042 | -6.13994e-06
| 0.039 | -6.14767e-06
| 0.036 | -6.16625e-06
| 0.033 | -6.16625e-06
| 0.03 | -6.19101e-06
| 0.027 | -6.20339e-06
| 0.024 | -6.22816e-06
| 0.021 | -6.23899e-06
| 0.018 | -6.26995e-06
| 0.015 | -6.27923e-06
| 0.012 | -6.29781e-06
| 0.009 | -6.31483e-06
| 0.006 | -6.33186e-06
| 0.003 | -6.35043e-06

## Sheet5
15mV/s | E/V | A/I
| 0 | -9.65334e-06
| 0.003 | -3.5103e-06
| 0.006 | 1.71816e-07
| 0.009 | 2.50119e-06
| 0.012 | 4.01644e-06
| 0.015 | 5.01475e-06
| 0.018 | 5.67254e-06
| 0.021 | 6.10901e-06
| 0.024 | 6.40773e-06
| 0.027 | 6.61358e-06
| 0.03 | 6.75907e-06
| 0.033 | 6.86896e-06
| 0.036 | 6.9417e-06
| 0.039 | 6.99742e-06
| 0.042 | 7.04386e-06
| 0.045 | 7.0841e-06
| 0.048 | 7.10422e-06
| 0.051 | 7.13363e-06
| 0.054 | 7.15684e-06
| 0.057 | 7.16458e-06
| 0.06 | 7.18006e-06
| 0.063 | 7.19554e-06
| 0.066 | 7.20328e-06
| 0.069 | 7.20947e-06
| 0.072 | 7.21101e-06
| 0.075 | 7.2234e-06
| 0.078 | 7.2234e-06
| 0.081 | 7.22185e-06
| 0.084 | 7.22959e-06
| 0.087 | 7.23578e-06
| 0.09 | 7.22649e-06
| 0.093 | 7.23423e-06
| 0.096 | 7.2234e-06
| 0.099 | 7.22649e-06
| 0.102 | 7.21875e-06
| 0.105 | 7.2203e-06
| 0.108 | 7.20947e-06
| 0.111 | 7.21256e-06
| 0.114 | 7.20947e-06
| 0.117 | 7.21101e-06
| 0.12 | 7.19554e-06
| 0.123 | 7.20328e-06
| 0.126 | 7.1847e-06
| 0.129 | 7.17851e-06
| 0.132 | 7.18315e-06
| 0.135 | 7.18006e-06
| 0.138 | 7.17077e-06
| 0.141 | 7.15684e-06
| 0.144 | 7.15065e-06
| 0.147 | 7.14756e-06
| 0.15 | 7.14446e-06
| 0.153 | 7.13982e-06
| 0.156 | 7.13363e-06
| 0.159 | 7.13517e-06
| 0.162 | 7.14137e-06
| 0.165 | 7.15684e-06
| 0.168 | 7.14601e-06
| 0.171 | 7.13517e-06
| 0.174 | 7.09958e-06
| 0.177 | 7.06398e-06
| 0.18 | 7.07945e-06
| 0.183 | 7.08719e-06
| 0.186 | 7.09029e-06
| 0.189 | 7.10886e-06
| 0.192 | 7.10267e-06
| 0.195 | 7.11351e-06
| 0.198 | 7.11196e-06
| 0.201 | 7.11815e-06
| 0.204 | 7.1197e-06
| 0.207 | 7.12744e-06
| 0.21 | 7.13827e-06
| 0.213 | 7.15375e-06
| 0.216 | 7.15684e-06
| 0.219 | 7.18315e-06
| 0.222 | 7.19554e-06
| 0.225 | 7.22185e-06
| 0.228 | 7.24197e-06
| 0.231 | 7.27292e-06
| 0.234 | 7.31007e-06
| 0.237 | 7.34567e-06
| 0.24 | 7.38436e-06
| 0.243 | 7.42615e-06
| 0.246 | 7.4633e-06
| 0.249 | 7.52985e-06
| 0.252 | 7.59795e-06
| 0.255 | 7.6676e-06
| 0.258 | 7.7388e-06
| 0.261 | 7.83786e-06
| 0.264 | 7.91679e-06
| 0.267 | 8.02513e-06
| 0.27 | 8.13348e-06
| 0.273 | 8.25111e-06
| 0.276 | 8.38886e-06
| 0.279 | 8.5297e-06
| 0.282 | 8.67055e-06
| 0.285 | 8.82687e-06
| 0.288 | 9.00641e-06
| 0.291 | 9.1875e-06
| 0.294 | 9.37323e-06
| 0.297 | 9.57289e-06
| 0.3 | 9.78648e-06
| 0.303 | 1.00016e-05
| 0.306 | 1.02199e-05
| 0.309 | 1.04629e-05
| 0.312 | 1.06826e-05
| 0.315 | 1.0921e-05
| 0.318 | 1.1147e-05
| 0.321 | 1.13869e-05
| 0.324 | 1.16175e-05
| 0.327 | 1.18264e-05
| 0.33 | 1.20292e-05
| 0.333 | 1.22257e-05
| 0.336 | 1.23929e-05
| 0.339 | 1.25771e-05
| 0.342 | 1.27133e-05
| 0.345 | 1.28479e-05
| 0.348 | 1.29485e-05
| 0.351 | 1.30414e-05
| 0.354 | 1.3094e-05
| 0.357 | 1.3125e-05
| 0.36 | 1.31234e-05
| 0.363 | 1.31126e-05
| 0.366 | 1.30739e-05
| 0.369 | 1.30105e-05
| 0.372 | 1.29284e-05
| 0.375 | 1.28387e-05
| 0.378 | 1.27288e-05
| 0.381 | 1.25972e-05
| 0.384 | 1.24517e-05
| 0.387 | 1.23093e-05
| 0.39 | 1.21453e-05
| 0.393 | 1.19797e-05
| 0.396 | 1.18187e-05
| 0.399 | 1.16515e-05
| 0.402 | 1.14875e-05
| 0.405 | 1.13296e-05
| 0.408 | 1.11702e-05
| 0.411 | 1.10061e-05
| 0.414 | 1.08637e-05
| 0.417 | 1.07151e-05
| 0.42 | 1.05588e-05
| 0.423 | 1.04257e-05
| 0.426 | 1.02988e-05
| 0.429 | 1.01719e-05
| 0.432 | 1.00481e-05
| 0.435 | 9.95209e-06
| 0.438 | 9.82982e-06
| 0.441 | 9.72767e-06
| 0.444 | 9.64409e-06
| 0.447 | 9.55432e-06
| 0.45 | 9.4661e-06
| 0.453 | 9.38871e-06
| 0.456 | 9.31442e-06
| 0.459 | 9.24167e-06
| 0.462 | 9.16428e-06
| 0.465 | 9.09928e-06
| 0.468 | 9.04511e-06
| 0.471 | 8.97391e-06
| 0.474 | 8.91355e-06
| 0.477 | 8.86557e-06
| 0.48 | 8.80366e-06
| 0.483 | 8.7727e-06
| 0.486 | 8.70924e-06
| 0.489 | 8.65971e-06
| 0.492 | 8.62102e-06
| 0.495 | 8.58697e-06
| 0.498 | 8.54054e-06
| 0.501 | 8.50339e-06
| 0.504 | 8.46005e-06
| 0.507 | 8.43684e-06
| 0.51 | 8.3935e-06
| 0.513 | 8.36255e-06
| 0.516 | 8.33623e-06
| 0.519 | 8.30218e-06
| 0.522 | 8.28051e-06
| 0.525 | 8.25885e-06
| 0.528 | 8.23563e-06
| 0.531 | 8.22789e-06
| 0.534 | 8.20932e-06
| 0.537 | 8.18455e-06
| 0.54 | 8.17991e-06
| 0.543 | 8.17836e-06
| 0.546 | 8.17836e-06
| 0.549 | 8.17062e-06
| 0.552 | 8.19074e-06
| 0.555 | 8.19848e-06
| 0.558 | 8.20467e-06
| 0.561 | 8.23563e-06
| 0.564 | 8.26813e-06
| 0.567 | 8.30528e-06
| 0.57 | 8.33314e-06
| 0.573 | 8.3935e-06
| 0.576 | 8.43684e-06
| 0.579 | 8.50184e-06
| 0.582 | 8.55911e-06
| 0.585 | 8.6334e-06
| 0.588 | 8.7015e-06
| 0.591 | 8.79127e-06
| 0.594 | 8.88259e-06
| 0.597 | 8.97855e-06
| 0.6 | 9.07451e-06
| 0.597 | 4.41267e-06
| 0.594 | 2.06008e-06
| 0.591 | 7.18174e-07
| 0.588 | -1.2071e-07
| 0.585 | -6.96475e-07
| 0.582 | -1.12675e-06
| 0.579 | -1.44714e-06
| 0.576 | -1.73038e-06
| 0.573 | -1.95945e-06
| 0.57 | -2.15137e-06
| 0.567 | -2.31698e-06
| 0.564 | -2.47794e-06
| 0.561 | -2.61569e-06
| 0.558 | -2.74261e-06
| 0.555 | -2.8525e-06
| 0.552 | -2.96703e-06
| 0.549 | -3.05216e-06
| 0.546 | -3.14038e-06
| 0.543 | -3.23789e-06
| 0.54 | -3.30909e-06
| 0.537 | -3.38802e-06
| 0.534 | -3.45458e-06
| 0.531 | -3.51804e-06
| 0.528 | -3.58459e-06
| 0.525 | -3.6465e-06
| 0.522 | -3.70531e-06
| 0.519 | -3.76103e-06
| 0.516 | -3.82294e-06
| 0.513 | -3.86319e-06
| 0.51 | -3.922e-06
| 0.507 | -3.97927e-06
| 0.504 | -4.03808e-06
| 0.501 | -4.07059e-06
| 0.498 | -4.13559e-06
| 0.495 | -4.18357e-06
| 0.492 | -4.24084e-06
| 0.489 | -4.28108e-06
| 0.486 | -4.3368e-06
| 0.483 | -4.37704e-06
| 0.48 | -4.42657e-06
| 0.477 | -4.47765e-06
| 0.474 | -4.52717e-06
| 0.471 | -4.56277e-06
| 0.468 | -4.62468e-06
| 0.465 | -4.67731e-06
| 0.462 | -4.72374e-06
| 0.459 | -4.76088e-06
| 0.456 | -4.82434e-06
| 0.453 | -4.86149e-06
| 0.45 | -4.91411e-06
| 0.447 | -4.96828e-06
| 0.444 | -5.02091e-06
| 0.441 | -5.07817e-06
| 0.438 | -5.14628e-06
| 0.435 | -5.1989e-06
| 0.432 | -5.27319e-06
| 0.429 | -5.34748e-06
| 0.426 | -5.42642e-06
| 0.423 | -5.49452e-06
| 0.42 | -5.575e-06
| 0.417 | -5.68025e-06
| 0.414 | -5.77002e-06
| 0.411 | -5.86908e-06
| 0.408 | -5.99599e-06
| 0.405 | -6.11053e-06
| 0.402 | -6.23899e-06
| 0.399 | -6.38758e-06
| 0.396 | -6.53616e-06
| 0.393 | -6.69558e-06
| 0.39 | -6.86429e-06
| 0.387 | -7.05002e-06
| 0.384 | -7.24968e-06
| 0.381 | -7.45553e-06
| 0.378 | -7.67995e-06
| 0.375 | -7.90593e-06
| 0.372 | -8.15512e-06
| 0.369 | -8.41359e-06
| 0.366 | -8.686e-06
| 0.363 | -8.95221e-06
| 0.36 | -9.24319e-06
| 0.357 | -9.53107e-06
| 0.354 | -9.82669e-06
| 0.351 | -1.01378e-05
| 0.348 | -1.04504e-05
| 0.345 | -1.07538e-05
| 0.342 | -1.10572e-05
| 0.339 | -1.13543e-05
| 0.336 | -1.16623e-05
| 0.333 | -1.19255e-05
| 0.33 | -1.21917e-05
| 0.327 | -1.24439e-05
| 0.324 | -1.26808e-05
| 0.321 | -1.28897e-05
| 0.318 | -1.306e-05
| 0.315 | -1.31931e-05
| 0.312 | -1.33355e-05
| 0.309 | -1.34206e-05
| 0.306 | -1.3467e-05
| 0.303 | -1.35042e-05
| 0.3 | -1.35181e-05
| 0.297 | -1.34779e-05
| 0.294 | -1.3419e-05
| 0.291 | -1.33215e-05
| 0.288 | -1.32287e-05
| 0.285 | -1.30754e-05
| 0.282 | -1.29191e-05
| 0.279 | -1.27473e-05
| 0.276 | -1.25538e-05
| 0.273 | -1.23681e-05
| 0.27 | -1.21793e-05
| 0.267 | -1.19765e-05
| 0.264 | -1.17846e-05
| 0.261 | -1.15942e-05
| 0.258 | -1.14178e-05
| 0.255 | -1.12212e-05
| 0.252 | -1.10541e-05
| 0.249 | -1.08854e-05
| 0.246 | -1.07337e-05
| 0.243 | -1.05805e-05
| 0.24 | -1.04489e-05
| 0.237 | -1.03049e-05
| 0.234 | -1.0192e-05
| 0.231 | -1.0079e-05
| 0.228 | -9.97063e-06
| 0.225 | -9.87622e-06
| 0.222 | -9.79109e-06
| 0.219 | -9.70752e-06
| 0.216 | -9.64561e-06
| 0.213 | -9.56977e-06
| 0.21 | -9.5125e-06
| 0.207 | -9.45059e-06
| 0.204 | -9.40106e-06
| 0.201 | -9.33915e-06
| 0.198 | -9.302e-06
| 0.195 | -9.25712e-06
| 0.192 | -9.23855e-06
| 0.189 | -9.19366e-06
| 0.186 | -9.1689e-06
| 0.183 | -9.14878e-06
| 0.18 | -9.12401e-06
| 0.177 | -9.10853e-06
| 0.174 | -9.09151e-06
| 0.171 | -9.10699e-06
| 0.168 | -9.07448e-06
| 0.165 | -9.03115e-06
| 0.162 | -9.03579e-06
| 0.159 | -9.02805e-06
| 0.156 | -9.04817e-06
| 0.153 | -9.11318e-06
| 0.15 | -9.07294e-06
| 0.147 | -9.0296e-06
| 0.144 | -9.02341e-06
| 0.141 | -9.05281e-06
| 0.138 | -9.03115e-06
| 0.135 | -9.02031e-06
| 0.132 | -9.03734e-06
| 0.129 | -9.00019e-06
| 0.126 | -9.02186e-06
| 0.123 | -9.02186e-06
| 0.12 | -9.02495e-06
| 0.117 | -9.0265e-06
| 0.114 | -9.03888e-06
| 0.111 | -9.03888e-06
| 0.108 | -9.04043e-06
| 0.105 | -9.0296e-06
| 0.102 | -9.07603e-06
| 0.099 | -9.06984e-06
| 0.096 | -9.10389e-06
| 0.093 | -9.08377e-06
| 0.09 | -9.1983e-06
| 0.087 | -9.19676e-06
| 0.084 | -9.22616e-06
| 0.081 | -9.23235e-06
| 0.078 | -9.24319e-06
| 0.075 | -9.23855e-06
| 0.072 | -9.25248e-06
| 0.069 | -9.25402e-06
| 0.066 | -9.27105e-06
| 0.063 | -9.23855e-06
| 0.06 | -9.2664e-06
| 0.057 | -9.28343e-06
| 0.054 | -9.31439e-06
| 0.051 | -9.35463e-06
| 0.048 | -9.40261e-06
| 0.045 | -9.43356e-06
| 0.042 | -9.45214e-06
| 0.039 | -9.46761e-06
| 0.036 | -9.49547e-06
| 0.033 | -9.51714e-06
| 0.03 | -9.54655e-06
| 0.027 | -9.56357e-06
| 0.024 | -9.60072e-06
| 0.021 | -9.64251e-06
| 0.018 | -9.65644e-06
| 0.015 | -9.68739e-06
| 0.012 | -9.70132e-06
| 0.009 | -9.71835e-06
| 0.006 | -9.72454e-06
| 0.003 | -9.74311e-06

## Sheet6
25mV/s | E/V | A/I
| 0 | -1.62158e-05
| 0.003 | -8.8222e-06
| 0.006 | -3.62019e-06
| 0.009 | 2.35274e-07
| 0.012 | 3.12958e-06
| 0.015 | 5.34132e-06
| 0.018 | 7.03457e-06
| 0.021 | 8.33778e-06
| 0.024 | 9.33144e-06
| 0.027 | 1.01146e-05
| 0.03 | 1.06966e-05
| 0.033 | 1.11872e-05
| 0.036 | 1.15385e-05
| 0.039 | 1.18187e-05
| 0.042 | 1.20462e-05
| 0.045 | 1.22257e-05
| 0.048 | 1.23759e-05
| 0.051 | 1.24966e-05
| 0.054 | 1.2574e-05
| 0.057 | 1.26545e-05
| 0.06 | 1.27086e-05
| 0.063 | 1.27473e-05
| 0.066 | 1.28015e-05
| 0.069 | 1.28278e-05
| 0.072 | 1.2834e-05
| 0.075 | 1.28665e-05
| 0.078 | 1.28743e-05
| 0.081 | 1.28851e-05
| 0.084 | 1.28975e-05
| 0.087 | 1.2899e-05
| 0.09 | 1.28959e-05
| 0.093 | 1.29006e-05
| 0.096 | 1.2899e-05
| 0.099 | 1.29052e-05
| 0.102 | 1.28913e-05
| 0.105 | 1.28835e-05
| 0.108 | 1.28727e-05
| 0.111 | 1.28758e-05
| 0.114 | 1.28619e-05
| 0.117 | 1.28479e-05
| 0.12 | 1.28402e-05
| 0.123 | 1.2851e-05
| 0.126 | 1.28201e-05
| 0.129 | 1.28201e-05
| 0.132 | 1.28077e-05
| 0.135 | 1.27969e-05
| 0.138 | 1.27907e-05
| 0.141 | 1.27798e-05
| 0.144 | 1.27597e-05
| 0.147 | 1.27628e-05
| 0.15 | 1.27535e-05
| 0.153 | 1.27365e-05
| 0.156 | 1.27288e-05
| 0.159 | 1.27179e-05
| 0.162 | 1.27056e-05
| 0.165 | 1.26994e-05
| 0.168 | 1.26808e-05
| 0.171 | 1.2673e-05
| 0.174 | 1.26669e-05
| 0.177 | 1.26653e-05
| 0.18 | 1.26576e-05
| 0.183 | 1.26529e-05
| 0.186 | 1.26452e-05
| 0.189 | 1.26405e-05
| 0.192 | 1.26297e-05
| 0.195 | 1.26421e-05
| 0.198 | 1.26374e-05
| 0.201 | 1.26374e-05
| 0.204 | 1.26359e-05
| 0.207 | 1.26483e-05
| 0.21 | 1.26483e-05
| 0.213 | 1.26669e-05
| 0.216 | 1.26808e-05
| 0.219 | 1.26963e-05
| 0.222 | 1.27071e-05
| 0.225 | 1.27334e-05
| 0.228 | 1.27427e-05
| 0.231 | 1.27845e-05
| 0.234 | 1.28201e-05
| 0.237 | 1.28526e-05
| 0.24 | 1.2913e-05
| 0.243 | 1.29811e-05
| 0.246 | 1.3012e-05
| 0.249 | 1.30894e-05
| 0.252 | 1.3159e-05
| 0.255 | 1.32457e-05
| 0.258 | 1.33463e-05
| 0.261 | 1.34407e-05
| 0.264 | 1.35599e-05
| 0.267 | 1.36868e-05
| 0.27 | 1.38137e-05
| 0.273 | 1.39685e-05
| 0.276 | 1.41326e-05
| 0.279 | 1.43152e-05
| 0.282 | 1.4504e-05
| 0.285 | 1.47145e-05
| 0.288 | 1.49188e-05
| 0.291 | 1.51634e-05
| 0.294 | 1.54048e-05
| 0.297 | 1.5654e-05
| 0.3 | 1.59295e-05
| 0.303 | 1.62221e-05
| 0.306 | 1.65037e-05
| 0.309 | 1.68272e-05
| 0.312 | 1.7129e-05
| 0.315 | 1.74463e-05
| 0.318 | 1.77621e-05
| 0.321 | 1.81057e-05
| 0.324 | 1.84152e-05
| 0.327 | 1.87279e-05
| 0.33 | 1.90281e-05
| 0.333 | 1.93315e-05
| 0.336 | 1.96178e-05
| 0.339 | 1.98918e-05
| 0.342 | 2.01239e-05
| 0.345 | 2.03592e-05
| 0.348 | 2.05511e-05
| 0.351 | 2.07307e-05
| 0.354 | 2.08731e-05
| 0.357 | 2.0969e-05
| 0.36 | 2.10387e-05
| 0.363 | 2.10851e-05
| 0.366 | 2.10805e-05
| 0.369 | 2.1065e-05
| 0.372 | 2.1e-05
| 0.375 | 2.09118e-05
| 0.378 | 2.07833e-05
| 0.381 | 2.06363e-05
| 0.384 | 2.04706e-05
| 0.387 | 2.02849e-05
| 0.39 | 2.00682e-05
| 0.393 | 1.98345e-05
| 0.396 | 1.959e-05
| 0.399 | 1.93392e-05
| 0.402 | 1.90839e-05
| 0.405 | 1.88378e-05
| 0.408 | 1.85793e-05
| 0.411 | 1.83286e-05
| 0.414 | 1.80654e-05
| 0.417 | 1.78178e-05
| 0.42 | 1.75856e-05
| 0.423 | 1.73535e-05
| 0.426 | 1.7129e-05
| 0.429 | 1.69093e-05
| 0.432 | 1.6708e-05
| 0.435 | 1.65208e-05
| 0.438 | 1.6318e-05
| 0.441 | 1.61493e-05
| 0.444 | 1.59899e-05
| 0.447 | 1.58351e-05
| 0.45 | 1.56772e-05
| 0.453 | 1.55302e-05
| 0.456 | 1.54002e-05
| 0.459 | 1.52702e-05
| 0.462 | 1.51293e-05
| 0.465 | 1.50318e-05
| 0.468 | 1.49312e-05
| 0.471 | 1.48198e-05
| 0.474 | 1.47145e-05
| 0.477 | 1.4617e-05
| 0.48 | 1.45319e-05
| 0.483 | 1.44592e-05
| 0.486 | 1.43493e-05
| 0.489 | 1.42781e-05
| 0.492 | 1.42038e-05
| 0.495 | 1.4131e-05
| 0.498 | 1.40552e-05
| 0.501 | 1.39902e-05
| 0.504 | 1.39128e-05
| 0.507 | 1.38664e-05
| 0.51 | 1.3789e-05
| 0.513 | 1.37364e-05
| 0.516 | 1.36683e-05
| 0.519 | 1.36218e-05
| 0.522 | 1.35506e-05
| 0.525 | 1.35197e-05
| 0.528 | 1.34593e-05
| 0.531 | 1.34191e-05
| 0.534 | 1.33757e-05
| 0.537 | 1.33293e-05
| 0.54 | 1.33061e-05
| 0.543 | 1.32689e-05
| 0.546 | 1.32395e-05
| 0.549 | 1.3224e-05
| 0.552 | 1.31885e-05
| 0.555 | 1.31792e-05
| 0.558 | 1.31683e-05
| 0.561 | 1.31699e-05
| 0.564 | 1.31699e-05
| 0.567 | 1.31668e-05
| 0.57 | 1.31792e-05
| 0.573 | 1.31962e-05
| 0.576 | 1.32256e-05
| 0.579 | 1.3255e-05
| 0.582 | 1.32829e-05
| 0.585 | 1.33262e-05
| 0.588 | 1.33649e-05
| 0.591 | 1.3433e-05
| 0.594 | 1.34732e-05
| 0.597 | 1.35429e-05
| 0.6 | 1.35986e-05
| 0.597 | 7.58712e-06
| 0.594 | 3.86012e-06
| 0.591 | 1.37133e-06
| 0.588 | -3.63708e-07
| 0.585 | -1.61739e-06
| 0.582 | -2.56307e-06
| 0.579 | -3.27659e-06
| 0.576 | -3.87402e-06
| 0.573 | -4.32751e-06
| 0.57 | -4.716e-06
| 0.567 | -5.05341e-06
| 0.564 | -5.32736e-06
| 0.561 | -5.56881e-06
| 0.558 | -5.79014e-06
| 0.555 | -5.97587e-06
| 0.552 | -6.1647e-06
| 0.549 | -6.30555e-06
| 0.546 | -6.45104e-06
| 0.543 | -6.58259e-06
| 0.54 | -6.71261e-06
| 0.537 | -6.8194e-06
| 0.534 | -6.93548e-06
| 0.531 | -7.02835e-06
| 0.528 | -7.1305e-06
| 0.525 | -7.22182e-06
| 0.522 | -7.31004e-06
| 0.519 | -7.37814e-06
| 0.516 | -7.47565e-06
| 0.513 | -7.54685e-06
| 0.51 | -7.63662e-06
| 0.507 | -7.71246e-06
| 0.504 | -7.79449e-06
| 0.501 | -7.86104e-06
| 0.498 | -7.94772e-06
| 0.495 | -8.01427e-06
| 0.492 | -8.09166e-06
| 0.489 | -8.15976e-06
| 0.486 | -8.23096e-06
| 0.483 | -8.29596e-06
| 0.48 | -8.38109e-06
| 0.477 | -8.43681e-06
| 0.474 | -8.51884e-06
| 0.471 | -8.59158e-06
| 0.468 | -8.66278e-06
| 0.465 | -8.73088e-06
| 0.462 | -8.79589e-06
| 0.459 | -8.86863e-06
| 0.456 | -8.94138e-06
| 0.453 | -9.01412e-06
| 0.45 | -9.09306e-06
| 0.447 | -9.16735e-06
| 0.444 | -9.24319e-06
| 0.441 | -9.32677e-06
| 0.438 | -9.4088e-06
| 0.435 | -9.48928e-06
| 0.432 | -9.59143e-06
| 0.429 | -9.6843e-06
| 0.426 | -9.79109e-06
| 0.423 | -9.89944e-06
| 0.42 | -1.00093e-05
| 0.417 | -1.0127e-05
| 0.414 | -1.02601e-05
| 0.411 | -1.03916e-05
| 0.408 | -1.05464e-05
| 0.405 | -1.06996e-05
| 0.402 | -1.0873e-05
| 0.399 | -1.10603e-05
| 0.396 | -1.12553e-05
| 0.393 | -1.14596e-05
| 0.39 | -1.16778e-05
| 0.387 | -1.19022e-05
| 0.384 | -1.21607e-05
| 0.381 | -1.24285e-05
| 0.378 | -1.27071e-05
| 0.375 | -1.3012e-05
| 0.372 | -1.33386e-05
| 0.369 | -1.36543e-05
| 0.366 | -1.40196e-05
| 0.363 | -1.43647e-05
| 0.36 | -1.47532e-05
| 0.357 | -1.51324e-05
| 0.354 | -1.55348e-05
| 0.351 | -1.59403e-05
| 0.348 | -1.63598e-05
| 0.345 | -1.6773e-05
| 0.342 | -1.71956e-05
| 0.339 | -1.76026e-05
| 0.336 | -1.80453e-05
| 0.333 | -1.84508e-05
| 0.33 | -1.88548e-05
| 0.327 | -1.92324e-05
| 0.324 | -1.95838e-05
| 0.321 | -1.99289e-05
| 0.318 | -2.02493e-05
| 0.315 | -2.05341e-05
| 0.312 | -2.08096e-05
| 0.309 | -2.10185e-05
| 0.306 | -2.12104e-05
| 0.303 | -2.13606e-05
| 0.3 | -2.14658e-05
| 0.297 | -2.152e-05
| 0.294 | -2.15494e-05
| 0.291 | -2.15123e-05
| 0.288 | -2.14612e-05
| 0.285 | -2.13606e-05
| 0.282 | -2.12352e-05
| 0.279 | -2.10619e-05
| 0.276 | -2.08715e-05
| 0.273 | -2.06548e-05
| 0.27 | -2.04164e-05
| 0.267 | -2.01487e-05
| 0.264 | -1.98949e-05
| 0.261 | -1.96147e-05
| 0.258 | -1.93485e-05
| 0.255 | -1.90699e-05
| 0.252 | -1.88006e-05
| 0.249 | -1.85235e-05
| 0.246 | -1.82573e-05
| 0.243 | -1.79958e-05
| 0.24 | -1.77729e-05
| 0.237 | -1.75438e-05
| 0.234 | -1.73333e-05
| 0.231 | -1.71197e-05
| 0.228 | -1.69386e-05
| 0.225 | -1.67591e-05
| 0.222 | -1.66059e-05
| 0.219 | -1.64449e-05
| 0.216 | -1.6318e-05
| 0.213 | -1.61864e-05
| 0.21 | -1.6075e-05
| 0.207 | -1.59574e-05
| 0.204 | -1.58629e-05
| 0.201 | -1.57747e-05
| 0.198 | -1.56834e-05
| 0.195 | -1.5606e-05
| 0.192 | -1.55503e-05
| 0.189 | -1.54946e-05
| 0.186 | -1.5442e-05
| 0.183 | -1.53893e-05
| 0.18 | -1.53506e-05
| 0.177 | -1.53166e-05
| 0.174 | -1.53491e-05
| 0.171 | -1.53197e-05
| 0.168 | -1.52903e-05
| 0.165 | -1.52438e-05
| 0.162 | -1.52036e-05
| 0.159 | -1.51835e-05
| 0.156 | -1.51587e-05
| 0.153 | -1.51494e-05
| 0.15 | -1.51355e-05
| 0.147 | -1.51309e-05
| 0.144 | -1.51355e-05
| 0.141 | -1.51324e-05
| 0.138 | -1.51278e-05
| 0.135 | -1.5134e-05
| 0.132 | -1.51417e-05
| 0.129 | -1.51463e-05
| 0.126 | -1.51541e-05
| 0.123 | -1.51618e-05
| 0.12 | -1.51819e-05
| 0.117 | -1.51912e-05
| 0.114 | -1.5216e-05
| 0.111 | -1.52175e-05
| 0.108 | -1.525e-05
| 0.105 | -1.525e-05
| 0.102 | -1.52841e-05
| 0.099 | -1.52872e-05
| 0.096 | -1.53166e-05
| 0.093 | -1.53383e-05
| 0.09 | -1.53599e-05
| 0.087 | -1.538e-05
| 0.084 | -1.53971e-05
| 0.081 | -1.5442e-05
| 0.078 | -1.54621e-05
| 0.075 | -1.54868e-05
| 0.072 | -1.55178e-05
| 0.069 | -1.55487e-05
| 0.066 | -1.55797e-05
| 0.063 | -1.55952e-05
| 0.06 | -1.56385e-05
| 0.057 | -1.56648e-05
| 0.054 | -1.57004e-05
| 0.051 | -1.57144e-05
| 0.048 | -1.57623e-05
| 0.045 | -1.57732e-05
| 0.042 | -1.58196e-05
| 0.039 | -1.58568e-05
| 0.036 | -1.58862e-05
| 0.033 | -1.59202e-05
| 0.03 | -1.59589e-05
| 0.027 | -1.59806e-05
| 0.024 | -1.60255e-05
| 0.021 | -1.60626e-05
| 0.018 | -1.61044e-05
| 0.015 | -1.61431e-05
| 0.012 | -1.61911e-05
| 0.009 | -1.6222e-05
| 0.006 | -1.62654e-05
| 0.003 | -1.62886e-05