## Sheet1
1mV/s | E/V | A/I
| 0 | -2.32733e-06
| 0.003 | -6.19509e-07
| 0.006 | -3.08996e-07
| 0.009 | -1.5374e-07
| 0.012 | -3.63173e-07
| 0.015 | -3.15782e-07
| 0.018 | -2.68392e-07
| 0.021 | -2.36798e-07
| 0.024 | -1.16067e-07
| 0.027 | -8.66593e-08
| 0.03 | -6.18952e-08
| 0.033 | -4.48698e-08
| 0.036 | -3.05514e-08
| 0.039 | -1.82672e-08
| 0.042 | -4.88064e-09
| 0.045 | 8.82095e-09
| 0.048 | 4.35521e-07
| 0.051 | 1.63804e-08
| 0.054 | 3.21294e-08
| 0.057 | 3.79565e-08
| 0.06 | 4.96107e-08
| 0.063 | 4.35537e-07
| 0.066 | 5.18156e-08
| 0.069 | 6.59896e-08
| 0.072 | 7.24467e-08
| 0.075 | 7.74864e-08
| 0.078 | 7.81163e-08
| 0.081 | 8.72507e-08
| 0.084 | 9.13454e-08
| 0.087 | 9.41803e-08
| 0.09 | 9.27629e-08
| 0.093 | 9.54402e-08
| 0.096 | 1.0048e-07
| 0.099 | 1.05834e-07
| 0.102 | 1.05205e-07
| 0.105 | 1.05047e-07
| 0.108 | 1.10874e-07
| 0.111 | 1.13551e-07
| 0.114 | 1.13551e-07
| 0.117 | 1.16229e-07
| 0.12 | 1.20324e-07
| 0.123 | 1.21268e-07
| 0.126 | 1.21898e-07
| 0.129 | 1.21268e-07
| 0.132 | 1.24261e-07
| 0.135 | 1.21268e-07
| 0.138 | 1.22371e-07
| 0.141 | 1.28041e-07
| 0.144 | 1.30245e-07
| 0.147 | 1.3245e-07
| 0.15 | 1.28355e-07
| 0.153 | 1.41427e-07
| 0.156 | 1.38592e-07
| 0.159 | 1.39222e-07
| 0.162 | 1.36387e-07
| 0.165 | 1.3875e-07
| 0.168 | 1.3812e-07
| 0.171 | 1.43474e-07
| 0.174 | 1.45522e-07
| 0.177 | 1.45837e-07
| 0.18 | 1.50876e-07
| 0.183 | 1.51506e-07
| 0.186 | 1.51349e-07
| 0.189 | 1.53239e-07
| 0.192 | 1.55129e-07
| 0.195 | 1.61428e-07
| 0.198 | 1.56704e-07
| 0.201 | 1.56861e-07
| 0.204 | 1.62846e-07
| 0.207 | 1.72768e-07
| 0.21 | 1.70878e-07
| 0.213 | 1.78752e-07
| 0.216 | 1.78752e-07
| 0.219 | 1.79225e-07
| 0.222 | 1.82532e-07
| 0.225 | 1.87099e-07
| 0.228 | 1.95918e-07
| 0.231 | 1.94974e-07
| 0.234 | 2.04738e-07
| 0.237 | 2.12612e-07
| 0.24 | 2.16077e-07
| 0.243 | 2.25684e-07
| 0.246 | 2.31511e-07
| 0.249 | 2.4159e-07
| 0.252 | 2.54032e-07
| 0.255 | 2.62694e-07
| 0.258 | 2.70883e-07
| 0.261 | 2.88207e-07
| 0.264 | 3.03641e-07
| 0.267 | 3.1939e-07
| 0.27 | 3.35769e-07
| 0.273 | 3.54668e-07
| 0.276 | 3.79236e-07
| 0.279 | 4.016e-07
| 0.282 | 4.24278e-07
| 0.285 | 4.55304e-07
| 0.288 | 4.82392e-07
| 0.291 | 5.19717e-07
| 0.294 | 5.4901e-07
| 0.297 | 5.81768e-07
| 0.3 | 6.24447e-07
| 0.303 | 6.68859e-07
| 0.306 | 7.04452e-07
| 0.309 | 7.55006e-07
| 0.312 | 8.05718e-07
| 0.315 | 8.51232e-07
| 0.318 | 9.02889e-07
| 0.321 | 9.50136e-07
| 0.324 | 1.00053e-06
| 0.327 | 1.0525e-06
| 0.33 | 1.09566e-06
| 0.333 | 1.14826e-06
| 0.336 | 1.19125e-06
| 0.339 | 1.23629e-06
| 0.342 | 1.27787e-06
| 0.345 | 1.30795e-06
| 0.348 | 1.34591e-06
| 0.351 | 1.37299e-06
| 0.354 | 1.3952e-06
| 0.357 | 1.41646e-06
| 0.36 | 1.43268e-06
| 0.363 | 1.44497e-06
| 0.366 | 1.45583e-06
| 0.369 | 1.45898e-06
| 0.372 | 1.45646e-06
| 0.375 | 1.4582e-06
| 0.378 | 1.453e-06
| 0.381 | 1.45079e-06
| 0.384 | 1.43804e-06
| 0.387 | 1.42544e-06
| 0.39 | 1.41284e-06
| 0.393 | 1.39284e-06
| 0.396 | 1.37756e-06
| 0.399 | 1.35819e-06
| 0.402 | 1.34717e-06
| 0.405 | 1.32165e-06
| 0.408 | 1.29834e-06
| 0.411 | 1.27992e-06
| 0.414 | 1.26244e-06
| 0.417 | 1.2437e-06
| 0.42 | 1.22149e-06
| 0.423 | 1.2048e-06
| 0.426 | 1.18385e-06
| 0.429 | 1.16464e-06
| 0.432 | 1.14621e-06
| 0.435 | 1.12841e-06
| 0.438 | 1.10763e-06
| 0.441 | 1.09377e-06
| 0.444 | 1.07928e-06
| 0.447 | 1.0618e-06
| 0.45 | 1.05109e-06
| 0.453 | 1.03187e-06
| 0.456 | 1.02069e-06
| 0.459 | 1.00919e-06
| 0.462 | 9.9754e-07
| 0.465 | 9.86673e-07
| 0.468 | 9.76279e-07
| 0.471 | 9.63207e-07
| 0.474 | 9.60373e-07
| 0.477 | 9.52656e-07
| 0.48 | 9.45411e-07
| 0.483 | 9.40371e-07
| 0.486 | 9.33599e-07
| 0.489 | 9.35489e-07
| 0.492 | 9.27772e-07
| 0.495 | 9.273e-07
| 0.498 | 9.23835e-07
| 0.501 | 9.24622e-07
| 0.504 | 9.22418e-07
| 0.507 | 9.30135e-07
| 0.51 | 9.34229e-07
| 0.513 | 9.36277e-07
| 0.516 | 9.45096e-07
| 0.519 | 9.44466e-07
| 0.522 | 9.5486e-07
| 0.525 | 9.6746e-07
| 0.528 | 9.74389e-07
| 0.531 | 9.83996e-07
| 0.534 | 9.9754e-07
| 0.537 | 1.00809e-06
| 0.54 | 1.02337e-06
| 0.543 | 1.04148e-06
| 0.546 | 1.05928e-06
| 0.549 | 1.07487e-06
| 0.552 | 1.08699e-06
| 0.555 | 1.11109e-06
| 0.558 | 1.1281e-06
| 0.561 | 1.14495e-06
| 0.564 | 1.16857e-06
| 0.567 | 1.18527e-06
| 0.57 | 1.20905e-06
| 0.573 | 1.22558e-06
| 0.576 | 1.24874e-06
| 0.579 | 1.26637e-06
| 0.582 | 1.28764e-06
| 0.585 | 1.30937e-06
| 0.588 | 1.32528e-06
| 0.591 | 1.33913e-06
| 0.594 | 1.35835e-06
| 0.597 | 1.37803e-06
| 0.6 | 1.39158e-06
| 0.597 | 1.28701e-06
| 0.594 | 1.21755e-06
| 0.591 | 1.16038e-06
| 0.588 | 1.10857e-06
| 0.585 | 1.06337e-06
| 0.582 | 1.01912e-06
| 0.579 | 9.81319e-07
| 0.576 | 9.46198e-07
| 0.573 | 9.14228e-07
| 0.57 | 8.84778e-07
| 0.567 | 8.5391e-07
| 0.564 | 8.25876e-07
| 0.561 | 7.97843e-07
| 0.558 | 7.7548e-07
| 0.555 | 7.53746e-07
| 0.552 | 7.33115e-07
| 0.549 | 7.05869e-07
| 0.546 | 6.89176e-07
| 0.543 | 6.67285e-07
| 0.54 | 6.52638e-07
| 0.537 | 6.38464e-07
| 0.534 | 6.20668e-07
| 0.531 | 6.00352e-07
| 0.528 | 5.8602e-07
| 0.525 | 5.76256e-07
| 0.522 | 5.61137e-07
| 0.519 | 5.446e-07
| 0.516 | 5.28694e-07
| 0.513 | 5.18299e-07
| 0.51 | 5.02393e-07
| 0.507 | 4.93889e-07
| 0.504 | 4.84439e-07
| 0.501 | 4.70738e-07
| 0.498 | 4.60501e-07
| 0.495 | 4.45854e-07
| 0.492 | 4.39555e-07
| 0.489 | 4.25853e-07
| 0.486 | 4.17506e-07
| 0.483 | 4.05537e-07
| 0.48 | 3.99237e-07
| 0.477 | 3.88843e-07
| 0.474 | 3.81441e-07
| 0.471 | 3.73724e-07
| 0.468 | 3.6522e-07
| 0.465 | 3.52148e-07
| 0.462 | 3.42699e-07
| 0.459 | 3.32304e-07
| 0.456 | 3.25375e-07
| 0.453 | 3.1624e-07
| 0.45 | 3.08523e-07
| 0.447 | 2.98444e-07
| 0.444 | 2.85215e-07
| 0.441 | 2.77813e-07
| 0.438 | 2.69151e-07
| 0.435 | 2.59544e-07
| 0.432 | 2.42693e-07
| 0.429 | 2.37338e-07
| 0.426 | 2.18912e-07
| 0.423 | 2.01746e-07
| 0.42 | 1.92454e-07
| 0.417 | 1.79697e-07
| 0.414 | 1.60483e-07
| 0.411 | 1.42845e-07
| 0.408 | 1.24733e-07
| 0.405 | 1.04417e-07
| 0.402 | 8.2526e-08
| 0.399 | 6.095e-08
| 0.396 | 3.46492e-08
| 0.393 | 8.66346e-09
| 0.39 | -2.03146e-08
| 0.387 | -4.78753e-08
| 0.384 | -4.14724e-07
| 0.381 | -1.00634e-07
| 0.378 | -1.51346e-07
| 0.375 | -1.88198e-07
| 0.372 | -2.27571e-07
| 0.369 | -2.67731e-07
| 0.366 | -3.14505e-07
| 0.363 | -3.5498e-07
| 0.36 | -4.02384e-07
| 0.357 | -4.51206e-07
| 0.354 | -4.98453e-07
| 0.351 | -5.43022e-07
| 0.348 | -5.91214e-07
| 0.345 | -6.30271e-07
| 0.342 | -6.75786e-07
| 0.339 | -7.20513e-07
| 0.336 | -7.56736e-07
| 0.333 | -7.96895e-07
| 0.33 | -8.26818e-07
| 0.327 | -8.57214e-07
| 0.324 | -8.84932e-07
| 0.321 | -9.04776e-07
| 0.318 | -9.22414e-07
| 0.315 | -9.39738e-07
| 0.312 | -9.55172e-07
| 0.309 | -9.63992e-07
| 0.306 | -9.73914e-07
| 0.303 | -9.70291e-07
| 0.3 | -9.69976e-07
| 0.297 | -9.63834e-07
| 0.294 | -9.60999e-07
| 0.291 | -9.55015e-07
| 0.288 | -9.45408e-07
| 0.285 | -9.34384e-07
| 0.282 | -9.23517e-07
| 0.279 | -9.1454e-07
| 0.276 | -9.00051e-07
| 0.273 | -8.92019e-07
| 0.27 | -8.75798e-07
| 0.267 | -8.60049e-07
| 0.264 | -8.46505e-07
| 0.261 | -8.30598e-07
| 0.258 | -8.17999e-07
| 0.255 | -8.0414e-07
| 0.252 | -7.90596e-07
| 0.249 | -7.71382e-07
| 0.246 | -7.61145e-07
| 0.243 | -7.45711e-07
| 0.24 | -7.34215e-07
| 0.237 | -7.22875e-07
| 0.234 | -7.12323e-07
| 0.231 | -7.00039e-07
| 0.228 | -6.88385e-07
| 0.225 | -6.77203e-07
| 0.222 | -6.67596e-07
| 0.219 | -6.62084e-07
| 0.216 | -6.48855e-07
| 0.213 | -6.43186e-07
| 0.21 | -6.27122e-07
| 0.207 | -6.1594e-07
| 0.204 | -6.09168e-07
| 0.201 | -5.97041e-07
| 0.198 | -5.95151e-07
| 0.195 | -5.82395e-07
| 0.192 | -5.81292e-07
| 0.189 | -5.72788e-07
| 0.186 | -5.65228e-07
| 0.183 | -5.55464e-07
| 0.18 | -5.52314e-07
| 0.177 | -5.4444e-07
| 0.174 | -5.3625e-07
| 0.171 | -5.29793e-07
| 0.168 | -5.25856e-07
| 0.165 | -5.13257e-07
| 0.162 | -5.17666e-07
| 0.159 | -5.11052e-07
| 0.156 | -5.0554e-07
| 0.153 | -5.03492e-07
| 0.15 | -5.03177e-07
| 0.147 | -4.94201e-07
| 0.144 | -4.91051e-07
| 0.141 | -4.85381e-07
| 0.138 | -4.82074e-07
| 0.135 | -4.79711e-07
| 0.132 | -4.77507e-07
| 0.129 | -4.71837e-07
| 0.126 | -4.6979e-07
| 0.123 | -4.6727e-07
| 0.12 | -4.64592e-07
| 0.117 | -4.616e-07
| 0.114 | -4.5971e-07
| 0.111 | -4.61443e-07
| 0.108 | -4.53726e-07
| 0.105 | -4.49473e-07
| 0.102 | -4.50418e-07
| 0.099 | -4.47584e-07
| 0.096 | -4.48056e-07
| 0.093 | -4.45694e-07
| 0.09 | -4.41127e-07
| 0.087 | -4.37819e-07
| 0.084 | -4.40024e-07
| 0.081 | -4.38607e-07
| 0.078 | -4.37977e-07
| 0.075 | -4.2837e-07
| 0.072 | -4.32622e-07
| 0.069 | -4.31677e-07
| 0.066 | -4.33567e-07
| 0.063 | -4.3026e-07
| 0.06 | -4.3215e-07
| 0.057 | -4.31047e-07
| 0.054 | -4.3026e-07
| 0.051 | -4.33567e-07
| 0.048 | -4.29e-07
| 0.045 | -4.30417e-07
| 0.042 | -4.31205e-07
| 0.039 | -4.37032e-07
| 0.036 | -4.32307e-07
| 0.033 | -4.42071e-07
| 0.03 | -4.37504e-07
| 0.027 | -4.39867e-07
| 0.024 | -4.36087e-07
| 0.021 | -4.44906e-07
| 0.018 | -4.43489e-07
| 0.015 | -4.50103e-07
| 0.012 | -4.53096e-07
| 0.009 | -4.6097e-07
| 0.006 | -4.6601e-07
| 0.003 | -4.66167e-07

## Sheet2
2mV/s | E/V | A/I
| 0 | -1.02573e-06
| 0.003 | -4.50891e-07
| 0.006 | -3.43011e-07
| 0.009 | -2.85842e-07
| 0.012 | -2.30563e-07
| 0.015 | -1.90718e-07
| 0.018 | -1.61898e-07
| 0.021 | -1.35754e-07
| 0.024 | -1.11186e-07
| 0.027 | -8.88225e-08
| 0.03 | -7.03963e-08
| 0.033 | -5.35449e-08
| 0.036 | -3.40162e-08
| 0.039 | -1.96846e-08
| 0.042 | -5.82557e-09
| 0.045 | 3.78129e-09
| 0.048 | 4.35506e-07
| 0.051 | -2.29146e-07
| 0.054 | 2.88221e-08
| 0.057 | 5.48079e-08
| 0.06 | 5.62253e-08
| 0.063 | 6.99269e-08
| 0.066 | 7.74864e-08
| 0.069 | 8.3471e-08
| 0.072 | 8.75657e-08
| 0.075 | 9.859e-08
| 0.078 | 1.05205e-07
| 0.081 | 1.14024e-07
| 0.084 | 1.14811e-07
| 0.087 | 1.28355e-07
| 0.09 | 1.29458e-07
| 0.093 | 1.43474e-07
| 0.096 | 1.37962e-07
| 0.099 | 1.44262e-07
| 0.102 | 1.49932e-07
| 0.105 | 1.53554e-07
| 0.108 | 1.59696e-07
| 0.111 | 1.60011e-07
| 0.114 | 1.69775e-07
| 0.117 | 1.67098e-07
| 0.12 | 1.71508e-07
| 0.123 | 1.77965e-07
| 0.126 | 1.80327e-07
| 0.129 | 1.81114e-07
| 0.132 | 1.83004e-07
| 0.135 | 1.92611e-07
| 0.138 | 1.93871e-07
| 0.141 | 1.97966e-07
| 0.144 | 2.02848e-07
| 0.147 | 2.06313e-07
| 0.15 | 2.03163e-07
| 0.153 | 2.08518e-07
| 0.156 | 2.11352e-07
| 0.159 | 2.16077e-07
| 0.162 | 2.17495e-07
| 0.165 | 2.15762e-07
| 0.168 | 2.27101e-07
| 0.171 | 2.22062e-07
| 0.174 | 2.25999e-07
| 0.177 | 2.29306e-07
| 0.18 | 2.37496e-07
| 0.183 | 2.36393e-07
| 0.186 | 2.46945e-07
| 0.189 | 2.44425e-07
| 0.192 | 2.4915e-07
| 0.195 | 2.53402e-07
| 0.198 | 2.57654e-07
| 0.201 | 2.61434e-07
| 0.204 | 2.65371e-07
| 0.207 | 2.71828e-07
| 0.21 | 2.74348e-07
| 0.213 | 2.79545e-07
| 0.216 | 2.90412e-07
| 0.219 | 2.9246e-07
| 0.222 | 2.99074e-07
| 0.225 | 3.09153e-07
| 0.228 | 3.14823e-07
| 0.231 | 3.2947e-07
| 0.234 | 3.34982e-07
| 0.237 | 3.50258e-07
| 0.24 | 3.59235e-07
| 0.243 | 3.73094e-07
| 0.246 | 3.87898e-07
| 0.249 | 4.016e-07
| 0.252 | 4.17034e-07
| 0.255 | 4.43807e-07
| 0.258 | 4.63808e-07
| 0.261 | 4.80817e-07
| 0.264 | 5.08063e-07
| 0.267 | 5.39876e-07
| 0.27 | 5.61452e-07
| 0.273 | 5.96099e-07
| 0.276 | 6.28857e-07
| 0.279 | 6.64765e-07
| 0.282 | 7.12484e-07
| 0.285 | 7.56896e-07
| 0.288 | 8.02726e-07
| 0.291 | 8.52177e-07
| 0.294 | 9.06039e-07
| 0.297 | 9.69034e-07
| 0.3 | 1.02872e-06
| 0.303 | 1.08857e-06
| 0.306 | 1.15928e-06
| 0.309 | 1.22558e-06
| 0.312 | 1.29913e-06
| 0.315 | 1.36654e-06
| 0.318 | 1.4404e-06
| 0.321 | 1.51915e-06
| 0.324 | 1.58403e-06
| 0.327 | 1.656e-06
| 0.33 | 1.72782e-06
| 0.333 | 1.78562e-06
| 0.336 | 1.85728e-06
| 0.339 | 1.91759e-06
| 0.342 | 1.96311e-06
| 0.345 | 2.01224e-06
| 0.348 | 2.04957e-06
| 0.351 | 2.08642e-06
| 0.354 | 2.11698e-06
| 0.357 | 2.13887e-06
| 0.36 | 2.15462e-06
| 0.363 | 2.16454e-06
| 0.366 | 2.17824e-06
| 0.369 | 2.17509e-06
| 0.372 | 2.17477e-06
| 0.375 | 2.16265e-06
| 0.378 | 2.15351e-06
| 0.381 | 2.1417e-06
| 0.384 | 2.11729e-06
| 0.387 | 2.1028e-06
| 0.39 | 2.0776e-06
| 0.393 | 2.05776e-06
| 0.396 | 2.03319e-06
| 0.399 | 2.00579e-06
| 0.402 | 1.97665e-06
| 0.405 | 1.95067e-06
| 0.408 | 1.91917e-06
| 0.411 | 1.89618e-06
| 0.414 | 1.86877e-06
| 0.417 | 1.84153e-06
| 0.42 | 1.81208e-06
| 0.423 | 1.78924e-06
| 0.426 | 1.76341e-06
| 0.429 | 1.73538e-06
| 0.432 | 1.71049e-06
| 0.435 | 1.69112e-06
| 0.438 | 1.66404e-06
| 0.441 | 1.64844e-06
| 0.444 | 1.62372e-06
| 0.447 | 1.60356e-06
| 0.45 | 1.58372e-06
| 0.453 | 1.56293e-06
| 0.456 | 1.54765e-06
| 0.459 | 1.5371e-06
| 0.462 | 1.51458e-06
| 0.465 | 1.50875e-06
| 0.468 | 1.4908e-06
| 0.471 | 1.47489e-06
| 0.474 | 1.46072e-06
| 0.477 | 1.45016e-06
| 0.48 | 1.44135e-06
| 0.483 | 1.43001e-06
| 0.486 | 1.41599e-06
| 0.489 | 1.40875e-06
| 0.492 | 1.4004e-06
| 0.495 | 1.39315e-06
| 0.498 | 1.39e-06
| 0.501 | 1.38811e-06
| 0.504 | 1.38008e-06
| 0.507 | 1.37677e-06
| 0.51 | 1.37048e-06
| 0.513 | 1.36859e-06
| 0.516 | 1.37158e-06
| 0.519 | 1.3678e-06
| 0.522 | 1.37299e-06
| 0.525 | 1.37221e-06
| 0.528 | 1.37677e-06
| 0.531 | 1.38134e-06
| 0.534 | 1.3878e-06
| 0.537 | 1.39504e-06
| 0.54 | 1.40591e-06
| 0.543 | 1.41504e-06
| 0.546 | 1.42575e-06
| 0.549 | 1.44087e-06
| 0.552 | 1.45205e-06
| 0.555 | 1.47017e-06
| 0.558 | 1.48891e-06
| 0.561 | 1.51017e-06
| 0.564 | 1.53442e-06
| 0.567 | 1.55962e-06
| 0.57 | 1.5845e-06
| 0.573 | 1.60592e-06
| 0.576 | 1.62986e-06
| 0.579 | 1.66199e-06
| 0.582 | 1.69238e-06
| 0.585 | 1.71947e-06
| 0.588 | 1.75727e-06
| 0.591 | 1.78515e-06
| 0.594 | 1.81964e-06
| 0.597 | 1.84972e-06
| 0.6 | 1.87932e-06
| 0.597 | 1.61994e-06
| 0.594 | 1.51017e-06
| 0.591 | 1.42764e-06
| 0.588 | 1.35756e-06
| 0.585 | 1.29457e-06
| 0.582 | 1.23551e-06
| 0.579 | 1.18731e-06
| 0.576 | 1.13912e-06
| 0.573 | 1.09266e-06
| 0.57 | 1.0492e-06
| 0.567 | 1.0114e-06
| 0.564 | 9.73444e-07
| 0.561 | 9.38324e-07
| 0.558 | 9.03046e-07
| 0.555 | 8.77848e-07
| 0.552 | 8.39893e-07
| 0.549 | 8.15482e-07
| 0.546 | 7.88709e-07
| 0.543 | 7.61306e-07
| 0.54 | 7.38312e-07
| 0.537 | 7.12169e-07
| 0.534 | 6.86971e-07
| 0.531 | 6.67915e-07
| 0.528 | 6.40354e-07
| 0.525 | 6.23817e-07
| 0.522 | 6.06494e-07
| 0.519 | 5.8413e-07
| 0.516 | 5.64916e-07
| 0.513 | 5.49167e-07
| 0.51 | 5.28694e-07
| 0.507 | 5.14362e-07
| 0.504 | 4.97353e-07
| 0.501 | 4.74675e-07
| 0.498 | 4.59871e-07
| 0.495 | 4.47272e-07
| 0.492 | 4.26011e-07
| 0.489 | 4.16719e-07
| 0.486 | 3.99395e-07
| 0.483 | 3.86953e-07
| 0.48 | 3.72149e-07
| 0.477 | 3.54668e-07
| 0.474 | 3.40494e-07
| 0.471 | 3.26792e-07
| 0.468 | 3.17343e-07
| 0.465 | 3.05531e-07
| 0.462 | 2.91672e-07
| 0.459 | 2.76396e-07
| 0.456 | 2.63481e-07
| 0.453 | 2.48835e-07
| 0.45 | 2.32141e-07
| 0.447 | 2.19857e-07
| 0.444 | 1.98123e-07
| 0.441 | 1.86942e-07
| 0.438 | 1.69303e-07
| 0.435 | 1.57019e-07
| 0.432 | 1.3623e-07
| 0.429 | 1.16071e-07
| 0.426 | 9.8275e-08
| 0.423 | 7.93762e-08
| 0.42 | 5.54378e-08
| 0.417 | 3.08695e-08
| 0.414 | 5.19869e-09
| 0.411 | -2.1417e-08
| 0.408 | -4.67728e-08
| 0.405 | -4.14724e-07
| 0.402 | 7.32342e-08
| 0.399 | -1.43786e-07
| 0.396 | -1.99065e-07
| 0.393 | -2.4143e-07
| 0.39 | -2.85212e-07
| 0.387 | -3.31356e-07
| 0.384 | -3.86635e-07
| 0.381 | -4.45536e-07
| 0.378 | -5.02232e-07
| 0.375 | -5.62236e-07
| 0.372 | -6.31846e-07
| 0.369 | -6.99409e-07
| 0.366 | -7.73429e-07
| 0.363 | -8.43512e-07
| 0.36 | -9.13438e-07
| 0.357 | -9.8919e-07
| 0.354 | -1.06006e-06
| 0.351 | -1.14195e-06
| 0.348 | -1.21582e-06
| 0.345 | -1.28889e-06
| 0.342 | -1.35457e-06
| 0.339 | -1.42496e-06
| 0.336 | -1.48607e-06
| 0.333 | -1.53599e-06
| 0.33 | -1.58513e-06
| 0.327 | -1.63112e-06
| 0.324 | -1.66844e-06
| 0.321 | -1.70703e-06
| 0.318 | -1.73081e-06
| 0.315 | -1.74608e-06
| 0.312 | -1.75931e-06
| 0.309 | -1.76309e-06
| 0.306 | -1.76845e-06
| 0.303 | -1.76845e-06
| 0.3 | -1.75837e-06
| 0.297 | -1.74073e-06
| 0.294 | -1.72939e-06
| 0.291 | -1.71726e-06
| 0.288 | -1.68718e-06
| 0.285 | -1.66876e-06
| 0.282 | -1.6486e-06
| 0.279 | -1.62324e-06
| 0.276 | -1.60056e-06
| 0.273 | -1.57852e-06
| 0.27 | -1.55159e-06
| 0.267 | -1.52717e-06
| 0.264 | -1.50481e-06
| 0.261 | -1.47756e-06
| 0.258 | -1.45977e-06
| 0.255 | -1.43599e-06
| 0.252 | -1.41614e-06
| 0.249 | -1.39047e-06
| 0.246 | -1.36968e-06
| 0.243 | -1.35835e-06
| 0.24 | -1.3374e-06
| 0.237 | -1.31929e-06
| 0.234 | -1.30102e-06
| 0.231 | -1.28259e-06
| 0.228 | -1.27015e-06
| 0.225 | -1.25566e-06
| 0.222 | -1.23976e-06
| 0.219 | -1.22716e-06
| 0.216 | -1.21928e-06
| 0.213 | -1.20133e-06
| 0.21 | -1.1903e-06
| 0.207 | -1.17692e-06
| 0.204 | -1.1703e-06
| 0.201 | -1.1503e-06
| 0.198 | -1.14432e-06
| 0.195 | -1.1377e-06
| 0.192 | -1.12211e-06
| 0.189 | -1.11565e-06
| 0.186 | -1.10872e-06
| 0.183 | -1.10069e-06
| 0.18 | -1.09392e-06
| 0.177 | -1.08762e-06
| 0.174 | -1.0766e-06
| 0.171 | -1.06951e-06
| 0.168 | -1.06242e-06
| 0.165 | -1.05943e-06
| 0.162 | -1.05644e-06
| 0.159 | -1.04683e-06
| 0.156 | -1.04557e-06
| 0.153 | -1.03407e-06
| 0.15 | -1.03187e-06
| 0.147 | -1.03014e-06
| 0.144 | -1.02069e-06
| 0.141 | -1.01581e-06
| 0.138 | -1.01486e-06
| 0.135 | -1.01029e-06
| 0.132 | -1.00651e-06
| 0.129 | -1.00179e-06
| 0.126 | -1.00116e-06
| 0.123 | -9.96435e-07
| 0.12 | -9.97852e-07
| 0.117 | -9.93285e-07
| 0.114 | -9.8982e-07
| 0.111 | -9.8856e-07
| 0.108 | -9.88875e-07
| 0.105 | -9.873e-07
| 0.102 | -9.8541e-07
| 0.099 | -9.83205e-07
| 0.096 | -9.86355e-07
| 0.093 | -9.83205e-07
| 0.09 | -9.77221e-07
| 0.087 | -9.79583e-07
| 0.084 | -9.80213e-07
| 0.081 | -9.82103e-07
| 0.078 | -9.79741e-07
| 0.075 | -9.78953e-07
| 0.072 | -9.82733e-07
| 0.069 | -9.81316e-07
| 0.066 | -9.80843e-07
| 0.063 | -9.83835e-07
| 0.06 | -9.85883e-07
| 0.057 | -9.88718e-07
| 0.054 | -9.92655e-07
| 0.051 | -9.8982e-07
| 0.048 | -9.99269e-07
| 0.045 | -1.00006e-06
| 0.042 | -1.01218e-06
| 0.039 | -1.00951e-06
| 0.036 | -1.00888e-06
| 0.033 | -1.01392e-06
| 0.03 | -1.0177e-06
| 0.027 | -1.01612e-06
| 0.024 | -1.02069e-06
| 0.021 | -1.0262e-06
| 0.018 | -1.03533e-06
| 0.015 | -1.04289e-06
| 0.012 | -1.04951e-06
| 0.009 | -1.0503e-06
| 0.006 | -1.06038e-06
| 0.003 | -1.06793e-06

## Sheet3
5mV/s | E/V | A/I
| 0 | -0.000122806
| 0.003 | -1.92502e-05
| 0.006 | -4.81143e-06
| 0.009 | -7.74765e-07
| 0.012 | 6.22541e-07
| 0.015 | 8.05792e-07
| 0.018 | 1.09014e-06
| 0.021 | 1.2797e-06
| 0.024 | 1.40607e-06
| 0.027 | 1.58492e-06
| 0.03 | 1.65766e-06
| 0.033 | 1.72576e-06
| 0.036 | 1.77684e-06
| 0.039 | 1.82792e-06
| 0.042 | 1.85423e-06
| 0.045 | 1.88673e-06
| 0.048 | 1.91149e-06
| 0.051 | 1.94709e-06
| 0.054 | 1.96412e-06
| 0.057 | 1.9796e-06
| 0.06 | 1.99198e-06
| 0.063 | 2.0121e-06
| 0.066 | 2.02758e-06
| 0.069 | 2.04151e-06
| 0.072 | 2.04151e-06
| 0.075 | 2.06317e-06
| 0.078 | 2.06472e-06
| 0.081 | 2.07401e-06
| 0.084 | 2.08484e-06
| 0.087 | 2.08484e-06
| 0.09 | 2.09568e-06
| 0.093 | 2.09723e-06
| 0.096 | 2.10187e-06
| 0.099 | 2.11116e-06
| 0.102 | 2.10187e-06
| 0.105 | 2.1127e-06
| 0.108 | 2.12044e-06
| 0.111 | 2.12354e-06
| 0.114 | 2.12199e-06
| 0.117 | 2.12818e-06
| 0.12 | 2.12818e-06
| 0.123 | 2.12663e-06
| 0.126 | 2.12973e-06
| 0.129 | 2.13282e-06
| 0.132 | 2.12663e-06
| 0.135 | 2.12663e-06
| 0.138 | 2.13437e-06
| 0.141 | 2.13437e-06
| 0.144 | 2.13592e-06
| 0.147 | 2.13592e-06
| 0.15 | 2.12973e-06
| 0.153 | 2.14366e-06
| 0.156 | 2.13592e-06
| 0.159 | 2.13902e-06
| 0.162 | 2.13902e-06
| 0.165 | 2.13592e-06
| 0.168 | 2.12509e-06
| 0.171 | 2.13902e-06
| 0.174 | 2.14056e-06
| 0.177 | 2.13437e-06
| 0.18 | 2.14366e-06
| 0.183 | 2.1483e-06
| 0.186 | 2.14521e-06
| 0.189 | 2.14211e-06
| 0.192 | 2.14211e-06
| 0.195 | 2.15604e-06
| 0.198 | 2.15449e-06
| 0.201 | 2.16068e-06
| 0.204 | 2.16533e-06
| 0.207 | 2.16687e-06
| 0.21 | 2.17461e-06
| 0.213 | 2.19009e-06
| 0.216 | 2.187e-06
| 0.219 | 2.20712e-06
| 0.222 | 2.21331e-06
| 0.225 | 2.23188e-06
| 0.228 | 2.24581e-06
| 0.231 | 2.26284e-06
| 0.234 | 2.27831e-06
| 0.237 | 2.29998e-06
| 0.24 | 2.32475e-06
| 0.243 | 2.36034e-06
| 0.246 | 2.37582e-06
| 0.249 | 2.41452e-06
| 0.252 | 2.45011e-06
| 0.255 | 2.4919e-06
| 0.258 | 2.53369e-06
| 0.261 | 2.58477e-06
| 0.264 | 2.6312e-06
| 0.267 | 2.68847e-06
| 0.27 | 2.75193e-06
| 0.273 | 2.82003e-06
| 0.276 | 2.89432e-06
| 0.279 | 2.96706e-06
| 0.282 | 3.05838e-06
| 0.285 | 3.1528e-06
| 0.288 | 3.25185e-06
| 0.291 | 3.35865e-06
| 0.294 | 3.46544e-06
| 0.297 | 3.58772e-06
| 0.3 | 3.71308e-06
| 0.303 | 3.83226e-06
| 0.306 | 3.97001e-06
| 0.309 | 4.10312e-06
| 0.312 | 4.23777e-06
| 0.315 | 4.38636e-06
| 0.318 | 4.51946e-06
| 0.321 | 4.65257e-06
| 0.324 | 4.79187e-06
| 0.327 | 4.92498e-06
| 0.33 | 5.04415e-06
| 0.333 | 5.15714e-06
| 0.336 | 5.26548e-06
| 0.339 | 5.36299e-06
| 0.342 | 5.44038e-06
| 0.345 | 5.52086e-06
| 0.348 | 5.57658e-06
| 0.351 | 5.62456e-06
| 0.354 | 5.65861e-06
| 0.357 | 5.67409e-06
| 0.36 | 5.68028e-06
| 0.363 | 5.671e-06
| 0.366 | 5.66016e-06
| 0.369 | 5.6354e-06
| 0.372 | 5.59361e-06
| 0.375 | 5.55646e-06
| 0.378 | 5.4992e-06
| 0.381 | 5.44193e-06
| 0.384 | 5.37847e-06
| 0.387 | 5.31501e-06
| 0.39 | 5.23917e-06
| 0.393 | 5.17107e-06
| 0.396 | 5.10142e-06
| 0.399 | 5.03022e-06
| 0.402 | 4.95593e-06
| 0.405 | 4.88474e-06
| 0.408 | 4.81509e-06
| 0.411 | 4.74544e-06
| 0.414 | 4.67424e-06
| 0.417 | 4.60923e-06
| 0.42 | 4.55352e-06
| 0.423 | 4.49006e-06
| 0.426 | 4.43124e-06
| 0.429 | 4.37398e-06
| 0.432 | 4.31671e-06
| 0.435 | 4.26873e-06
| 0.438 | 4.2161e-06
| 0.441 | 4.17432e-06
| 0.444 | 4.12479e-06
| 0.447 | 4.08455e-06
| 0.45 | 4.04585e-06
| 0.453 | 4.00561e-06
| 0.456 | 3.96227e-06
| 0.459 | 3.93287e-06
| 0.462 | 3.89881e-06
| 0.465 | 3.86786e-06
| 0.468 | 3.8369e-06
| 0.471 | 3.8075e-06
| 0.474 | 3.78583e-06
| 0.477 | 3.76726e-06
| 0.48 | 3.7363e-06
| 0.483 | 3.70999e-06
| 0.486 | 3.68987e-06
| 0.489 | 3.67439e-06
| 0.492 | 3.65272e-06
| 0.495 | 3.64189e-06
| 0.498 | 3.62177e-06
| 0.501 | 3.60165e-06
| 0.504 | 3.58926e-06
| 0.507 | 3.57533e-06
| 0.51 | 3.56605e-06
| 0.513 | 3.55831e-06
| 0.516 | 3.55212e-06
| 0.519 | 3.54128e-06
| 0.522 | 3.53509e-06
| 0.525 | 3.53509e-06
| 0.528 | 3.53664e-06
| 0.531 | 3.54128e-06
| 0.534 | 3.54128e-06
| 0.537 | 3.55676e-06
| 0.54 | 3.56605e-06
| 0.543 | 3.57998e-06
| 0.546 | 3.58772e-06
| 0.549 | 3.60629e-06
| 0.552 | 3.62331e-06
| 0.555 | 3.65582e-06
| 0.558 | 3.67749e-06
| 0.561 | 3.71463e-06
| 0.564 | 3.74249e-06
| 0.567 | 3.78583e-06
| 0.57 | 3.82607e-06
| 0.573 | 3.87715e-06
| 0.576 | 3.92977e-06
| 0.579 | 3.98858e-06
| 0.582 | 4.03347e-06
| 0.585 | 4.09693e-06
| 0.588 | 4.15574e-06
| 0.591 | 4.22539e-06
| 0.594 | 4.29659e-06
| 0.597 | 4.37088e-06
| 0.6 | 4.43434e-06
| 0.597 | 2.81693e-06
| 0.594 | 2.37582e-06
| 0.591 | 2.14056e-06
| 0.588 | 1.96721e-06
| 0.585 | 1.81863e-06
| 0.582 | 1.68707e-06
| 0.579 | 1.58027e-06
| 0.576 | 1.46574e-06
| 0.573 | 1.36978e-06
| 0.57 | 1.28156e-06
| 0.567 | 1.20572e-06
| 0.564 | 1.12369e-06
| 0.561 | 1.04166e-06
| 0.558 | 9.73554e-07
| 0.555 | 9.13192e-07
| 0.552 | 8.46638e-07
| 0.549 | 7.87823e-07
| 0.546 | 7.27461e-07
| 0.543 | 6.73289e-07
| 0.54 | 6.23761e-07
| 0.537 | 5.72685e-07
| 0.534 | 5.23157e-07
| 0.531 | 4.78272e-07
| 0.528 | 4.28744e-07
| 0.525 | 3.9005e-07
| 0.522 | 3.4826e-07
| 0.519 | 2.88995e-07
| 0.516 | 2.58599e-07
| 0.513 | 2.12297e-07
| 0.51 | 1.72925e-07
| 0.507 | 1.37962e-07
| 0.504 | 8.81957e-08
| 0.501 | 5.82727e-08
| 0.498 | 1.90578e-08
| 0.495 | -1.54324e-08
| 0.492 | -5.49623e-08
| 0.489 | -8.50428e-08
| 0.486 | -1.21423e-07
| 0.483 | -1.51976e-07
| 0.48 | -1.94026e-07
| 0.477 | -2.17019e-07
| 0.474 | -2.53084e-07
| 0.471 | -2.79227e-07
| 0.468 | -3.1545e-07
| 0.465 | -3.45845e-07
| 0.462 | -3.77186e-07
| 0.459 | -4.04589e-07
| 0.456 | -4.38922e-07
| 0.453 | -4.75459e-07
| 0.45 | -5.07902e-07
| 0.447 | -5.42077e-07
| 0.444 | -5.78142e-07
| 0.441 | -6.14995e-07
| 0.438 | -6.49958e-07
| 0.435 | -6.82243e-07
| 0.432 | -7.33427e-07
| 0.429 | -7.84296e-07
| 0.426 | -8.23669e-07
| 0.423 | -8.76743e-07
| 0.42 | -9.30289e-07
| 0.417 | -9.85095e-07
| 0.414 | -1.04951e-06
| 0.411 | -1.10841e-06
| 0.408 | -1.18999e-06
| 0.405 | -1.26102e-06
| 0.402 | -1.34449e-06
| 0.399 | -1.42843e-06
| 0.396 | -1.52607e-06
| 0.393 | -1.62198e-06
| 0.39 | -1.72341e-06
| 0.387 | -1.83585e-06
| 0.384 | -1.96484e-06
| 0.381 | -2.09209e-06
| 0.378 | -2.22139e-06
| 0.375 | -2.35494e-06
| 0.372 | -2.49778e-06
| 0.369 | -2.65023e-06
| 0.366 | -2.80452e-06
| 0.363 | -2.95156e-06
| 0.36 | -3.12181e-06
| 0.357 | -3.27813e-06
| 0.354 | -3.44374e-06
| 0.351 | -3.60935e-06
| 0.348 | -3.76568e-06
| 0.345 | -3.92664e-06
| 0.342 | -4.07832e-06
| 0.339 | -4.20524e-06
| 0.336 | -4.35228e-06
| 0.333 | -4.46526e-06
| 0.33 | -4.5798e-06
| 0.327 | -4.66647e-06
| 0.324 | -4.74541e-06
| 0.321 | -4.81041e-06
| 0.318 | -4.86304e-06
| 0.315 | -4.88625e-06
| 0.312 | -4.90792e-06
| 0.309 | -4.90173e-06
| 0.306 | -4.89399e-06
| 0.303 | -4.87387e-06
| 0.3 | -4.83363e-06
| 0.297 | -4.79029e-06
| 0.294 | -4.72219e-06
| 0.291 | -4.66183e-06
| 0.288 | -4.59837e-06
| 0.285 | -4.53027e-06
| 0.282 | -4.45752e-06
| 0.279 | -4.38014e-06
| 0.276 | -4.3043e-06
| 0.273 | -4.23929e-06
| 0.27 | -4.165e-06
| 0.267 | -4.09071e-06
| 0.264 | -4.02415e-06
| 0.261 | -3.96224e-06
| 0.258 | -3.90033e-06
| 0.255 | -3.83687e-06
| 0.252 | -3.78889e-06
| 0.249 | -3.73317e-06
| 0.246 | -3.6821e-06
| 0.243 | -3.63102e-06
| 0.24 | -3.59233e-06
| 0.237 | -3.54435e-06
| 0.234 | -3.51185e-06
| 0.231 | -3.4747e-06
| 0.228 | -3.44684e-06
| 0.225 | -3.40815e-06
| 0.222 | -3.38648e-06
| 0.219 | -3.35243e-06
| 0.216 | -3.3354e-06
| 0.213 | -3.30909e-06
| 0.21 | -3.29052e-06
| 0.207 | -3.27659e-06
| 0.204 | -3.25647e-06
| 0.201 | -3.24408e-06
| 0.198 | -3.2317e-06
| 0.195 | -3.21158e-06
| 0.192 | -3.20694e-06
| 0.189 | -3.19455e-06
| 0.186 | -3.18372e-06
| 0.183 | -3.17134e-06
| 0.18 | -3.16205e-06
| 0.177 | -3.1636e-06
| 0.174 | -3.14812e-06
| 0.171 | -3.14193e-06
| 0.168 | -3.13884e-06
| 0.165 | -3.13884e-06
| 0.162 | -3.1311e-06
| 0.159 | -3.12645e-06
| 0.156 | -3.12336e-06
| 0.153 | -3.11562e-06
| 0.15 | -3.11407e-06
| 0.147 | -3.10943e-06
| 0.144 | -3.12181e-06
| 0.141 | -3.11562e-06
| 0.138 | -3.10788e-06
| 0.135 | -3.10943e-06
| 0.132 | -3.10788e-06
| 0.129 | -3.10479e-06
| 0.126 | -3.11098e-06
| 0.123 | -3.10788e-06
| 0.12 | -3.11098e-06
| 0.117 | -3.10943e-06
| 0.114 | -3.11562e-06
| 0.111 | -3.12026e-06
| 0.108 | -3.11871e-06
| 0.105 | -3.12491e-06
| 0.102 | -3.12491e-06
| 0.099 | -3.12491e-06
| 0.096 | -3.13419e-06
| 0.093 | -3.13884e-06
| 0.09 | -3.14812e-06
| 0.087 | -3.14967e-06
| 0.084 | -3.15586e-06
| 0.081 | -3.15896e-06
| 0.078 | -3.16979e-06
| 0.075 | -3.1667e-06
| 0.072 | -3.17443e-06
| 0.069 | -3.18527e-06
| 0.066 | -3.18217e-06
| 0.063 | -3.20229e-06
| 0.06 | -3.20694e-06
| 0.057 | -3.21468e-06
| 0.054 | -3.21932e-06
| 0.051 | -3.22241e-06
| 0.048 | -3.23944e-06
| 0.045 | -3.24563e-06
| 0.042 | -3.25956e-06
| 0.039 | -3.26111e-06
| 0.036 | -3.26575e-06
| 0.033 | -3.27813e-06
| 0.03 | -3.2998e-06
| 0.027 | -3.29361e-06
| 0.024 | -3.31683e-06
| 0.021 | -3.32766e-06
| 0.018 | -3.34004e-06
| 0.015 | -3.35397e-06
| 0.012 | -3.36636e-06
| 0.009 | -3.38493e-06
| 0.006 | -3.39267e-06
| 0.003 | -3.40041e-06

## Sheet4
10mV/s | E/V | A/I
| 0 | -7.40445e-06
| 0.003 | -1.88051e-06
| 0.006 | 8.20326e-07
| 0.009 | 2.25355e-06
| 0.012 | 3.05683e-06
| 0.015 | 3.52271e-06
| 0.018 | 3.81369e-06
| 0.021 | 4.01025e-06
| 0.024 | 4.14491e-06
| 0.027 | 4.25016e-06
| 0.03 | 4.3229e-06
| 0.033 | 4.40338e-06
| 0.036 | 4.44672e-06
| 0.039 | 4.49625e-06
| 0.042 | 4.53339e-06
| 0.045 | 4.57364e-06
| 0.048 | 4.6015e-06
| 0.051 | 4.64174e-06
| 0.054 | 4.66186e-06
| 0.057 | 4.68662e-06
| 0.06 | 4.70829e-06
| 0.063 | 4.7377e-06
| 0.066 | 4.74389e-06
| 0.069 | 4.76556e-06
| 0.072 | 4.7733e-06
| 0.075 | 4.79651e-06
| 0.078 | 4.79651e-06
| 0.081 | 4.80425e-06
| 0.084 | 4.83056e-06
| 0.087 | 4.82592e-06
| 0.09 | 4.8383e-06
| 0.093 | 4.84604e-06
| 0.096 | 4.85068e-06
| 0.099 | 4.85378e-06
| 0.102 | 4.85068e-06
| 0.105 | 4.85997e-06
| 0.108 | 4.86307e-06
| 0.111 | 4.86616e-06
| 0.114 | 4.86771e-06
| 0.117 | 4.86926e-06
| 0.12 | 4.86616e-06
| 0.123 | 4.88628e-06
| 0.126 | 4.87081e-06
| 0.129 | 4.8739e-06
| 0.132 | 4.8739e-06
| 0.135 | 4.86771e-06
| 0.138 | 4.86461e-06
| 0.141 | 4.8739e-06
| 0.144 | 4.86771e-06
| 0.147 | 4.87854e-06
| 0.15 | 4.86771e-06
| 0.153 | 4.877e-06
| 0.156 | 4.877e-06
| 0.159 | 4.88164e-06
| 0.162 | 4.87235e-06
| 0.165 | 4.86771e-06
| 0.168 | 4.86152e-06
| 0.171 | 4.87235e-06
| 0.174 | 4.86461e-06
| 0.177 | 4.87235e-06
| 0.18 | 4.87854e-06
| 0.183 | 4.87235e-06
| 0.186 | 4.87545e-06
| 0.189 | 4.88319e-06
| 0.192 | 4.88783e-06
| 0.195 | 4.89093e-06
| 0.198 | 4.88474e-06
| 0.201 | 4.89247e-06
| 0.204 | 4.90176e-06
| 0.207 | 4.91879e-06
| 0.21 | 4.92188e-06
| 0.213 | 4.94665e-06
| 0.216 | 4.95284e-06
| 0.219 | 4.97141e-06
| 0.222 | 4.9807e-06
| 0.225 | 5.00856e-06
| 0.228 | 5.02868e-06
| 0.231 | 5.06118e-06
| 0.234 | 5.0813e-06
| 0.237 | 5.13083e-06
| 0.24 | 5.15559e-06
| 0.243 | 5.20976e-06
| 0.246 | 5.23608e-06
| 0.249 | 5.29489e-06
| 0.252 | 5.34597e-06
| 0.255 | 5.41871e-06
| 0.258 | 5.48836e-06
| 0.261 | 5.55491e-06
| 0.264 | 5.63695e-06
| 0.267 | 5.73136e-06
| 0.27 | 5.82113e-06
| 0.273 | 5.93411e-06
| 0.276 | 6.05794e-06
| 0.279 | 6.17247e-06
| 0.282 | 6.30867e-06
| 0.285 | 6.45416e-06
| 0.288 | 6.60584e-06
| 0.291 | 6.76681e-06
| 0.294 | 6.92623e-06
| 0.297 | 7.10886e-06
| 0.3 | 7.30698e-06
| 0.303 | 7.50509e-06
| 0.306 | 7.69546e-06
| 0.309 | 7.91679e-06
| 0.312 | 8.12574e-06
| 0.315 | 8.34088e-06
| 0.318 | 8.54518e-06
| 0.321 | 8.76032e-06
| 0.324 | 8.96772e-06
| 0.327 | 9.17357e-06
| 0.33 | 9.34228e-06
| 0.333 | 9.53884e-06
| 0.336 | 9.69516e-06
| 0.339 | 9.86542e-06
| 0.342 | 9.97995e-06
| 0.345 | 1.01115e-05
| 0.348 | 1.01935e-05
| 0.351 | 1.02694e-05
| 0.354 | 1.03205e-05
| 0.357 | 1.03483e-05
| 0.36 | 1.03514e-05
| 0.363 | 1.03561e-05
| 0.366 | 1.03251e-05
| 0.369 | 1.02802e-05
| 0.372 | 1.02245e-05
| 0.375 | 1.01378e-05
| 0.378 | 1.00357e-05
| 0.381 | 9.94126e-06
| 0.384 | 9.82672e-06
| 0.387 | 9.71993e-06
| 0.39 | 9.58992e-06
| 0.393 | 9.45681e-06
| 0.396 | 9.3268e-06
| 0.399 | 9.19524e-06
| 0.402 | 9.06523e-06
| 0.405 | 8.94605e-06
| 0.408 | 8.81449e-06
| 0.411 | 8.69531e-06
| 0.414 | 8.56994e-06
| 0.417 | 8.45541e-06
| 0.42 | 8.33778e-06
| 0.423 | 8.23408e-06
| 0.426 | 8.12729e-06
| 0.429 | 8.03287e-06
| 0.432 | 7.93382e-06
| 0.435 | 7.84869e-06
| 0.438 | 7.76047e-06
| 0.441 | 7.68153e-06
| 0.444 | 7.59795e-06
| 0.447 | 7.5345e-06
| 0.45 | 7.4602e-06
| 0.453 | 7.39984e-06
| 0.456 | 7.33174e-06
| 0.459 | 7.26983e-06
| 0.462 | 7.2203e-06
| 0.465 | 7.16768e-06
| 0.468 | 7.11505e-06
| 0.471 | 7.07326e-06
| 0.474 | 7.01135e-06
| 0.477 | 6.96956e-06
| 0.48 | 6.92468e-06
| 0.483 | 6.89218e-06
| 0.486 | 6.84729e-06
| 0.489 | 6.81169e-06
| 0.492 | 6.78693e-06
| 0.495 | 6.74978e-06
| 0.498 | 6.71418e-06
| 0.501 | 6.68013e-06
| 0.504 | 6.64918e-06
| 0.507 | 6.62441e-06
| 0.51 | 6.59191e-06
| 0.513 | 6.5687e-06
| 0.516 | 6.53929e-06
| 0.519 | 6.53e-06
| 0.522 | 6.50833e-06
| 0.525 | 6.49131e-06
| 0.528 | 6.46809e-06
| 0.531 | 6.46345e-06
| 0.534 | 6.44642e-06
| 0.537 | 6.43559e-06
| 0.54 | 6.43094e-06
| 0.543 | 6.43714e-06
| 0.546 | 6.42785e-06
| 0.549 | 6.43868e-06
| 0.552 | 6.43868e-06
| 0.555 | 6.46654e-06
| 0.558 | 6.47428e-06
| 0.561 | 6.49285e-06
| 0.564 | 6.52691e-06
| 0.567 | 6.54703e-06
| 0.57 | 6.58262e-06
| 0.573 | 6.61513e-06
| 0.576 | 6.66775e-06
| 0.579 | 6.72192e-06
| 0.582 | 6.7699e-06
| 0.585 | 6.82872e-06
| 0.588 | 6.88444e-06
| 0.591 | 6.95718e-06
| 0.594 | 7.02993e-06
| 0.597 | 7.11196e-06
| 0.6 | 7.17851e-06
| 0.597 | 3.5645e-06
| 0.594 | 2.16842e-06
| 0.591 | 1.4936e-06
| 0.588 | 1.07416e-06
| 0.585 | 7.86276e-07
| 0.582 | 5.49469e-07
| 0.579 | 3.71477e-07
| 0.576 | 1.93485e-07
| 0.573 | 4.02568e-08
| 0.57 | -9.90413e-08
| 0.567 | -2.36705e-07
| 0.564 | -3.46318e-07
| 0.561 | -4.52466e-07
| 0.558 | -5.61921e-07
| 0.555 | -6.45075e-07
| 0.552 | -7.35947e-07
| 0.549 | -8.25558e-07
| 0.546 | -8.98004e-07
| 0.543 | -9.77221e-07
| 0.54 | -1.04415e-06
| 0.537 | -1.12038e-06
| 0.534 | -1.18621e-06
| 0.531 | -1.25519e-06
| 0.528 | -1.31897e-06
| 0.525 | -1.38244e-06
| 0.522 | -1.44323e-06
| 0.519 | -1.50355e-06
| 0.516 | -1.55458e-06
| 0.513 | -1.616e-06
| 0.51 | -1.68214e-06
| 0.507 | -1.73459e-06
| 0.504 | -1.79491e-06
| 0.501 | -1.83979e-06
| 0.498 | -1.90704e-06
| 0.495 | -1.95177e-06
| 0.492 | -2.00437e-06
| 0.489 | -2.05161e-06
| 0.486 | -2.11209e-06
| 0.483 | -2.15036e-06
| 0.48 | -2.21792e-06
| 0.477 | -2.25352e-06
| 0.474 | -2.30305e-06
| 0.471 | -2.3371e-06
| 0.468 | -2.39282e-06
| 0.465 | -2.44235e-06
| 0.462 | -2.49033e-06
| 0.459 | -2.53366e-06
| 0.456 | -2.58783e-06
| 0.453 | -2.63272e-06
| 0.45 | -2.6807e-06
| 0.447 | -2.74261e-06
| 0.444 | -2.79059e-06
| 0.441 | -2.85714e-06
| 0.438 | -2.91132e-06
| 0.435 | -2.97632e-06
| 0.432 | -3.03978e-06
| 0.429 | -3.11562e-06
| 0.426 | -3.18991e-06
| 0.423 | -3.2642e-06
| 0.42 | -3.34778e-06
| 0.417 | -3.43291e-06
| 0.414 | -3.52887e-06
| 0.411 | -3.63567e-06
| 0.408 | -3.7471e-06
| 0.405 | -3.86164e-06
| 0.402 | -3.99629e-06
| 0.399 | -4.11857e-06
| 0.396 | -4.27953e-06
| 0.393 | -4.42347e-06
| 0.39 | -4.59527e-06
| 0.387 | -4.75934e-06
| 0.384 | -4.95745e-06
| 0.381 | -5.15556e-06
| 0.378 | -5.36761e-06
| 0.375 | -5.57655e-06
| 0.372 | -5.80872e-06
| 0.369 | -6.04088e-06
| 0.366 | -6.29007e-06
| 0.363 | -6.54235e-06
| 0.36 | -6.79928e-06
| 0.357 | -7.06395e-06
| 0.354 | -7.32707e-06
| 0.351 | -7.59483e-06
| 0.348 | -7.8564e-06
| 0.345 | -8.12416e-06
| 0.342 | -8.38264e-06
| 0.339 | -8.61944e-06
| 0.336 | -8.87482e-06
| 0.333 | -9.08222e-06
| 0.33 | -9.27879e-06
| 0.327 | -9.46607e-06
| 0.324 | -9.61929e-06
| 0.321 | -9.75859e-06
| 0.318 | -9.86693e-06
| 0.315 | -9.94432e-06
| 0.312 | -1.00047e-05
| 0.309 | -1.00387e-05
| 0.306 | -1.0048e-05
| 0.303 | -1.00186e-05
| 0.3 | -9.97992e-06
| 0.297 | -9.91182e-06
| 0.294 | -9.83443e-06
| 0.291 | -9.72145e-06
| 0.288 | -9.62394e-06
| 0.285 | -9.48928e-06
| 0.282 | -9.36082e-06
| 0.279 | -9.21688e-06
| 0.276 | -9.08841e-06
| 0.273 | -8.94138e-06
| 0.27 | -8.79898e-06
| 0.267 | -8.66742e-06
| 0.264 | -8.52967e-06
| 0.261 | -8.39657e-06
| 0.258 | -8.2712e-06
| 0.255 | -8.15666e-06
| 0.252 | -8.04058e-06
| 0.249 | -7.93533e-06
| 0.246 | -7.83473e-06
| 0.243 | -7.73722e-06
| 0.24 | -7.66138e-06
| 0.237 | -7.5778e-06
| 0.234 | -7.50041e-06
| 0.231 | -7.43696e-06
| 0.228 | -7.36731e-06
| 0.225 | -7.31004e-06
| 0.222 | -7.25277e-06
| 0.219 | -7.20325e-06
| 0.216 | -7.16455e-06
| 0.213 | -7.11502e-06
| 0.21 | -7.07942e-06
| 0.207 | -7.03764e-06
| 0.204 | -7.01597e-06
| 0.201 | -6.97263e-06
| 0.198 | -6.9587e-06
| 0.195 | -6.9231e-06
| 0.192 | -6.91691e-06
| 0.189 | -6.88905e-06
| 0.186 | -6.87667e-06
| 0.183 | -6.86738e-06
| 0.18 | -6.86583e-06
| 0.177 | -6.85345e-06
| 0.174 | -6.84107e-06
| 0.171 | -6.83178e-06
| 0.168 | -6.83488e-06
| 0.165 | -6.82869e-06
| 0.162 | -6.82714e-06
| 0.159 | -6.83178e-06
| 0.156 | -6.82404e-06
| 0.153 | -6.82869e-06
| 0.15 | -6.83178e-06
| 0.147 | -6.83333e-06
| 0.144 | -6.84417e-06
| 0.141 | -6.8519e-06
| 0.138 | -6.85345e-06
| 0.135 | -6.86738e-06
| 0.132 | -6.88286e-06
| 0.129 | -6.88905e-06
| 0.126 | -6.89834e-06
| 0.123 | -6.90143e-06
| 0.12 | -6.92155e-06
| 0.117 | -6.91381e-06
| 0.114 | -6.94013e-06
| 0.111 | -6.93703e-06
| 0.108 | -6.95251e-06
| 0.105 | -6.95406e-06
| 0.102 | -6.97418e-06
| 0.099 | -6.97263e-06
| 0.096 | -6.98965e-06
| 0.093 | -7.00513e-06
| 0.09 | -7.02216e-06
| 0.087 | -7.0268e-06
| 0.084 | -7.04692e-06
| 0.081 | -7.0624e-06
| 0.078 | -7.07788e-06
| 0.075 | -7.08716e-06
| 0.072 | -7.10574e-06
| 0.069 | -7.11657e-06
| 0.066 | -7.14598e-06
| 0.063 | -7.15836e-06
| 0.06 | -7.17384e-06
| 0.057 | -7.19086e-06
| 0.054 | -7.19241e-06
| 0.051 | -7.21408e-06
| 0.048 | -7.23884e-06
| 0.045 | -7.25742e-06
| 0.042 | -7.27289e-06
| 0.039 | -7.28837e-06
| 0.036 | -7.30694e-06
| 0.033 | -7.32552e-06
| 0.03 | -7.35183e-06
| 0.027 | -7.35802e-06
| 0.024 | -7.38743e-06
| 0.021 | -7.40291e-06
| 0.018 | -7.42303e-06
| 0.015 | -7.4447e-06
| 0.012 | -7.4741e-06
| 0.009 | -7.48494e-06
| 0.006 | -7.51744e-06
| 0.003 | -7.53292e-06

## Sheet5
15mV/s | E/V | A/I
| 0 | -1.15168e-05
| 0.003 | -4.42502e-06
| 0.006 | -2.7239e-07
| 0.009 | 2.34796e-06
| 0.012 | 4.03656e-06
| 0.015 | 5.17262e-06
| 0.018 | 5.93102e-06
| 0.021 | 6.45571e-06
| 0.024 | 6.82253e-06
| 0.027 | 7.10731e-06
| 0.03 | 7.29769e-06
| 0.033 | 7.45246e-06
| 0.036 | 7.58248e-06
| 0.039 | 7.67844e-06
| 0.042 | 7.75428e-06
| 0.045 | 7.83321e-06
| 0.048 | 7.88584e-06
| 0.051 | 7.95239e-06
| 0.054 | 7.98799e-06
| 0.057 | 8.02513e-06
| 0.06 | 8.05454e-06
| 0.063 | 8.08704e-06
| 0.066 | 8.11645e-06
| 0.069 | 8.13812e-06
| 0.072 | 8.15669e-06
| 0.075 | 8.18301e-06
| 0.078 | 8.19229e-06
| 0.081 | 8.20622e-06
| 0.084 | 8.2217e-06
| 0.087 | 8.23253e-06
| 0.09 | 8.23718e-06
| 0.093 | 8.25265e-06
| 0.096 | 8.2573e-06
| 0.099 | 8.26504e-06
| 0.102 | 8.26194e-06
| 0.105 | 8.27587e-06
| 0.108 | 8.26813e-06
| 0.111 | 8.27432e-06
| 0.114 | 8.28206e-06
| 0.117 | 8.28361e-06
| 0.12 | 8.27278e-06
| 0.123 | 8.2898e-06
| 0.126 | 8.27432e-06
| 0.129 | 8.27742e-06
| 0.132 | 8.27432e-06
| 0.135 | 8.27432e-06
| 0.138 | 8.26658e-06
| 0.141 | 8.27278e-06
| 0.144 | 8.26658e-06
| 0.147 | 8.26968e-06
| 0.15 | 8.26349e-06
| 0.153 | 8.26349e-06
| 0.156 | 8.2542e-06
| 0.159 | 8.25265e-06
| 0.162 | 8.25265e-06
| 0.165 | 8.25575e-06
| 0.168 | 8.24182e-06
| 0.171 | 8.25575e-06
| 0.174 | 8.23872e-06
| 0.177 | 8.23563e-06
| 0.18 | 8.24182e-06
| 0.183 | 8.23872e-06
| 0.186 | 8.24182e-06
| 0.189 | 8.2542e-06
| 0.192 | 8.25265e-06
| 0.195 | 8.26039e-06
| 0.198 | 8.24956e-06
| 0.201 | 8.26349e-06
| 0.204 | 8.26658e-06
| 0.207 | 8.27742e-06
| 0.21 | 8.28825e-06
| 0.213 | 8.30063e-06
| 0.216 | 8.31611e-06
| 0.219 | 8.34242e-06
| 0.222 | 8.34707e-06
| 0.225 | 8.37802e-06
| 0.228 | 8.40588e-06
| 0.231 | 8.43839e-06
| 0.234 | 8.46934e-06
| 0.237 | 8.50958e-06
| 0.24 | 8.55911e-06
| 0.243 | 8.62257e-06
| 0.246 | 8.67364e-06
| 0.249 | 8.74175e-06
| 0.252 | 8.80366e-06
| 0.255 | 8.88104e-06
| 0.258 | 8.97236e-06
| 0.261 | 9.06677e-06
| 0.264 | 9.16119e-06
| 0.267 | 9.27727e-06
| 0.27 | 9.39335e-06
| 0.273 | 9.52955e-06
| 0.276 | 9.6704e-06
| 0.279 | 9.82982e-06
| 0.282 | 1.00032e-05
| 0.285 | 1.01812e-05
| 0.288 | 1.03715e-05
| 0.291 | 1.05867e-05
| 0.294 | 1.07941e-05
| 0.297 | 1.10262e-05
| 0.3 | 1.12569e-05
| 0.303 | 1.15169e-05
| 0.306 | 1.17645e-05
| 0.309 | 1.204e-05
| 0.312 | 1.23093e-05
| 0.315 | 1.2591e-05
| 0.318 | 1.28557e-05
| 0.321 | 1.31312e-05
| 0.324 | 1.34113e-05
| 0.327 | 1.36714e-05
| 0.33 | 1.39283e-05
| 0.333 | 1.41775e-05
| 0.336 | 1.43864e-05
| 0.339 | 1.4617e-05
| 0.342 | 1.47904e-05
| 0.345 | 1.49653e-05
| 0.348 | 1.51092e-05
| 0.351 | 1.52284e-05
| 0.354 | 1.53213e-05
| 0.357 | 1.53801e-05
| 0.36 | 1.54079e-05
| 0.363 | 1.54312e-05
| 0.366 | 1.5394e-05
| 0.369 | 1.53522e-05
| 0.372 | 1.52779e-05
| 0.375 | 1.5182e-05
| 0.378 | 1.50566e-05
| 0.381 | 1.49266e-05
| 0.384 | 1.4778e-05
| 0.387 | 1.46124e-05
| 0.39 | 1.44359e-05
| 0.393 | 1.42471e-05
| 0.396 | 1.40614e-05
| 0.399 | 1.38788e-05
| 0.402 | 1.36899e-05
| 0.405 | 1.35104e-05
| 0.408 | 1.33123e-05
| 0.411 | 1.31296e-05
| 0.414 | 1.29485e-05
| 0.417 | 1.27798e-05
| 0.42 | 1.26158e-05
| 0.423 | 1.24424e-05
| 0.426 | 1.22908e-05
| 0.429 | 1.21406e-05
| 0.432 | 1.2006e-05
| 0.435 | 1.18729e-05
| 0.438 | 1.17305e-05
| 0.441 | 1.16159e-05
| 0.444 | 1.14983e-05
| 0.447 | 1.139e-05
| 0.45 | 1.12863e-05
| 0.453 | 1.11903e-05
| 0.456 | 1.10928e-05
| 0.459 | 1.10154e-05
| 0.462 | 1.09194e-05
| 0.465 | 1.08498e-05
| 0.468 | 1.07647e-05
| 0.471 | 1.06981e-05
| 0.474 | 1.06207e-05
| 0.477 | 1.0565e-05
| 0.48 | 1.04938e-05
| 0.483 | 1.04582e-05
| 0.486 | 1.03808e-05
| 0.489 | 1.03375e-05
| 0.492 | 1.02663e-05
| 0.495 | 1.0226e-05
| 0.498 | 1.01827e-05
| 0.501 | 1.01332e-05
| 0.504 | 1.0079e-05
| 0.507 | 1.0045e-05
| 0.51 | 1.00032e-05
| 0.513 | 9.96138e-06
| 0.516 | 9.91959e-06
| 0.519 | 9.88399e-06
| 0.522 | 9.84375e-06
| 0.525 | 9.81125e-06
| 0.528 | 9.77874e-06
| 0.531 | 9.75398e-06
| 0.534 | 9.72921e-06
| 0.537 | 9.706e-06
| 0.54 | 9.68433e-06
| 0.543 | 9.67659e-06
| 0.546 | 9.6735e-06
| 0.549 | 9.66111e-06
| 0.552 | 9.65802e-06
| 0.555 | 9.6704e-06
| 0.558 | 9.66266e-06
| 0.561 | 9.68278e-06
| 0.564 | 9.71374e-06
| 0.567 | 9.7385e-06
| 0.57 | 9.76017e-06
| 0.573 | 9.80196e-06
| 0.576 | 9.8453e-06
| 0.579 | 9.89947e-06
| 0.582 | 9.9459e-06
| 0.585 | 1.0014e-05
| 0.588 | 1.00759e-05
| 0.591 | 1.01533e-05
| 0.594 | 1.02415e-05
| 0.597 | 1.03328e-05
| 0.6 | 1.04149e-05
| 0.597 | 5.20976e-06
| 0.594 | 2.70395e-06
| 0.591 | 1.30632e-06
| 0.588 | 4.41126e-07
| 0.585 | -1.28449e-07
| 0.582 | -5.74203e-07
| 0.579 | -9.0697e-07
| 0.576 | -1.19021e-06
| 0.573 | -1.43011e-06
| 0.57 | -1.6468e-06
| 0.567 | -1.82789e-06
| 0.564 | -2.00433e-06
| 0.561 | -2.1622e-06
| 0.558 | -2.30769e-06
| 0.555 | -2.43925e-06
| 0.552 | -2.5739e-06
| 0.549 | -2.6776e-06
| 0.546 | -2.7844e-06
| 0.543 | -2.89429e-06
| 0.54 | -3.00882e-06
| 0.537 | -3.09859e-06
| 0.534 | -3.18991e-06
| 0.531 | -3.27194e-06
| 0.528 | -3.36016e-06
| 0.525 | -3.45303e-06
| 0.522 | -3.54125e-06
| 0.519 | -3.60471e-06
| 0.516 | -3.69138e-06
| 0.513 | -3.77342e-06
| 0.51 | -3.84307e-06
| 0.507 | -3.922e-06
| 0.504 | -4.00403e-06
| 0.501 | -4.06285e-06
| 0.498 | -4.14178e-06
| 0.495 | -4.21607e-06
| 0.492 | -4.28418e-06
| 0.489 | -4.35382e-06
| 0.486 | -4.43431e-06
| 0.483 | -4.49003e-06
| 0.48 | -4.57206e-06
| 0.477 | -4.63397e-06
| 0.474 | -4.70826e-06
| 0.471 | -4.76088e-06
| 0.468 | -4.83208e-06
| 0.465 | -4.90328e-06
| 0.462 | -4.96828e-06
| 0.459 | -5.02091e-06
| 0.456 | -5.09675e-06
| 0.453 | -5.15866e-06
| 0.45 | -5.23295e-06
| 0.447 | -5.30105e-06
| 0.444 | -5.37225e-06
| 0.441 | -5.4419e-06
| 0.438 | -5.52393e-06
| 0.435 | -5.58893e-06
| 0.432 | -5.69109e-06
| 0.429 | -5.77776e-06
| 0.426 | -5.86908e-06
| 0.423 | -5.96968e-06
| 0.42 | -6.08576e-06
| 0.417 | -6.19411e-06
| 0.414 | -6.31019e-06
| 0.411 | -6.44949e-06
| 0.408 | -6.60117e-06
| 0.405 | -6.73892e-06
| 0.402 | -6.90917e-06
| 0.399 | -7.08097e-06
| 0.396 | -7.26825e-06
| 0.393 | -7.46482e-06
| 0.39 | -7.67222e-06
| 0.387 | -7.89509e-06
| 0.384 | -8.13654e-06
| 0.381 | -8.38728e-06
| 0.378 | -8.65349e-06
| 0.375 | -8.92126e-06
| 0.372 | -9.20759e-06
| 0.369 | -9.52178e-06
| 0.366 | -9.83288e-06
| 0.363 | -1.01502e-05
| 0.36 | -1.05015e-05
| 0.357 | -1.08296e-05
| 0.354 | -1.11686e-05
| 0.351 | -1.15215e-05
| 0.348 | -1.18697e-05
| 0.345 | -1.22102e-05
| 0.342 | -1.25523e-05
| 0.339 | -1.2868e-05
| 0.336 | -1.32085e-05
| 0.333 | -1.35042e-05
| 0.33 | -1.37828e-05
| 0.327 | -1.40319e-05
| 0.324 | -1.42796e-05
| 0.321 | -1.44978e-05
| 0.318 | -1.46634e-05
| 0.315 | -1.48182e-05
| 0.312 | -1.49343e-05
| 0.309 | -1.50039e-05
| 0.306 | -1.50519e-05
| 0.303 | -1.50581e-05
| 0.3 | -1.50287e-05
| 0.297 | -1.49714e-05
| 0.294 | -1.48894e-05
| 0.291 | -1.47718e-05
| 0.288 | -1.46387e-05
| 0.285 | -1.4487e-05
| 0.282 | -1.43136e-05
| 0.279 | -1.41233e-05
| 0.276 | -1.39422e-05
| 0.273 | -1.37441e-05
| 0.27 | -1.35413e-05
| 0.267 | -1.33509e-05
| 0.264 | -1.31559e-05
| 0.261 | -1.29594e-05
| 0.258 | -1.27814e-05
| 0.255 | -1.25941e-05
| 0.252 | -1.24347e-05
| 0.249 | -1.22691e-05
| 0.246 | -1.21205e-05
| 0.243 | -1.19641e-05
| 0.24 | -1.18465e-05
| 0.237 | -1.17103e-05
| 0.234 | -1.16004e-05
| 0.231 | -1.1489e-05
| 0.228 | -1.13915e-05
| 0.225 | -1.13048e-05
| 0.222 | -1.12181e-05
| 0.219 | -1.11284e-05
| 0.216 | -1.1068e-05
| 0.213 | -1.09968e-05
| 0.21 | -1.09426e-05
| 0.207 | -1.08962e-05
| 0.204 | -1.08358e-05
| 0.201 | -1.07878e-05
| 0.198 | -1.07523e-05
| 0.195 | -1.0712e-05
| 0.192 | -1.07012e-05
| 0.189 | -1.06656e-05
| 0.186 | -1.06238e-05
| 0.183 | -1.05959e-05
| 0.18 | -1.05805e-05
| 0.177 | -1.05681e-05
| 0.174 | -1.05464e-05
| 0.171 | -1.05371e-05
| 0.168 | -1.05418e-05
| 0.165 | -1.05263e-05
| 0.162 | -1.05201e-05
| 0.159 | -1.0534e-05
| 0.156 | -1.05278e-05
| 0.153 | -1.05278e-05
| 0.15 | -1.05479e-05
| 0.147 | -1.05433e-05
| 0.144 | -1.05665e-05
| 0.141 | -1.0565e-05
| 0.138 | -1.05805e-05
| 0.135 | -1.05851e-05
| 0.132 | -1.06021e-05
| 0.129 | -1.06083e-05
| 0.126 | -1.063e-05
| 0.123 | -1.06439e-05
| 0.12 | -1.06718e-05
| 0.117 | -1.06842e-05
| 0.114 | -1.06981e-05
| 0.111 | -1.07213e-05
| 0.108 | -1.07445e-05
| 0.105 | -1.07569e-05
| 0.102 | -1.07786e-05
| 0.099 | -1.07894e-05
| 0.096 | -1.08111e-05
| 0.093 | -1.08405e-05
| 0.09 | -1.08699e-05
| 0.087 | -1.08823e-05
| 0.084 | -1.09117e-05
| 0.081 | -1.09426e-05
| 0.078 | -1.09658e-05
| 0.075 | -1.09736e-05
| 0.072 | -1.10216e-05
| 0.069 | -1.10278e-05
| 0.066 | -1.10572e-05
| 0.063 | -1.10943e-05
| 0.06 | -1.11191e-05
| 0.057 | -1.11469e-05
| 0.054 | -1.11732e-05
| 0.051 | -1.12011e-05
| 0.048 | -1.12181e-05
| 0.045 | -1.12599e-05
| 0.042 | -1.12924e-05
| 0.039 | -1.13002e-05
| 0.036 | -1.13373e-05
| 0.033 | -1.13652e-05
| 0.03 | -1.13977e-05
| 0.027 | -1.14224e-05
| 0.024 | -1.1458e-05
| 0.021 | -1.14812e-05
| 0.018 | -1.15215e-05
| 0.015 | -1.15679e-05
| 0.012 | -1.15942e-05
| 0.009 | -1.16205e-05
| 0.006 | -1.16654e-05
| 0.003 | -1.16825e-05

## Sheet6
25mV/s | E/V | A/I
| 0 | -1.77899e-05
| 0.003 | -9.85455e-06
| 0.006 | -4.43276e-06
| 0.009 | -4.45739e-07
| 0.012 | 2.56e-06
| 0.015 | 4.85842e-06
| 0.018 | 6.63834e-06
| 0.021 | 8.02359e-06
| 0.024 | 9.11475e-06
| 0.027 | 9.99852e-06
| 0.03 | 1.06672e-05
| 0.033 | 1.12197e-05
| 0.036 | 1.16593e-05
| 0.039 | 1.20168e-05
| 0.042 | 1.23155e-05
| 0.045 | 1.2557e-05
| 0.048 | 1.27628e-05
| 0.051 | 1.29331e-05
| 0.054 | 1.30584e-05
| 0.057 | 1.31838e-05
| 0.06 | 1.32875e-05
| 0.063 | 1.33835e-05
| 0.066 | 1.345e-05
| 0.069 | 1.35212e-05
| 0.072 | 1.35723e-05
| 0.075 | 1.36249e-05
| 0.078 | 1.36512e-05
| 0.081 | 1.36868e-05
| 0.084 | 1.37271e-05
| 0.087 | 1.37503e-05
| 0.09 | 1.37658e-05
| 0.093 | 1.37828e-05
| 0.096 | 1.38045e-05
| 0.099 | 1.38137e-05
| 0.102 | 1.38184e-05
| 0.105 | 1.3837e-05
| 0.108 | 1.38385e-05
| 0.111 | 1.38602e-05
| 0.114 | 1.38524e-05
| 0.117 | 1.38695e-05
| 0.12 | 1.38788e-05
| 0.123 | 1.38865e-05
| 0.126 | 1.38648e-05
| 0.129 | 1.3871e-05
| 0.132 | 1.38695e-05
| 0.135 | 1.38849e-05
| 0.138 | 1.38726e-05
| 0.141 | 1.38633e-05
| 0.144 | 1.38586e-05
| 0.147 | 1.38679e-05
| 0.15 | 1.38586e-05
| 0.153 | 1.38524e-05
| 0.156 | 1.38401e-05
| 0.159 | 1.38462e-05
| 0.162 | 1.38339e-05
| 0.165 | 1.38308e-05
| 0.168 | 1.38168e-05
| 0.171 | 1.38184e-05
| 0.174 | 1.38091e-05
| 0.177 | 1.38215e-05
| 0.18 | 1.38106e-05
| 0.183 | 1.38168e-05
| 0.186 | 1.38122e-05
| 0.189 | 1.3823e-05
| 0.192 | 1.3823e-05
| 0.195 | 1.38261e-05
| 0.198 | 1.38277e-05
| 0.201 | 1.38354e-05
| 0.204 | 1.38323e-05
| 0.207 | 1.38524e-05
| 0.21 | 1.38679e-05
| 0.213 | 1.38927e-05
| 0.216 | 1.39035e-05
| 0.219 | 1.3936e-05
| 0.222 | 1.3953e-05
| 0.225 | 1.39794e-05
| 0.228 | 1.4015e-05
| 0.231 | 1.40614e-05
| 0.234 | 1.41109e-05
| 0.237 | 1.41604e-05
| 0.24 | 1.42162e-05
| 0.243 | 1.4292e-05
| 0.246 | 1.43508e-05
| 0.249 | 1.44359e-05
| 0.252 | 1.45257e-05
| 0.255 | 1.46325e-05
| 0.258 | 1.47192e-05
| 0.261 | 1.48446e-05
| 0.264 | 1.4973e-05
| 0.267 | 1.51015e-05
| 0.27 | 1.52485e-05
| 0.273 | 1.5411e-05
| 0.276 | 1.55968e-05
| 0.279 | 1.57825e-05
| 0.282 | 1.59961e-05
| 0.285 | 1.62329e-05
| 0.288 | 1.64558e-05
| 0.291 | 1.67251e-05
| 0.294 | 1.69789e-05
| 0.297 | 1.72699e-05
| 0.3 | 1.75671e-05
| 0.303 | 1.78843e-05
| 0.306 | 1.82109e-05
| 0.309 | 1.85654e-05
| 0.312 | 1.88997e-05
| 0.315 | 1.92541e-05
| 0.318 | 1.96163e-05
| 0.321 | 1.99692e-05
| 0.324 | 2.03406e-05
| 0.327 | 2.06982e-05
| 0.33 | 2.10603e-05
| 0.333 | 2.14086e-05
| 0.336 | 2.17383e-05
| 0.339 | 2.20602e-05
| 0.342 | 2.23682e-05
| 0.345 | 2.26391e-05
| 0.348 | 2.28929e-05
| 0.351 | 2.31204e-05
| 0.354 | 2.33108e-05
| 0.357 | 2.34563e-05
| 0.36 | 2.35646e-05
| 0.363 | 2.36668e-05
| 0.366 | 2.37024e-05
| 0.369 | 2.36993e-05
| 0.372 | 2.36822e-05
| 0.375 | 2.36265e-05
| 0.378 | 2.35259e-05
| 0.381 | 2.33975e-05
| 0.384 | 2.32303e-05
| 0.387 | 2.30322e-05
| 0.39 | 2.28016e-05
| 0.393 | 2.25725e-05
| 0.396 | 2.23001e-05
| 0.399 | 2.20261e-05
| 0.402 | 2.17584e-05
| 0.405 | 2.1472e-05
| 0.408 | 2.11687e-05
| 0.411 | 2.08607e-05
| 0.414 | 2.05604e-05
| 0.417 | 2.02694e-05
| 0.42 | 1.99676e-05
| 0.423 | 1.96921e-05
| 0.426 | 1.9412e-05
| 0.429 | 1.91458e-05
| 0.432 | 1.88997e-05
| 0.435 | 1.86644e-05
| 0.438 | 1.84323e-05
| 0.441 | 1.82032e-05
| 0.444 | 1.80004e-05
| 0.447 | 1.78116e-05
| 0.45 | 1.76212e-05
| 0.453 | 1.74386e-05
| 0.456 | 1.72823e-05
| 0.459 | 1.71321e-05
| 0.462 | 1.69541e-05
| 0.465 | 1.6821e-05
| 0.468 | 1.6705e-05
| 0.471 | 1.65811e-05
| 0.474 | 1.64728e-05
| 0.477 | 1.63737e-05
| 0.48 | 1.62638e-05
| 0.483 | 1.61632e-05
| 0.486 | 1.60595e-05
| 0.489 | 1.59605e-05
| 0.492 | 1.58738e-05
| 0.495 | 1.58088e-05
| 0.498 | 1.57252e-05
| 0.501 | 1.56385e-05
| 0.504 | 1.5555e-05
| 0.507 | 1.54962e-05
| 0.51 | 1.54157e-05
| 0.513 | 1.53522e-05
| 0.516 | 1.52764e-05
| 0.519 | 1.52005e-05
| 0.522 | 1.5134e-05
| 0.525 | 1.50767e-05
| 0.528 | 1.50148e-05
| 0.531 | 1.49591e-05
| 0.534 | 1.49018e-05
| 0.537 | 1.48523e-05
| 0.54 | 1.48059e-05
| 0.543 | 1.47749e-05
| 0.546 | 1.47254e-05
| 0.549 | 1.46727e-05
| 0.552 | 1.46526e-05
| 0.555 | 1.46372e-05
| 0.558 | 1.46155e-05
| 0.561 | 1.46093e-05
| 0.564 | 1.45969e-05
| 0.567 | 1.45969e-05
| 0.57 | 1.46077e-05
| 0.573 | 1.46232e-05
| 0.576 | 1.46449e-05
| 0.579 | 1.4682e-05
| 0.582 | 1.46991e-05
| 0.585 | 1.47501e-05
| 0.588 | 1.47981e-05
| 0.591 | 1.48569e-05
| 0.594 | 1.49034e-05
| 0.597 | 1.49854e-05
| 0.6 | 1.50628e-05
| 0.597 | 8.55292e-06
| 0.594 | 4.54887e-06
| 0.591 | 1.8759e-06
| 0.588 | 1.56287e-09
| 0.585 | -1.37749e-06
| 0.582 | -2.40365e-06
| 0.579 | -3.19301e-06
| 0.576 | -3.84307e-06
| 0.573 | -4.36156e-06
| 0.57 | -4.80267e-06
| 0.567 | -5.1664e-06
| 0.564 | -5.4775e-06
| 0.561 | -5.753e-06
| 0.558 | -5.99599e-06
| 0.555 | -6.22042e-06
| 0.552 | -6.41698e-06
| 0.549 | -6.59498e-06
| 0.546 | -6.75904e-06
| 0.543 | -6.91846e-06
| 0.54 | -7.08252e-06
| 0.537 | -7.20789e-06
| 0.534 | -7.34254e-06
| 0.531 | -7.46017e-06
| 0.528 | -7.58709e-06
| 0.525 | -7.69853e-06
| 0.522 | -7.81306e-06
| 0.519 | -7.90747e-06
| 0.516 | -8.00963e-06
| 0.513 | -8.11178e-06
| 0.51 | -8.21548e-06
| 0.507 | -8.31144e-06
| 0.504 | -8.41978e-06
| 0.501 | -8.50955e-06
| 0.498 | -8.60087e-06
| 0.495 | -8.69528e-06
| 0.492 | -8.78505e-06
| 0.489 | -8.87947e-06
| 0.486 | -8.96924e-06
| 0.483 | -9.04508e-06
| 0.48 | -9.13485e-06
| 0.477 | -9.21997e-06
| 0.474 | -9.31129e-06
| 0.471 | -9.4057e-06
| 0.468 | -9.49857e-06
| 0.465 | -9.58834e-06
| 0.462 | -9.67656e-06
| 0.459 | -9.75704e-06
| 0.456 | -9.8592e-06
| 0.453 | -9.93039e-06
| 0.45 | -1.00341e-05
| 0.447 | -1.01192e-05
| 0.444 | -1.02307e-05
| 0.441 | -1.03359e-05
| 0.438 | -1.04226e-05
| 0.435 | -1.0534e-05
| 0.432 | -1.06594e-05
| 0.429 | -1.07662e-05
| 0.426 | -1.09132e-05
| 0.423 | -1.10262e-05
| 0.42 | -1.11686e-05
| 0.417 | -1.13172e-05
| 0.414 | -1.14859e-05
| 0.411 | -1.16422e-05
| 0.408 | -1.18279e-05
| 0.405 | -1.20307e-05
| 0.402 | -1.2235e-05
| 0.399 | -1.24563e-05
| 0.396 | -1.27179e-05
| 0.393 | -1.2964e-05
| 0.39 | -1.32349e-05
| 0.387 | -1.35134e-05
| 0.384 | -1.38168e-05
| 0.381 | -1.41387e-05
| 0.378 | -1.44684e-05
| 0.375 | -1.48182e-05
| 0.372 | -1.51866e-05
| 0.369 | -1.55658e-05
| 0.366 | -1.59713e-05
| 0.363 | -1.63722e-05
| 0.36 | -1.67931e-05
| 0.357 | -1.72296e-05
| 0.354 | -1.76568e-05
| 0.351 | -1.81134e-05
| 0.348 | -1.85622e-05
| 0.345 | -1.89987e-05
| 0.342 | -1.94491e-05
| 0.339 | -1.98701e-05
| 0.336 | -2.03329e-05
| 0.333 | -2.07446e-05
| 0.33 | -2.11547e-05
| 0.327 | -2.152e-05
| 0.324 | -2.18698e-05
| 0.321 | -2.22273e-05
| 0.318 | -2.2526e-05
| 0.315 | -2.27907e-05
| 0.312 | -2.30198e-05
| 0.309 | -2.31885e-05
| 0.306 | -2.33386e-05
| 0.303 | -2.34284e-05
| 0.3 | -2.34903e-05
| 0.297 | -2.35058e-05
| 0.294 | -2.34826e-05
| 0.291 | -2.34021e-05
| 0.288 | -2.33061e-05
| 0.285 | -2.31622e-05
| 0.282 | -2.29935e-05
| 0.279 | -2.27768e-05
| 0.276 | -2.25523e-05
| 0.273 | -2.23063e-05
| 0.27 | -2.20184e-05
| 0.267 | -2.17228e-05
| 0.264 | -2.14411e-05
| 0.261 | -2.11377e-05
| 0.258 | -2.08374e-05
| 0.255 | -2.05263e-05
| 0.252 | -2.02307e-05
| 0.249 | -1.99289e-05
| 0.246 | -1.9658e-05
| 0.243 | -1.93965e-05
| 0.24 | -1.91395e-05
| 0.237 | -1.8895e-05
| 0.234 | -1.86566e-05
| 0.231 | -1.84307e-05
| 0.228 | -1.82434e-05
| 0.225 | -1.80406e-05
| 0.222 | -1.78843e-05
| 0.219 | -1.77187e-05
| 0.216 | -1.75794e-05
| 0.213 | -1.7437e-05
| 0.21 | -1.73333e-05
| 0.207 | -1.72281e-05
| 0.204 | -1.71213e-05
| 0.201 | -1.703e-05
| 0.198 | -1.6951e-05
| 0.195 | -1.68643e-05
| 0.192 | -1.68164e-05
| 0.189 | -1.67746e-05
| 0.186 | -1.67127e-05
| 0.183 | -1.66647e-05
| 0.18 | -1.66167e-05
| 0.177 | -1.65873e-05
| 0.174 | -1.65687e-05
| 0.171 | -1.65238e-05
| 0.168 | -1.65099e-05
| 0.165 | -1.64867e-05
| 0.162 | -1.64666e-05
| 0.159 | -1.64619e-05
| 0.156 | -1.64619e-05
| 0.153 | -1.6448e-05
| 0.15 | -1.64557e-05
| 0.147 | -1.64604e-05
| 0.144 | -1.64774e-05
| 0.141 | -1.6479e-05
| 0.138 | -1.64882e-05
| 0.135 | -1.64913e-05
| 0.132 | -1.65053e-05
| 0.129 | -1.65285e-05
| 0.126 | -1.65641e-05
| 0.123 | -1.65765e-05
| 0.12 | -1.66105e-05
| 0.117 | -1.66182e-05
| 0.114 | -1.66415e-05
| 0.111 | -1.66569e-05
| 0.108 | -1.66848e-05
| 0.105 | -1.6708e-05
| 0.102 | -1.67328e-05
| 0.099 | -1.67452e-05
| 0.096 | -1.67792e-05
| 0.093 | -1.67947e-05
| 0.09 | -1.68411e-05
| 0.087 | -1.68705e-05
| 0.084 | -1.68953e-05
| 0.081 | -1.69263e-05
| 0.078 | -1.6968e-05
| 0.075 | -1.69897e-05
| 0.072 | -1.70377e-05
| 0.069 | -1.70501e-05
| 0.066 | -1.70888e-05
| 0.063 | -1.71259e-05
| 0.06 | -1.71662e-05
| 0.057 | -1.71987e-05
| 0.054 | -1.72497e-05
| 0.051 | -1.72977e-05
| 0.048 | -1.73426e-05
| 0.045 | -1.73751e-05
| 0.042 | -1.73983e-05
| 0.039 | -1.74293e-05
| 0.036 | -1.74927e-05
| 0.033 | -1.75067e-05
| 0.03 | -1.75438e-05
| 0.027 | -1.75825e-05
| 0.024 | -1.7632e-05
| 0.021 | -1.76847e-05
| 0.018 | -1.77264e-05
| 0.015 | -1.77884e-05
| 0.012 | -1.78348e-05
| 0.009 | -1.7875e-05
| 0.006 | -1.79184e-05
| 0.003 | -1.79571e-05