## Sheet1
1mV/s | E/V | A/I
| 0 | -1e-06
| 0.003 | -3.49e-07
| 0.006 | -2.25e-07
| 0.009 | -1.6e-07
| 0.012 | -2.06e-07
| 0.015 | -1.77e-07
| 0.018 | -1.5e-07
| 0.021 | -1.3e-07
| 0.024 | -8.52e-08
| 0.027 | -6.76e-08
| 0.03 | -5.3e-08
| 0.033 | -4.09e-08
| 0.036 | -2.98e-08
| 0.039 | -1.98e-08
| 0.042 | -1.19e-08
| 0.045 | -2.09e-09
| 0.048 | 1.26e-07
| 0.051 | 8.6e-09
| 0.054 | 1.63e-08
| 0.057 | 2.25e-08
| 0.06 | 2.87e-08
| 0.063 | 1.43e-07
| 0.066 | 3.48e-08
| 0.069 | 4.09e-08
| 0.072 | 4.46e-08
| 0.075 | 4.89e-08
| 0.078 | 5.04e-08
| 0.081 | 5.44e-08
| 0.084 | 5.7e-08
| 0.087 | 5.91e-08
| 0.09 | 6.08e-08
| 0.093 | 6.24e-08
| 0.096 | 6.56e-08
| 0.099 | 5.43e-08
| 0.102 | 5.59e-08
| 0.105 | 5.75e-08
| 0.108 | 5.83e-08
| 0.111 | 5.99e-08
| 0.114 | 6.08e-08
| 0.117 | 6.32e-08
| 0.12 | 6.4e-08
| 0.123 | 6.56e-08
| 0.126 | 6.64e-08
| 0.129 | 6.72e-08
| 0.132 | 6.8e-08
| 0.135 | 6.72e-08
| 0.138 | 6.72e-08
| 0.141 | 6.97e-08
| 0.144 | 7.13e-08
| 0.147 | 7.21e-08
| 0.15 | 7.21e-08
| 0.153 | 7.53e-08
| 0.156 | 7.53e-08
| 0.159 | 7.61e-08
| 0.162 | 7.61e-08
| 0.165 | 7.53e-08
| 0.168 | 7.53e-08
| 0.171 | 7.7e-08
| 0.174 | 7.86e-08
| 0.177 | 7.86e-08
| 0.18 | 8.1e-08
| 0.183 | 8.18e-08
| 0.186 | 8.18e-08
| 0.189 | 8.34e-08
| 0.192 | 8.42e-08
| 0.195 | 8.42e-08
| 0.198 | 8.42e-08
| 0.201 | 8.51e-08
| 0.204 | 8.67e-08
| 0.207 | 9.15e-08
| 0.21 | 9.07e-08
| 0.213 | 9.32e-08
| 0.216 | 9.32e-08
| 0.219 | 9.56e-08
| 0.222 | 9.64e-08
| 0.225 | 9.96e-08
| 0.228 | 1.03e-07
| 0.231 | 1.03e-07
| 0.234 | 1.08e-07
| 0.237 | 1.1e-07
| 0.24 | 1.14e-07
| 0.243 | 1.18e-07
| 0.246 | 1.22e-07
| 0.249 | 1.26e-07
| 0.252 | 1.33e-07
| 0.255 | 1.38e-07
| 0.258 | 1.42e-07
| 0.261 | 1.51e-07
| 0.264 | 1.6e-07
| 0.267 | 1.67e-07
| 0.27 | 1.74e-07
| 0.273 | 1.85e-07
| 0.276 | 1.96e-07
| 0.279 | 2.07e-07
| 0.282 | 2.2e-07
| 0.285 | 2.35e-07
| 0.288 | 2.49e-07
| 0.291 | 2.68e-07
| 0.294 | 2.84e-07
| 0.297 | 3.03e-07
| 0.3 | 3.24e-07
| 0.303 | 3.48e-07
| 0.306 | 3.69e-07
| 0.309 | 3.94e-07
| 0.312 | 4.22e-07
| 0.315 | 4.47e-07
| 0.318 | 4.77e-07
| 0.321 | 5.05e-07
| 0.324 | 5.35e-07
| 0.327 | 5.64e-07
| 0.33 | 5.9e-07
| 0.333 | 6.2e-07
| 0.336 | 6.48e-07
| 0.339 | 6.75e-07
| 0.342 | 7.01e-07
| 0.345 | 7.23e-07
| 0.348 | 7.48e-07
| 0.351 | 7.67e-07
| 0.354 | 7.83e-07
| 0.357 | 7.99e-07
| 0.36 | 8.08e-07
| 0.363 | 8.24e-07
| 0.366 | 8.32e-07
| 0.369 | 8.32e-07
| 0.372 | 8.4e-07
| 0.375 | 8.4e-07
| 0.378 | 8.4e-07
| 0.381 | 8.32e-07
| 0.384 | 8.32e-07
| 0.387 | 8.24e-07
| 0.39 | 8.16e-07
| 0.393 | 8.08e-07
| 0.396 | 7.99e-07
| 0.399 | 7.83e-07
| 0.402 | 7.75e-07
| 0.405 | 7.62e-07
| 0.408 | 7.49e-07
| 0.411 | 7.37e-07
| 0.414 | 7.26e-07
| 0.417 | 7.15e-07
| 0.42 | 7.02e-07
| 0.423 | 6.89e-07
| 0.426 | 6.79e-07
| 0.429 | 6.67e-07
| 0.432 | 6.63e-07
| 0.435 | 6.52e-07
| 0.438 | 6.4e-07
| 0.441 | 6.31e-07
| 0.444 | 6.22e-07
| 0.447 | 6.12e-07
| 0.45 | 6.04e-07
| 0.453 | 5.94e-07
| 0.456 | 5.86e-07
| 0.459 | 5.8e-07
| 0.462 | 5.72e-07
| 0.465 | 5.65e-07
| 0.468 | 5.59e-07
| 0.471 | 5.53e-07
| 0.474 | 5.49e-07
| 0.477 | 5.44e-07
| 0.48 | 5.41e-07
| 0.483 | 5.36e-07
| 0.486 | 5.32e-07
| 0.489 | 5.32e-07
| 0.492 | 5.28e-07
| 0.495 | 5.27e-07
| 0.498 | 5.24e-07
| 0.501 | 5.24e-07
| 0.504 | 5.22e-07
| 0.507 | 5.24e-07
| 0.51 | 5.26e-07
| 0.513 | 5.27e-07
| 0.516 | 5.3e-07
| 0.519 | 5.29e-07
| 0.522 | 5.32e-07
| 0.525 | 5.36e-07
| 0.528 | 5.39e-07
| 0.531 | 5.43e-07
| 0.534 | 5.48e-07
| 0.537 | 5.52e-07
| 0.54 | 5.59e-07
| 0.543 | 5.67e-07
| 0.546 | 5.75e-07
| 0.549 | 5.82e-07
| 0.552 | 5.9e-07
| 0.555 | 6.01e-07
| 0.558 | 6.12e-07
| 0.561 | 6.21e-07
| 0.564 | 6.34e-07
| 0.567 | 6.46e-07
| 0.57 | 6.61e-07
| 0.573 | 6.75e-07
| 0.576 | 6.91e-07
| 0.579 | 7.05e-07
| 0.582 | 7.22e-07
| 0.585 | 7.4e-07
| 0.588 | 7.57e-07
| 0.591 | 7.74e-07
| 0.594 | 7.91e-07
| 0.597 | 8.16e-07
| 0.6 | 8.32e-07
| 0.597 | 6.71e-07
| 0.594 | 6.07e-07
| 0.591 | 5.58e-07
| 0.588 | 5.18e-07
| 0.585 | 4.83e-07
| 0.582 | 4.51e-07
| 0.579 | 4.24e-07
| 0.576 | 4e-07
| 0.573 | 3.78e-07
| 0.57 | 3.58e-07
| 0.567 | 3.39e-07
| 0.564 | 3.22e-07
| 0.561 | 3.05e-07
| 0.558 | 2.91e-07
| 0.555 | 2.76e-07
| 0.552 | 2.64e-07
| 0.549 | 2.52e-07
| 0.546 | 2.41e-07
| 0.543 | 2.28e-07
| 0.54 | 2.2e-07
| 0.537 | 2.11e-07
| 0.534 | 2.01e-07
| 0.531 | 1.9e-07
| 0.528 | 1.83e-07
| 0.525 | 1.77e-07
| 0.522 | 1.68e-07
| 0.519 | 1.6e-07
| 0.516 | 1.51e-07
| 0.513 | 1.44e-07
| 0.51 | 1.35e-07
| 0.507 | 1.28e-07
| 0.504 | 1.23e-07
| 0.501 | 1.18e-07
| 0.498 | 1.11e-07
| 0.495 | 1.03e-07
| 0.492 | 9.96e-08
| 0.489 | 9.23e-08
| 0.486 | 8.83e-08
| 0.483 | 8.34e-08
| 0.48 | 7.86e-08
| 0.477 | 7.37e-08
| 0.474 | 6.89e-08
| 0.471 | 6.48e-08
| 0.468 | 6.08e-08
| 0.465 | 5.51e-08
| 0.462 | 5.09e-08
| 0.459 | 4.58e-08
| 0.456 | 4.13e-08
| 0.453 | 3.66e-08
| 0.45 | 3.26e-08
| 0.447 | 2.64e-08
| 0.444 | 1.97e-08
| 0.441 | 1.52e-08
| 0.438 | 7.86e-09
| 0.435 | 3.4e-09
| 0.432 | -6.08e-09
| 0.429 | -1.18e-08
| 0.426 | -2.14e-08
| 0.423 | -3.13e-08
| 0.42 | -3.99e-08
| 0.417 | -5.01e-08
| 0.414 | -6.21e-08
| 0.411 | -7.35e-08
| 0.408 | -8.68e-08
| 0.405 | -1.01e-07
| 0.402 | -1.17e-07
| 0.399 | -1.33e-07
| 0.396 | -1.5e-07
| 0.393 | -1.68e-07
| 0.39 | -1.89e-07
| 0.387 | -2.09e-07
| 0.384 | -3.28e-07
| 0.381 | -2.49e-07
| 0.378 | -2.78e-07
| 0.375 | -3.03e-07
| 0.372 | -3.29e-07
| 0.369 | -3.56e-07
| 0.366 | -3.83e-07
| 0.363 | -4.09e-07
| 0.36 | -4.37e-07
| 0.357 | -4.63e-07
| 0.354 | -4.91e-07
| 0.351 | -5.15e-07
| 0.348 | -5.4e-07
| 0.345 | -5.6e-07
| 0.342 | -5.82e-07
| 0.339 | -6.02e-07
| 0.336 | -6.17e-07
| 0.333 | -6.34e-07
| 0.33 | -6.46e-07
| 0.327 | -6.56e-07
| 0.324 | -6.65e-07
| 0.321 | -6.7e-07
| 0.318 | -6.74e-07
| 0.315 | -6.76e-07
| 0.312 | -6.76e-07
| 0.309 | -6.77e-07
| 0.306 | -6.75e-07
| 0.303 | -6.68e-07
| 0.3 | -6.63e-07
| 0.297 | -6.56e-07
| 0.294 | -6.5e-07
| 0.291 | -6.42e-07
| 0.288 | -6.34e-07
| 0.285 | -6.25e-07
| 0.282 | -6.16e-07
| 0.279 | -6.07e-07
| 0.276 | -5.98e-07
| 0.273 | -5.9e-07
| 0.27 | -5.79e-07
| 0.267 | -5.69e-07
| 0.264 | -5.61e-07
| 0.261 | -5.51e-07
| 0.258 | -5.43e-07
| 0.255 | -5.34e-07
| 0.252 | -5.27e-07
| 0.249 | -5.17e-07
| 0.246 | -5.09e-07
| 0.243 | -5.01e-07
| 0.24 | -4.94e-07
| 0.237 | -4.88e-07
| 0.234 | -4.8e-07
| 0.231 | -4.74e-07
| 0.228 | -4.67e-07
| 0.225 | -4.61e-07
| 0.222 | -4.55e-07
| 0.219 | -4.5e-07
| 0.216 | -4.44e-07
| 0.213 | -4.4e-07
| 0.21 | -4.33e-07
| 0.207 | -4.28e-07
| 0.204 | -4.23e-07
| 0.201 | -4.18e-07
| 0.198 | -4.16e-07
| 0.195 | -4.09e-07
| 0.192 | -4.07e-07
| 0.189 | -4.03e-07
| 0.186 | -3.98e-07
| 0.183 | -3.94e-07
| 0.18 | -3.91e-07
| 0.177 | -3.88e-07
| 0.174 | -3.84e-07
| 0.171 | -3.81e-07
| 0.168 | -3.79e-07
| 0.165 | -3.73e-07
| 0.162 | -3.74e-07
| 0.159 | -3.72e-07
| 0.156 | -3.68e-07
| 0.153 | -3.66e-07
| 0.15 | -3.65e-07
| 0.147 | -3.62e-07
| 0.144 | -3.6e-07
| 0.141 | -3.59e-07
| 0.138 | -3.56e-07
| 0.135 | -3.56e-07
| 0.132 | -3.54e-07
| 0.129 | -3.52e-07
| 0.126 | -3.51e-07
| 0.123 | -3.51e-07
| 0.12 | -3.49e-07
| 0.117 | -3.49e-07
| 0.114 | -3.48e-07
| 0.111 | -3.47e-07
| 0.108 | -3.44e-07
| 0.105 | -3.42e-07
| 0.102 | -3.43e-07
| 0.099 | -3.43e-07
| 0.096 | -3.43e-07
| 0.093 | -3.42e-07
| 0.09 | -3.4e-07
| 0.087 | -3.41e-07
| 0.084 | -3.42e-07
| 0.081 | -3.42e-07
| 0.078 | -3.43e-07
| 0.075 | -3.4e-07
| 0.072 | -3.43e-07
| 0.069 | -3.43e-07
| 0.066 | -3.46e-07
| 0.063 | -3.47e-07
| 0.06 | -3.47e-07
| 0.057 | -3.5e-07
| 0.054 | -3.52e-07
| 0.051 | -3.55e-07
| 0.048 | -3.56e-07
| 0.045 | -3.6e-07
| 0.042 | -3.63e-07
| 0.039 | -3.69e-07
| 0.036 | -3.69e-07
| 0.033 | -3.78e-07
| 0.03 | -3.81e-07
| 0.027 | -3.86e-07
| 0.024 | -3.91e-07
| 0.021 | -4.01e-07
| 0.018 | -4.06e-07
| 0.015 | -4.16e-07
| 0.012 | -4.25e-07
| 0.009 | -4.36e-07
| 0.006 | -4.47e-07
| 0.003 | -4.58e-07

## Sheet2
2mV/s | E/V | A/I
| 0 | -9.68e-07
| 0.003 | -2.15e-07
| 0.006 | 1.16e-08
| 0.009 | 9.92e-08
| 0.012 | 1.44e-07
| 0.015 | 1.74e-07
| 0.018 | 1.96e-07
| 0.021 | 2.16e-07
| 0.024 | 2.33e-07
| 0.027 | 2.46e-07
| 0.03 | 2.6e-07
| 0.033 | 2.72e-07
| 0.036 | 2.83e-07
| 0.039 | 2.92e-07
| 0.042 | 3.01e-07
| 0.045 | 3.08e-07
| 0.048 | 3.45e-07
| 0.051 | 3.06e-07
| 0.054 | 3.28e-07
| 0.057 | 3.36e-07
| 0.06 | 3.4e-07
| 0.063 | 3.47e-07
| 0.066 | 3.51e-07
| 0.069 | 3.54e-07
| 0.072 | 3.58e-07
| 0.075 | 3.62e-07
| 0.078 | 3.65e-07
| 0.081 | 3.67e-07
| 0.084 | 3.7e-07
| 0.087 | 3.73e-07
| 0.09 | 3.76e-07
| 0.093 | 3.79e-07
| 0.096 | 3.79e-07
| 0.099 | 3.82e-07
| 0.102 | 3.84e-07
| 0.105 | 3.84e-07
| 0.108 | 3.86e-07
| 0.111 | 3.87e-07
| 0.114 | 3.89e-07
| 0.117 | 3.89e-07
| 0.12 | 3.91e-07
| 0.123 | 3.93e-07
| 0.126 | 3.93e-07
| 0.129 | 3.94e-07
| 0.132 | 3.94e-07
| 0.135 | 3.96e-07
| 0.138 | 3.96e-07
| 0.141 | 3.98e-07
| 0.144 | 3.98e-07
| 0.147 | 3.98e-07
| 0.15 | 3.99e-07
| 0.153 | 4e-07
| 0.156 | 4.01e-07
| 0.159 | 4e-07
| 0.162 | 4.02e-07
| 0.165 | 4.02e-07
| 0.168 | 4.03e-07
| 0.171 | 4.03e-07
| 0.174 | 4.04e-07
| 0.177 | 4.05e-07
| 0.18 | 4.06e-07
| 0.183 | 4.06e-07
| 0.186 | 4.07e-07
| 0.189 | 4.08e-07
| 0.192 | 4.09e-07
| 0.195 | 4.1e-07
| 0.198 | 4.11e-07
| 0.201 | 4.13e-07
| 0.204 | 4.15e-07
| 0.207 | 4.15e-07
| 0.21 | 4.17e-07
| 0.213 | 4.19e-07
| 0.216 | 4.21e-07
| 0.219 | 4.23e-07
| 0.222 | 4.26e-07
| 0.225 | 4.29e-07
| 0.228 | 4.32e-07
| 0.231 | 4.36e-07
| 0.234 | 4.4e-07
| 0.237 | 4.46e-07
| 0.24 | 4.51e-07
| 0.243 | 4.57e-07
| 0.246 | 4.62e-07
| 0.249 | 4.7e-07
| 0.252 | 4.79e-07
| 0.255 | 4.89e-07
| 0.258 | 4.98e-07
| 0.261 | 5.09e-07
| 0.264 | 5.21e-07
| 0.267 | 5.36e-07
| 0.27 | 5.5e-07
| 0.273 | 5.67e-07
| 0.276 | 5.84e-07
| 0.279 | 6.04e-07
| 0.282 | 6.24e-07
| 0.285 | 6.48e-07
| 0.288 | 6.73e-07
| 0.291 | 7.02e-07
| 0.294 | 7.3e-07
| 0.297 | 7.61e-07
| 0.3 | 7.95e-07
| 0.303 | 8.31e-07
| 0.306 | 8.69e-07
| 0.309 | 9.09e-07
| 0.312 | 9.51e-07
| 0.315 | 9.94e-07
| 0.318 | 1.04e-06
| 0.321 | 1.09e-06
| 0.324 | 1.13e-06
| 0.327 | 1.18e-06
| 0.33 | 1.22e-06
| 0.333 | 1.27e-06
| 0.336 | 1.31e-06
| 0.339 | 1.36e-06
| 0.342 | 1.4e-06
| 0.345 | 1.43e-06
| 0.348 | 1.47e-06
| 0.351 | 1.5e-06
| 0.354 | 1.53e-06
| 0.357 | 1.55e-06
| 0.36 | 1.57e-06
| 0.363 | 1.59e-06
| 0.366 | 1.6e-06
| 0.369 | 1.6e-06
| 0.372 | 1.6e-06
| 0.375 | 1.6e-06
| 0.378 | 1.59e-06
| 0.381 | 1.58e-06
| 0.384 | 1.57e-06
| 0.387 | 1.55e-06
| 0.39 | 1.53e-06
| 0.393 | 1.51e-06
| 0.396 | 1.49e-06
| 0.399 | 1.46e-06
| 0.402 | 1.44e-06
| 0.405 | 1.42e-06
| 0.408 | 1.39e-06
| 0.411 | 1.37e-06
| 0.414 | 1.34e-06
| 0.417 | 1.32e-06
| 0.42 | 1.29e-06
| 0.423 | 1.27e-06
| 0.426 | 1.25e-06
| 0.429 | 1.23e-06
| 0.432 | 1.21e-06
| 0.435 | 1.18e-06
| 0.438 | 1.17e-06
| 0.441 | 1.15e-06
| 0.444 | 1.13e-06
| 0.447 | 1.11e-06
| 0.45 | 1.1e-06
| 0.453 | 1.08e-06
| 0.456 | 1.07e-06
| 0.459 | 1.05e-06
| 0.462 | 1.04e-06
| 0.465 | 1.03e-06
| 0.468 | 1.02e-06
| 0.471 | 1e-06
| 0.474 | 9.93e-07
| 0.477 | 9.85e-07
| 0.48 | 9.76e-07
| 0.483 | 9.66e-07
| 0.486 | 9.56e-07
| 0.489 | 9.49e-07
| 0.492 | 9.42e-07
| 0.495 | 9.36e-07
| 0.498 | 9.28e-07
| 0.501 | 9.23e-07
| 0.504 | 9.16e-07
| 0.507 | 9.11e-07
| 0.51 | 9.08e-07
| 0.513 | 9.03e-07
| 0.516 | 8.99e-07
| 0.519 | 8.96e-07
| 0.522 | 8.94e-07
| 0.525 | 8.88e-07
| 0.528 | 8.87e-07
| 0.531 | 8.85e-07
| 0.534 | 8.85e-07
| 0.537 | 8.85e-07
| 0.54 | 8.85e-07
| 0.543 | 8.86e-07
| 0.546 | 8.88e-07
| 0.549 | 8.91e-07
| 0.552 | 8.94e-07
| 0.555 | 8.99e-07
| 0.558 | 9.05e-07
| 0.561 | 9.13e-07
| 0.564 | 9.2e-07
| 0.567 | 9.3e-07
| 0.57 | 9.41e-07
| 0.573 | 9.52e-07
| 0.576 | 9.66e-07
| 0.579 | 9.8e-07
| 0.582 | 9.96e-07
| 0.585 | 1.01e-06
| 0.588 | 1.03e-06
| 0.591 | 1.05e-06
| 0.594 | 1.07e-06
| 0.597 | 1.1e-06
| 0.6 | 1.12e-06
| 0.597 | 6.26e-07
| 0.594 | 4.76e-07
| 0.591 | 4.01e-07
| 0.588 | 3.51e-07
| 0.585 | 3.1e-07
| 0.582 | 2.75e-07
| 0.579 | 2.44e-07
| 0.576 | 2.17e-07
| 0.573 | 1.92e-07
| 0.57 | 1.69e-07
| 0.567 | 1.49e-07
| 0.564 | 1.31e-07
| 0.561 | 1.14e-07
| 0.558 | 9.78e-08
| 0.555 | 8.35e-08
| 0.552 | 6.93e-08
| 0.549 | 5.62e-08
| 0.546 | 4.36e-08
| 0.543 | 3.43e-08
| 0.54 | 2.38e-08
| 0.537 | 1.27e-08
| 0.534 | 2.13e-09
| 0.531 | -6.58e-09
| 0.528 | -1.65e-08
| 0.525 | -2.6e-08
| 0.522 | -3.4e-08
| 0.519 | -4.25e-08
| 0.516 | -4.96e-08
| 0.513 | -5.86e-08
| 0.51 | -6.56e-08
| 0.507 | -7.45e-08
| 0.504 | -8.21e-08
| 0.501 | -9.04e-08
| 0.498 | -9.77e-08
| 0.495 | -1.04e-07
| 0.492 | -1.11e-07
| 0.489 | -1.18e-07
| 0.486 | -1.26e-07
| 0.483 | -1.32e-07
| 0.48 | -1.39e-07
| 0.477 | -1.45e-07
| 0.474 | -1.53e-07
| 0.471 | -1.59e-07
| 0.468 | -1.66e-07
| 0.465 | -1.73e-07
| 0.462 | -1.79e-07
| 0.459 | -1.88e-07
| 0.456 | -1.97e-07
| 0.453 | -2.05e-07
| 0.45 | -2.15e-07
| 0.447 | -2.24e-07
| 0.444 | -2.34e-07
| 0.441 | -2.46e-07
| 0.438 | -2.57e-07
| 0.435 | -2.7e-07
| 0.432 | -2.84e-07
| 0.429 | -2.99e-07
| 0.426 | -3.16e-07
| 0.423 | -3.33e-07
| 0.42 | -3.5e-07
| 0.417 | -3.72e-07
| 0.414 | -3.94e-07
| 0.411 | -4.17e-07
| 0.408 | -4.42e-07
| 0.405 | -4.92e-07
| 0.402 | -4.86e-07
| 0.399 | -5.29e-07
| 0.396 | -5.63e-07
| 0.393 | -5.98e-07
| 0.39 | -6.35e-07
| 0.387 | -6.74e-07
| 0.384 | -7.16e-07
| 0.381 | -7.59e-07
| 0.378 | -8.02e-07
| 0.375 | -8.47e-07
| 0.372 | -8.94e-07
| 0.369 | -9.42e-07
| 0.366 | -9.91e-07
| 0.363 | -1.04e-06
| 0.36 | -1.08e-06
| 0.357 | -1.13e-06
| 0.354 | -1.18e-06
| 0.351 | -1.22e-06
| 0.348 | -1.26e-06
| 0.345 | -1.3e-06
| 0.342 | -1.33e-06
| 0.339 | -1.36e-06
| 0.336 | -1.38e-06
| 0.333 | -1.41e-06
| 0.33 | -1.42e-06
| 0.327 | -1.43e-06
| 0.324 | -1.44e-06
| 0.321 | -1.45e-06
| 0.318 | -1.44e-06
| 0.315 | -1.44e-06
| 0.312 | -1.43e-06
| 0.309 | -1.41e-06
| 0.306 | -1.4e-06
| 0.303 | -1.38e-06
| 0.3 | -1.36e-06
| 0.297 | -1.34e-06
| 0.294 | -1.32e-06
| 0.291 | -1.3e-06
| 0.288 | -1.28e-06
| 0.285 | -1.26e-06
| 0.282 | -1.24e-06
| 0.279 | -1.21e-06
| 0.276 | -1.19e-06
| 0.273 | -1.17e-06
| 0.27 | -1.15e-06
| 0.267 | -1.13e-06
| 0.264 | -1.11e-06
| 0.261 | -1.09e-06
| 0.258 | -1.08e-06
| 0.255 | -1.06e-06
| 0.252 | -1.05e-06
| 0.249 | -1.03e-06
| 0.246 | -1.02e-06
| 0.243 | -1.01e-06
| 0.24 | -9.95e-07
| 0.237 | -9.86e-07
| 0.234 | -9.75e-07
| 0.231 | -9.65e-07
| 0.228 | -9.55e-07
| 0.225 | -9.46e-07
| 0.222 | -9.38e-07
| 0.219 | -9.3e-07
| 0.216 | -9.23e-07
| 0.213 | -9.16e-07
| 0.21 | -9.1e-07
| 0.207 | -9.05e-07
| 0.204 | -8.98e-07
| 0.201 | -8.91e-07
| 0.198 | -8.86e-07
| 0.195 | -8.82e-07
| 0.192 | -8.77e-07
| 0.189 | -8.73e-07
| 0.186 | -8.71e-07
| 0.183 | -8.67e-07
| 0.18 | -8.64e-07
| 0.177 | -8.61e-07
| 0.174 | -8.57e-07
| 0.171 | -8.55e-07
| 0.168 | -8.52e-07
| 0.165 | -8.5e-07
| 0.162 | -8.48e-07
| 0.159 | -8.45e-07
| 0.156 | -8.44e-07
| 0.153 | -8.42e-07
| 0.15 | -8.4e-07
| 0.147 | -8.39e-07
| 0.144 | -8.37e-07
| 0.141 | -8.36e-07
| 0.138 | -8.35e-07
| 0.135 | -8.34e-07
| 0.132 | -8.33e-07
| 0.129 | -8.32e-07
| 0.126 | -8.32e-07
| 0.123 | -8.31e-07
| 0.12 | -8.33e-07
| 0.117 | -8.31e-07
| 0.114 | -8.31e-07
| 0.111 | -8.31e-07
| 0.108 | -8.3e-07
| 0.105 | -8.3e-07
| 0.102 | -8.31e-07
| 0.099 | -8.31e-07
| 0.096 | -8.31e-07
| 0.093 | -8.32e-07
| 0.09 | -8.32e-07
| 0.087 | -8.34e-07
| 0.084 | -8.34e-07
| 0.081 | -8.35e-07
| 0.078 | -8.37e-07
| 0.075 | -8.39e-07
| 0.072 | -8.41e-07
| 0.069 | -8.42e-07
| 0.066 | -8.44e-07
| 0.063 | -8.45e-07
| 0.06 | -8.48e-07
| 0.057 | -8.51e-07
| 0.054 | -8.54e-07
| 0.051 | -8.56e-07
| 0.048 | -8.6e-07
| 0.045 | -8.65e-07
| 0.042 | -8.7e-07
| 0.039 | -8.74e-07
| 0.036 | -8.79e-07
| 0.033 | -8.84e-07
| 0.03 | -8.89e-07
| 0.027 | -8.94e-07
| 0.024 | -9.02e-07
| 0.021 | -9.1e-07
| 0.018 | -9.19e-07
| 0.015 | -9.27e-07
| 0.012 | -9.37e-07
| 0.009 | -9.47e-07
| 0.006 | -9.59e-07
| 0.003 | -9.71e-07

## Sheet3
5mV/s | E/V | A/I
| 0 | -1.07e-05
| 0.003 | -2.24e-06
| 0.006 | -3.8e-07
| 0.009 | 4.34e-07
| 0.012 | 8.63e-07
| 0.015 | 1.09e-06
| 0.018 | 1.25e-06
| 0.021 | 1.35e-06
| 0.024 | 1.42e-06
| 0.027 | 1.48e-06
| 0.03 | 1.52e-06
| 0.033 | 1.55e-06
| 0.036 | 1.58e-06
| 0.039 | 1.6e-06
| 0.042 | 1.62e-06
| 0.045 | 1.63e-06
| 0.048 | 1.64e-06
| 0.051 | 1.65e-06
| 0.054 | 1.66e-06
| 0.057 | 1.67e-06
| 0.06 | 1.68e-06
| 0.063 | 1.68e-06
| 0.066 | 1.69e-06
| 0.069 | 1.7e-06
| 0.072 | 1.7e-06
| 0.075 | 1.71e-06
| 0.078 | 1.71e-06
| 0.081 | 1.71e-06
| 0.084 | 1.72e-06
| 0.087 | 1.72e-06
| 0.09 | 1.72e-06
| 0.093 | 1.73e-06
| 0.096 | 1.73e-06
| 0.099 | 1.73e-06
| 0.102 | 1.73e-06
| 0.105 | 1.73e-06
| 0.108 | 1.73e-06
| 0.111 | 1.73e-06
| 0.114 | 1.73e-06
| 0.117 | 1.73e-06
| 0.12 | 1.73e-06
| 0.123 | 1.73e-06
| 0.126 | 1.73e-06
| 0.129 | 1.73e-06
| 0.132 | 1.73e-06
| 0.135 | 1.73e-06
| 0.138 | 1.73e-06
| 0.141 | 1.73e-06
| 0.144 | 1.73e-06
| 0.147 | 1.73e-06
| 0.15 | 1.73e-06
| 0.153 | 1.73e-06
| 0.156 | 1.73e-06
| 0.159 | 1.73e-06
| 0.162 | 1.73e-06
| 0.165 | 1.73e-06
| 0.168 | 1.73e-06
| 0.171 | 1.73e-06
| 0.174 | 1.73e-06
| 0.177 | 1.73e-06
| 0.18 | 1.73e-06
| 0.183 | 1.73e-06
| 0.186 | 1.73e-06
| 0.189 | 1.73e-06
| 0.192 | 1.73e-06
| 0.195 | 1.73e-06
| 0.198 | 1.73e-06
| 0.201 | 1.73e-06
| 0.204 | 1.73e-06
| 0.207 | 1.73e-06
| 0.21 | 1.73e-06
| 0.213 | 1.73e-06
| 0.216 | 1.74e-06
| 0.219 | 1.74e-06
| 0.222 | 1.74e-06
| 0.225 | 1.75e-06
| 0.228 | 1.76e-06
| 0.231 | 1.76e-06
| 0.234 | 1.77e-06
| 0.237 | 1.78e-06
| 0.24 | 1.78e-06
| 0.243 | 1.79e-06
| 0.246 | 1.8e-06
| 0.249 | 1.82e-06
| 0.252 | 1.83e-06
| 0.255 | 1.85e-06
| 0.258 | 1.86e-06
| 0.261 | 1.88e-06
| 0.264 | 1.9e-06
| 0.267 | 1.93e-06
| 0.27 | 1.96e-06
| 0.273 | 1.98e-06
| 0.276 | 2.01e-06
| 0.279 | 2.05e-06
| 0.282 | 2.09e-06
| 0.285 | 2.12e-06
| 0.288 | 2.17e-06
| 0.291 | 2.22e-06
| 0.294 | 2.27e-06
| 0.297 | 2.32e-06
| 0.3 | 2.38e-06
| 0.303 | 2.44e-06
| 0.306 | 2.5e-06
| 0.309 | 2.57e-06
| 0.312 | 2.64e-06
| 0.315 | 2.72e-06
| 0.318 | 2.79e-06
| 0.321 | 2.87e-06
| 0.324 | 2.95e-06
| 0.327 | 3.03e-06
| 0.33 | 3.11e-06
| 0.333 | 3.19e-06
| 0.336 | 3.27e-06
| 0.339 | 3.34e-06
| 0.342 | 3.42e-06
| 0.345 | 3.49e-06
| 0.348 | 3.55e-06
| 0.351 | 3.61e-06
| 0.354 | 3.67e-06
| 0.357 | 3.72e-06
| 0.36 | 3.76e-06
| 0.363 | 3.79e-06
| 0.366 | 3.82e-06
| 0.369 | 3.84e-06
| 0.372 | 3.85e-06
| 0.375 | 3.85e-06
| 0.378 | 3.84e-06
| 0.381 | 3.83e-06
| 0.384 | 3.8e-06
| 0.387 | 3.77e-06
| 0.39 | 3.74e-06
| 0.393 | 3.7e-06
| 0.396 | 3.65e-06
| 0.399 | 3.6e-06
| 0.402 | 3.55e-06
| 0.405 | 3.5e-06
| 0.408 | 3.44e-06
| 0.411 | 3.39e-06
| 0.414 | 3.33e-06
| 0.417 | 3.28e-06
| 0.42 | 3.22e-06
| 0.423 | 3.17e-06
| 0.426 | 3.12e-06
| 0.429 | 3.07e-06
| 0.432 | 3.02e-06
| 0.435 | 2.98e-06
| 0.438 | 2.93e-06
| 0.441 | 2.89e-06
| 0.444 | 2.85e-06
| 0.447 | 2.82e-06
| 0.45 | 2.78e-06
| 0.453 | 2.75e-06
| 0.456 | 2.72e-06
| 0.459 | 2.69e-06
| 0.462 | 2.67e-06
| 0.465 | 2.64e-06
| 0.468 | 2.62e-06
| 0.471 | 2.6e-06
| 0.474 | 2.57e-06
| 0.477 | 2.56e-06
| 0.48 | 2.54e-06
| 0.483 | 2.52e-06
| 0.486 | 2.51e-06
| 0.489 | 2.49e-06
| 0.492 | 2.48e-06
| 0.495 | 2.46e-06
| 0.498 | 2.45e-06
| 0.501 | 2.44e-06
| 0.504 | 2.42e-06
| 0.507 | 2.41e-06
| 0.51 | 2.4e-06
| 0.513 | 2.4e-06
| 0.516 | 2.38e-06
| 0.519 | 2.38e-06
| 0.522 | 2.37e-06
| 0.525 | 2.36e-06
| 0.528 | 2.36e-06
| 0.531 | 2.35e-06
| 0.534 | 2.34e-06
| 0.537 | 2.34e-06
| 0.54 | 2.34e-06
| 0.543 | 2.34e-06
| 0.546 | 2.33e-06
| 0.549 | 2.33e-06
| 0.552 | 2.34e-06
| 0.555 | 2.34e-06
| 0.558 | 2.34e-06
| 0.561 | 2.35e-06
| 0.564 | 2.35e-06
| 0.567 | 2.36e-06
| 0.57 | 2.37e-06
| 0.573 | 2.38e-06
| 0.576 | 2.4e-06
| 0.579 | 2.41e-06
| 0.582 | 2.43e-06
| 0.585 | 2.45e-06
| 0.588 | 2.47e-06
| 0.591 | 2.49e-06
| 0.594 | 2.51e-06
| 0.597 | 2.53e-06
| 0.6 | 2.56e-06
| 0.597 | 1.21e-06
| 0.594 | 5.5e-07
| 0.591 | 1.84e-07
| 0.588 | -3.9e-08
| 0.585 | -1.85e-07
| 0.582 | -2.86e-07
| 0.579 | -3.61e-07
| 0.576 | -4.2e-07
| 0.573 | -4.68e-07
| 0.57 | -5.1e-07
| 0.567 | -5.45e-07
| 0.564 | -5.75e-07
| 0.561 | -6.04e-07
| 0.558 | -6.29e-07
| 0.555 | -6.52e-07
| 0.552 | -6.73e-07
| 0.549 | -6.92e-07
| 0.546 | -7.12e-07
| 0.543 | -7.28e-07
| 0.54 | -7.44e-07
| 0.537 | -7.6e-07
| 0.534 | -7.76e-07
| 0.531 | -7.9e-07
| 0.528 | -8.05e-07
| 0.525 | -8.18e-07
| 0.522 | -8.32e-07
| 0.519 | -8.47e-07
| 0.516 | -8.6e-07
| 0.513 | -8.75e-07
| 0.51 | -8.88e-07
| 0.507 | -9.02e-07
| 0.504 | -9.17e-07
| 0.501 | -9.3e-07
| 0.498 | -9.44e-07
| 0.495 | -9.56e-07
| 0.492 | -9.7e-07
| 0.489 | -9.83e-07
| 0.486 | -9.98e-07
| 0.483 | -1.01e-06
| 0.48 | -1.02e-06
| 0.477 | -1.04e-06
| 0.474 | -1.05e-06
| 0.471 | -1.06e-06
| 0.468 | -1.08e-06
| 0.465 | -1.09e-06
| 0.462 | -1.1e-06
| 0.459 | -1.12e-06
| 0.456 | -1.14e-06
| 0.453 | -1.15e-06
| 0.45 | -1.17e-06
| 0.447 | -1.19e-06
| 0.444 | -1.21e-06
| 0.441 | -1.23e-06
| 0.438 | -1.26e-06
| 0.435 | -1.28e-06
| 0.432 | -1.31e-06
| 0.429 | -1.34e-06
| 0.426 | -1.37e-06
| 0.423 | -1.4e-06
| 0.42 | -1.44e-06
| 0.417 | -1.48e-06
| 0.414 | -1.52e-06
| 0.411 | -1.57e-06
| 0.408 | -1.62e-06
| 0.405 | -1.66e-06
| 0.402 | -1.72e-06
| 0.399 | -1.78e-06
| 0.396 | -1.84e-06
| 0.393 | -1.91e-06
| 0.39 | -1.98e-06
| 0.387 | -2.05e-06
| 0.384 | -2.13e-06
| 0.381 | -2.21e-06
| 0.378 | -2.3e-06
| 0.375 | -2.38e-06
| 0.372 | -2.47e-06
| 0.369 | -2.56e-06
| 0.366 | -2.65e-06
| 0.363 | -2.75e-06
| 0.36 | -2.84e-06
| 0.357 | -2.93e-06
| 0.354 | -3.03e-06
| 0.351 | -3.12e-06
| 0.348 | -3.2e-06
| 0.345 | -3.29e-06
| 0.342 | -3.36e-06
| 0.339 | -3.43e-06
| 0.336 | -3.5e-06
| 0.333 | -3.55e-06
| 0.33 | -3.6e-06
| 0.327 | -3.64e-06
| 0.324 | -3.67e-06
| 0.321 | -3.7e-06
| 0.318 | -3.7e-06
| 0.315 | -3.71e-06
| 0.312 | -3.7e-06
| 0.309 | -3.69e-06
| 0.306 | -3.66e-06
| 0.303 | -3.63e-06
| 0.3 | -3.59e-06
| 0.297 | -3.56e-06
| 0.294 | -3.51e-06
| 0.291 | -3.46e-06
| 0.288 | -3.41e-06
| 0.285 | -3.36e-06
| 0.282 | -3.3e-06
| 0.279 | -3.25e-06
| 0.276 | -3.19e-06
| 0.273 | -3.14e-06
| 0.27 | -3.1e-06
| 0.267 | -3.05e-06
| 0.264 | -3e-06
| 0.261 | -2.96e-06
| 0.258 | -2.92e-06
| 0.255 | -2.88e-06
| 0.252 | -2.85e-06
| 0.249 | -2.81e-06
| 0.246 | -2.78e-06
| 0.243 | -2.75e-06
| 0.24 | -2.72e-06
| 0.237 | -2.7e-06
| 0.234 | -2.68e-06
| 0.231 | -2.66e-06
| 0.228 | -2.64e-06
| 0.225 | -2.62e-06
| 0.222 | -2.6e-06
| 0.219 | -2.58e-06
| 0.216 | -2.57e-06
| 0.213 | -2.56e-06
| 0.21 | -2.55e-06
| 0.207 | -2.54e-06
| 0.204 | -2.53e-06
| 0.201 | -2.52e-06
| 0.198 | -2.51e-06
| 0.195 | -2.5e-06
| 0.192 | -2.5e-06
| 0.189 | -2.49e-06
| 0.186 | -2.49e-06
| 0.183 | -2.48e-06
| 0.18 | -2.48e-06
| 0.177 | -2.47e-06
| 0.174 | -2.47e-06
| 0.171 | -2.47e-06
| 0.168 | -2.46e-06
| 0.165 | -2.46e-06
| 0.162 | -2.46e-06
| 0.159 | -2.46e-06
| 0.156 | -2.46e-06
| 0.153 | -2.46e-06
| 0.15 | -2.46e-06
| 0.147 | -2.46e-06
| 0.144 | -2.46e-06
| 0.141 | -2.46e-06
| 0.138 | -2.46e-06
| 0.135 | -2.47e-06
| 0.132 | -2.47e-06
| 0.129 | -2.47e-06
| 0.126 | -2.47e-06
| 0.123 | -2.47e-06
| 0.12 | -2.48e-06
| 0.117 | -2.48e-06
| 0.114 | -2.48e-06
| 0.111 | -2.49e-06
| 0.108 | -2.49e-06
| 0.105 | -2.49e-06
| 0.102 | -2.5e-06
| 0.099 | -2.5e-06
| 0.096 | -2.51e-06
| 0.093 | -2.51e-06
| 0.09 | -2.51e-06
| 0.087 | -2.52e-06
| 0.084 | -2.52e-06
| 0.081 | -2.53e-06
| 0.078 | -2.53e-06
| 0.075 | -2.54e-06
| 0.072 | -2.54e-06
| 0.069 | -2.55e-06
| 0.066 | -2.55e-06
| 0.063 | -2.56e-06
| 0.06 | -2.57e-06
| 0.057 | -2.57e-06
| 0.054 | -2.58e-06
| 0.051 | -2.59e-06
| 0.048 | -2.59e-06
| 0.045 | -2.6e-06
| 0.042 | -2.61e-06
| 0.039 | -2.62e-06
| 0.036 | -2.63e-06
| 0.033 | -2.64e-06
| 0.03 | -2.65e-06
| 0.027 | -2.65e-06
| 0.024 | -2.67e-06
| 0.021 | -2.67e-06
| 0.018 | -2.69e-06
| 0.015 | -2.7e-06
| 0.012 | -2.71e-06
| 0.009 | -2.73e-06
| 0.006 | -2.74e-06
| 0.003 | -2.76e-06

## Sheet4
10mV/s | E/V | A/I
| 0 | -4.1952e-05
| 0.003 | -2.7232e-05
| 0.006 | -1.8952e-05
| 0.009 | -1.28432e-05
| 0.012 | -8.3352e-06
| 0.015 | -4.9312e-06
| 0.018 | -2.208e-06
| 0.021 | -1.78848e-07
| 0.024 | 1.39288e-06
| 0.027 | 2.6128e-06
| 0.03 | 3.5696e-06
| 0.033 | 4.3424e-06
| 0.036 | 4.9312e-06
| 0.039 | 5.4096e-06
| 0.042 | 5.7776e-06
| 0.045 | 6.072e-06
| 0.048 | 6.3112e-06
| 0.051 | 6.5136e-06
| 0.054 | 6.6608e-06
| 0.057 | 6.7896e-06
| 0.06 | 6.8816e-06
| 0.063 | 6.9552e-06
| 0.066 | 7.0288e-06
| 0.069 | 7.084e-06
| 0.072 | 7.1208e-06
| 0.075 | 7.1576e-06
| 0.078 | 7.176e-06
| 0.081 | 7.1944e-06
| 0.084 | 7.2312e-06
| 0.087 | 7.2312e-06
| 0.09 | 7.2496e-06
| 0.093 | 7.2496e-06
| 0.096 | 7.2496e-06
| 0.099 | 7.268e-06
| 0.102 | 7.268e-06
| 0.105 | 7.268e-06
| 0.108 | 7.268e-06
| 0.111 | 7.268e-06
| 0.114 | 7.268e-06
| 0.117 | 7.268e-06
| 0.12 | 7.2496e-06
| 0.123 | 7.2496e-06
| 0.126 | 7.2496e-06
| 0.129 | 7.2496e-06
| 0.132 | 7.2312e-06
| 0.135 | 7.2312e-06
| 0.138 | 7.2312e-06
| 0.141 | 7.2312e-06
| 0.144 | 7.2128e-06
| 0.147 | 7.2128e-06
| 0.15 | 7.1944e-06
| 0.153 | 7.1944e-06
| 0.156 | 7.1944e-06
| 0.159 | 7.1944e-06
| 0.162 | 7.176e-06
| 0.165 | 7.176e-06
| 0.168 | 7.1576e-06
| 0.171 | 7.1576e-06
| 0.174 | 7.1392e-06
| 0.177 | 7.1392e-06
| 0.18 | 7.1392e-06
| 0.183 | 7.1208e-06
| 0.186 | 7.1208e-06
| 0.189 | 7.1208e-06
| 0.192 | 7.1208e-06
| 0.195 | 7.1024e-06
| 0.198 | 7.1024e-06
| 0.201 | 7.1024e-06
| 0.204 | 7.1024e-06
| 0.207 | 7.1024e-06
| 0.21 | 7.1024e-06
| 0.213 | 7.1024e-06
| 0.216 | 7.1024e-06
| 0.219 | 7.1024e-06
| 0.222 | 7.1024e-06
| 0.225 | 7.1208e-06
| 0.228 | 7.1208e-06
| 0.231 | 7.1392e-06
| 0.234 | 7.1392e-06
| 0.237 | 7.1576e-06
| 0.24 | 7.176e-06
| 0.243 | 7.1944e-06
| 0.246 | 7.2128e-06
| 0.249 | 7.2496e-06
| 0.252 | 7.268e-06
| 0.255 | 7.3048e-06
| 0.258 | 7.36e-06
| 0.261 | 7.3968e-06
| 0.264 | 7.452e-06
| 0.267 | 7.5072e-06
| 0.27 | 7.5624e-06
| 0.273 | 7.636e-06
| 0.276 | 7.7096e-06
| 0.279 | 7.7832e-06
| 0.282 | 7.8752e-06
| 0.285 | 7.9856e-06
| 0.288 | 8.096e-06
| 0.291 | 8.2064e-06
| 0.294 | 8.3352e-06
| 0.297 | 8.464e-06
| 0.3 | 8.6112e-06
| 0.303 | 8.7584e-06
| 0.306 | 8.924e-06
| 0.309 | 9.108e-06
| 0.312 | 9.2736e-06
| 0.315 | 9.476e-06
| 0.318 | 9.66e-06
| 0.321 | 9.8624e-06
| 0.324 | 1.00832e-05
| 0.327 | 1.02856e-05
| 0.33 | 1.05064e-05
| 0.333 | 1.07272e-05
| 0.336 | 1.09296e-05
| 0.339 | 1.11504e-05
| 0.342 | 1.13528e-05
| 0.345 | 1.15552e-05
| 0.348 | 1.17576e-05
| 0.351 | 1.19416e-05
| 0.354 | 1.21256e-05
| 0.357 | 1.22728e-05
| 0.36 | 1.24384e-05
| 0.363 | 1.25672e-05
| 0.366 | 1.26776e-05
| 0.369 | 1.27696e-05
| 0.372 | 1.28432e-05
| 0.375 | 1.28984e-05
| 0.378 | 1.29352e-05
| 0.381 | 1.29536e-05
| 0.384 | 1.29536e-05
| 0.387 | 1.29168e-05
| 0.39 | 1.28616e-05
| 0.393 | 1.2788e-05
| 0.396 | 1.27144e-05
| 0.399 | 1.2604e-05
| 0.402 | 1.24752e-05
| 0.405 | 1.23464e-05
| 0.408 | 1.21992e-05
| 0.411 | 1.2052e-05
| 0.414 | 1.18864e-05
| 0.417 | 1.17208e-05
| 0.42 | 1.15368e-05
| 0.423 | 1.13712e-05
| 0.426 | 1.11872e-05
| 0.429 | 1.10216e-05
| 0.432 | 1.0856e-05
| 0.435 | 1.0672e-05
| 0.438 | 1.05064e-05
| 0.441 | 1.03592e-05
| 0.444 | 1.0212e-05
| 0.447 | 1.00832e-05
| 0.45 | 9.936e-06
| 0.453 | 9.8072e-06
| 0.456 | 9.6784e-06
| 0.459 | 9.568e-06
| 0.462 | 9.476e-06
| 0.465 | 9.3656e-06
| 0.468 | 9.2736e-06
| 0.471 | 9.1816e-06
| 0.474 | 9.108e-06
| 0.477 | 9.0344e-06
| 0.48 | 8.9608e-06
| 0.483 | 8.8872e-06
| 0.486 | 8.8136e-06
| 0.489 | 8.7584e-06
| 0.492 | 8.7032e-06
| 0.495 | 8.648e-06
| 0.498 | 8.6112e-06
| 0.501 | 8.556e-06
| 0.504 | 8.5192e-06
| 0.507 | 8.464e-06
| 0.51 | 8.4272e-06
| 0.513 | 8.3904e-06
| 0.516 | 8.3536e-06
| 0.519 | 8.3168e-06
| 0.522 | 8.28e-06
| 0.525 | 8.2616e-06
| 0.528 | 8.2248e-06
| 0.531 | 8.2064e-06
| 0.534 | 8.1696e-06
| 0.537 | 8.1512e-06
| 0.54 | 8.1328e-06
| 0.543 | 8.1144e-06
| 0.546 | 8.096e-06
| 0.549 | 8.0776e-06
| 0.552 | 8.0592e-06
| 0.555 | 8.0592e-06
| 0.558 | 8.0592e-06
| 0.561 | 8.0592e-06
| 0.564 | 8.0592e-06
| 0.567 | 8.0592e-06
| 0.57 | 8.0776e-06
| 0.573 | 8.096e-06
| 0.576 | 8.1144e-06
| 0.579 | 8.1328e-06
| 0.582 | 8.1512e-06
| 0.585 | 8.188e-06
| 0.588 | 8.2248e-06
| 0.591 | 8.2616e-06
| 0.594 | 8.3168e-06
| 0.597 | 8.3536e-06
| 0.6 | 8.3904e-06
| 0.597 | 4.7656e-06
| 0.594 | 2.5944e-06
| 0.591 | 1.16656e-06
| 0.588 | 1.54192e-07
| 0.585 | -5.8512e-07
| 0.582 | -1.14264e-06
| 0.579 | -1.56032e-06
| 0.576 | -1.8952e-06
| 0.573 | -2.1712e-06
| 0.57 | -2.392e-06
| 0.567 | -2.5576e-06
| 0.564 | -2.7048e-06
| 0.561 | -2.8336e-06
| 0.558 | -2.944e-06
| 0.555 | -3.036e-06
| 0.552 | -3.128e-06
| 0.549 | -3.2016e-06
| 0.546 | -3.2752e-06
| 0.543 | -3.3304e-06
| 0.54 | -3.3856e-06
| 0.537 | -3.4408e-06
| 0.534 | -3.4776e-06
| 0.531 | -3.5328e-06
| 0.528 | -3.5696e-06
| 0.525 | -3.6248e-06
| 0.522 | -3.6616e-06
| 0.519 | -3.7168e-06
| 0.516 | -3.7536e-06
| 0.513 | -3.7904e-06
| 0.51 | -3.8456e-06
| 0.507 | -3.8824e-06
| 0.504 | -3.9192e-06
| 0.501 | -3.956e-06
| 0.498 | -4.0112e-06
| 0.495 | -4.048e-06
| 0.492 | -4.0848e-06
| 0.489 | -4.1216e-06
| 0.486 | -4.1584e-06
| 0.483 | -4.1952e-06
| 0.48 | -4.2504e-06
| 0.477 | -4.2872e-06
| 0.474 | -4.324e-06
| 0.471 | -4.3608e-06
| 0.468 | -4.3976e-06
| 0.465 | -4.4528e-06
| 0.462 | -4.4896e-06
| 0.459 | -4.5264e-06
| 0.456 | -4.5816e-06
| 0.453 | -4.6184e-06
| 0.45 | -4.6736e-06
| 0.447 | -4.7288e-06
| 0.444 | -4.784e-06
| 0.441 | -4.8392e-06
| 0.438 | -4.9128e-06
| 0.435 | -4.9864e-06
| 0.432 | -5.06e-06
| 0.429 | -5.1336e-06
| 0.426 | -5.2072e-06
| 0.423 | -5.2992e-06
| 0.42 | -5.4096e-06
| 0.417 | -5.5016e-06
| 0.414 | -5.612e-06
| 0.411 | -5.7408e-06
| 0.408 | -5.8696e-06
| 0.405 | -5.9984e-06
| 0.402 | -6.1456e-06
| 0.399 | -6.3112e-06
| 0.396 | -6.4768e-06
| 0.393 | -6.6424e-06
| 0.39 | -6.8448e-06
| 0.387 | -7.0288e-06
| 0.384 | -7.2312e-06
| 0.381 | -7.452e-06
| 0.378 | -7.6728e-06
| 0.375 | -7.912e-06
| 0.372 | -8.1512e-06
| 0.369 | -8.4088e-06
| 0.366 | -8.6664e-06
| 0.363 | -8.924e-06
| 0.36 | -9.1816e-06
| 0.357 | -9.4392e-06
| 0.354 | -9.7152e-06
| 0.351 | -9.9912e-06
| 0.348 | -1.02488e-05
| 0.345 | -1.05064e-05
| 0.342 | -1.07456e-05
| 0.339 | -1.09848e-05
| 0.336 | -1.12056e-05
| 0.333 | -1.14264e-05
| 0.33 | -1.16104e-05
| 0.327 | -1.17944e-05
| 0.324 | -1.19416e-05
| 0.321 | -1.20704e-05
| 0.318 | -1.21808e-05
| 0.315 | -1.22728e-05
| 0.312 | -1.2328e-05
| 0.309 | -1.23648e-05
| 0.306 | -1.23648e-05
| 0.303 | -1.23648e-05
| 0.3 | -1.23096e-05
| 0.297 | -1.22544e-05
| 0.294 | -1.21808e-05
| 0.291 | -1.20704e-05
| 0.288 | -1.196e-05
| 0.285 | -1.18312e-05
| 0.282 | -1.1684e-05
| 0.279 | -1.15368e-05
| 0.276 | -1.13712e-05
| 0.273 | -1.1224e-05
| 0.27 | -1.10584e-05
| 0.267 | -1.08928e-05
| 0.264 | -1.07272e-05
| 0.261 | -1.05616e-05
| 0.258 | -1.04144e-05
| 0.255 | -1.02488e-05
| 0.252 | -1.012e-05
| 0.249 | -9.9912e-06
| 0.246 | -9.8624e-06
| 0.243 | -9.7336e-06
| 0.24 | -9.6232e-06
| 0.237 | -9.5312e-06
| 0.234 | -9.4208e-06
| 0.231 | -9.3288e-06
| 0.228 | -9.2552e-06
| 0.225 | -9.1816e-06
| 0.222 | -9.108e-06
| 0.219 | -9.0528e-06
| 0.216 | -8.9976e-06
| 0.213 | -8.924e-06
| 0.21 | -8.8872e-06
| 0.207 | -8.832e-06
| 0.204 | -8.7952e-06
| 0.201 | -8.7584e-06
| 0.198 | -8.74e-06
| 0.195 | -8.7032e-06
| 0.192 | -8.6848e-06
| 0.189 | -8.6664e-06
| 0.186 | -8.6296e-06
| 0.183 | -8.6296e-06
| 0.18 | -8.6112e-06
| 0.177 | -8.5928e-06
| 0.174 | -8.5928e-06
| 0.171 | -8.5744e-06
| 0.168 | -8.5744e-06
| 0.165 | -8.5744e-06
| 0.162 | -8.556e-06
| 0.159 | -8.556e-06
| 0.156 | -8.556e-06
| 0.153 | -8.556e-06
| 0.15 | -8.556e-06
| 0.147 | -8.556e-06
| 0.144 | -8.556e-06
| 0.141 | -8.5744e-06
| 0.138 | -8.5744e-06
| 0.135 | -8.5744e-06
| 0.132 | -8.5928e-06
| 0.129 | -8.5928e-06
| 0.126 | -8.6112e-06
| 0.123 | -8.6112e-06
| 0.12 | -8.6296e-06
| 0.117 | -8.6296e-06
| 0.114 | -8.648e-06
| 0.111 | -8.6664e-06
| 0.108 | -8.6664e-06
| 0.105 | -8.6848e-06
| 0.102 | -8.7032e-06
| 0.099 | -8.7032e-06
| 0.096 | -8.7216e-06
| 0.093 | -8.74e-06
| 0.09 | -8.7584e-06
| 0.087 | -8.7584e-06
| 0.084 | -8.7768e-06
| 0.081 | -8.7952e-06
| 0.078 | -8.8136e-06
| 0.075 | -8.832e-06
| 0.072 | -8.8504e-06
| 0.069 | -8.8688e-06
| 0.066 | -8.8872e-06
| 0.063 | -8.9056e-06
| 0.06 | -8.924e-06
| 0.057 | -8.9608e-06
| 0.054 | -8.9608e-06
| 0.051 | -8.9976e-06
| 0.048 | -9.016e-06
| 0.045 | -9.0344e-06
| 0.042 | -9.0528e-06
| 0.039 | -9.0712e-06
| 0.036 | -9.108e-06
| 0.033 | -9.1264e-06
| 0.03 | -9.1632e-06
| 0.027 | -9.1816e-06
| 0.024 | -9.2184e-06
| 0.021 | -9.2368e-06
| 0.018 | -9.2736e-06
| 0.015 | -9.3104e-06
| 0.012 | -9.3288e-06
| 0.009 | -9.3656e-06
| 0.006 | -9.4024e-06
| 0.003 | -9.4392e-06

## Sheet5
15mV/s | E/V | A/I
| 0 | 6.771e-06
| 0.003 | 7.5945e-06
| 0.006 | 8.2899e-06
| 0.009 | 8.8755e-06
| 0.012 | 9.3696e-06
| 0.015 | 9.7905e-06
| 0.018 | 1.01565e-05
| 0.021 | 1.04676e-05
| 0.024 | 1.07238e-05
| 0.027 | 1.09434e-05
| 0.03 | 1.11264e-05
| 0.033 | 1.12911e-05
| 0.036 | 1.14375e-05
| 0.039 | 1.15473e-05
| 0.042 | 1.16571e-05
| 0.045 | 1.17303e-05
| 0.048 | 1.18035e-05
| 0.051 | 1.18767e-05
| 0.054 | 1.19316e-05
| 0.057 | 1.19682e-05
| 0.06 | 1.20048e-05
| 0.063 | 1.20414e-05
| 0.066 | 1.20597e-05
| 0.069 | 1.2078e-05
| 0.072 | 1.20963e-05
| 0.075 | 1.21146e-05
| 0.078 | 1.21146e-05
| 0.081 | 1.21329e-05
| 0.084 | 1.21329e-05
| 0.087 | 1.21329e-05
| 0.09 | 1.21512e-05
| 0.093 | 1.21329e-05
| 0.096 | 1.21512e-05
| 0.099 | 1.21329e-05
| 0.102 | 1.21329e-05
| 0.105 | 1.21329e-05
| 0.108 | 1.21329e-05
| 0.111 | 1.21146e-05
| 0.114 | 1.21146e-05
| 0.117 | 1.20963e-05
| 0.12 | 1.20963e-05
| 0.123 | 1.20963e-05
| 0.126 | 1.2078e-05
| 0.129 | 1.2078e-05
| 0.132 | 1.20597e-05
| 0.135 | 1.20414e-05
| 0.138 | 1.20414e-05
| 0.141 | 1.20231e-05
| 0.144 | 1.20231e-05
| 0.147 | 1.20048e-05
| 0.15 | 1.20048e-05
| 0.153 | 1.19865e-05
| 0.156 | 1.19865e-05
| 0.159 | 1.19682e-05
| 0.162 | 1.19682e-05
| 0.165 | 1.19499e-05
| 0.168 | 1.19499e-05
| 0.171 | 1.19316e-05
| 0.174 | 1.19316e-05
| 0.177 | 1.19316e-05
| 0.18 | 1.19133e-05
| 0.183 | 1.19133e-05
| 0.186 | 1.19133e-05
| 0.189 | 1.19133e-05
| 0.192 | 1.19133e-05
| 0.195 | 1.19133e-05
| 0.198 | 1.19133e-05
| 0.201 | 1.19316e-05
| 0.204 | 1.19316e-05
| 0.207 | 1.19499e-05
| 0.21 | 1.19682e-05
| 0.213 | 1.19865e-05
| 0.216 | 1.20048e-05
| 0.219 | 1.20231e-05
| 0.222 | 1.20597e-05
| 0.225 | 1.20963e-05
| 0.228 | 1.21329e-05
| 0.231 | 1.21695e-05
| 0.234 | 1.22244e-05
| 0.237 | 1.22793e-05
| 0.24 | 1.23525e-05
| 0.243 | 1.24257e-05
| 0.246 | 1.24989e-05
| 0.249 | 1.25904e-05
| 0.252 | 1.26819e-05
| 0.255 | 1.27917e-05
| 0.258 | 1.29198e-05
| 0.261 | 1.30479e-05
| 0.264 | 1.3176e-05
| 0.267 | 1.33224e-05
| 0.27 | 1.34871e-05
| 0.273 | 1.36701e-05
| 0.276 | 1.38714e-05
| 0.279 | 1.40361e-05
| 0.282 | 1.42557e-05
| 0.285 | 1.44936e-05
| 0.288 | 1.47315e-05
| 0.291 | 1.49328e-05
| 0.294 | 1.5189e-05
| 0.297 | 1.54452e-05
| 0.3 | 1.57197e-05
| 0.303 | 1.59942e-05
| 0.306 | 1.62687e-05
| 0.309 | 1.65615e-05
| 0.312 | 1.68543e-05
| 0.315 | 1.71288e-05
| 0.318 | 1.74216e-05
| 0.321 | 1.76778e-05
| 0.324 | 1.79523e-05
| 0.327 | 1.81902e-05
| 0.33 | 1.8483e-05
| 0.333 | 1.8666e-05
| 0.336 | 1.8849e-05
| 0.339 | 1.9032e-05
| 0.342 | 1.9215e-05
| 0.345 | 1.9398e-05
| 0.348 | 1.9581e-05
| 0.351 | 1.9581e-05
| 0.354 | 1.9764e-05
| 0.357 | 1.9764e-05
| 0.36 | 1.9764e-05
| 0.363 | 1.9764e-05
| 0.366 | 1.9764e-05
| 0.369 | 1.9764e-05
| 0.372 | 1.9764e-05
| 0.375 | 1.9581e-05
| 0.378 | 1.9398e-05
| 0.381 | 1.9398e-05
| 0.384 | 1.9215e-05
| 0.387 | 1.9032e-05
| 0.39 | 1.8849e-05
| 0.393 | 1.8483e-05
| 0.396 | 1.83e-05
| 0.399 | 1.80987e-05
| 0.402 | 1.78425e-05
| 0.405 | 1.76046e-05
| 0.408 | 1.73301e-05
| 0.411 | 1.70922e-05
| 0.414 | 1.68726e-05
| 0.417 | 1.65981e-05
| 0.42 | 1.63785e-05
| 0.423 | 1.61406e-05
| 0.426 | 1.59393e-05
| 0.429 | 1.57197e-05
| 0.432 | 1.55184e-05
| 0.435 | 1.53354e-05
| 0.438 | 1.51524e-05
| 0.441 | 1.49694e-05
| 0.444 | 1.48047e-05
| 0.447 | 1.46766e-05
| 0.45 | 1.45302e-05
| 0.453 | 1.43655e-05
| 0.456 | 1.42557e-05
| 0.459 | 1.41459e-05
| 0.462 | 1.40361e-05
| 0.465 | 1.39263e-05
| 0.468 | 1.38348e-05
| 0.471 | 1.37433e-05
| 0.474 | 1.36518e-05
| 0.477 | 1.35786e-05
| 0.48 | 1.35054e-05
| 0.483 | 1.34322e-05
| 0.486 | 1.3359e-05
| 0.489 | 1.32858e-05
| 0.492 | 1.32309e-05
| 0.495 | 1.3176e-05
| 0.498 | 1.31211e-05
| 0.501 | 1.30662e-05
| 0.504 | 1.30113e-05
| 0.507 | 1.29564e-05
| 0.51 | 1.29198e-05
| 0.513 | 1.28649e-05
| 0.516 | 1.28283e-05
| 0.519 | 1.27917e-05
| 0.522 | 1.27551e-05
| 0.525 | 1.27368e-05
| 0.528 | 1.27185e-05
| 0.531 | 1.26819e-05
| 0.534 | 1.26636e-05
| 0.537 | 1.26453e-05
| 0.54 | 1.26453e-05
| 0.543 | 1.26453e-05
| 0.546 | 1.26453e-05
| 0.549 | 1.26453e-05
| 0.552 | 1.26453e-05
| 0.555 | 1.26636e-05
| 0.558 | 1.27002e-05
| 0.561 | 1.27185e-05
| 0.564 | 1.27551e-05
| 0.567 | 1.27917e-05
| 0.57 | 1.28283e-05
| 0.573 | 1.28649e-05
| 0.576 | 8.235e-06
| 0.579 | 5.0691e-06
| 0.582 | 2.7084e-06
| 0.585 | 8.967e-07
| 0.588 | -5.307e-07
| 0.591 | -1.67628e-06
| 0.594 | -2.5986e-06
| 0.597 | -3.3489e-06
| 0.6 | -3.9711e-06
| 0.597 | -4.4835e-06
| 0.594 | -4.9227e-06
| 0.591 | -5.2887e-06
| 0.588 | -5.5998e-06
| 0.585 | -5.8743e-06
| 0.582 | -6.1122e-06
| 0.579 | -6.3135e-06
| 0.576 | -6.4782e-06
| 0.573 | -6.6246e-06
| 0.57 | -6.771e-06
| 0.567 | -6.8991e-06
| 0.564 | -6.9906e-06
| 0.561 | -7.1004e-06
| 0.558 | -7.1919e-06
| 0.555 | -7.2834e-06
| 0.552 | -7.3566e-06
| 0.549 | -7.4298e-06
| 0.546 | -7.503e-06
| 0.543 | -7.5762e-06
| 0.54 | -7.6494e-06
| 0.537 | -7.7043e-06
| 0.534 | -7.7775e-06
| 0.531 | -7.8507e-06
| 0.528 | -7.9056e-06
| 0.525 | -7.9605e-06
| 0.522 | -8.0337e-06
| 0.519 | -8.0886e-06
| 0.516 | -8.1435e-06
| 0.513 | -8.2167e-06
| 0.51 | -8.2716e-06
| 0.507 | -8.3448e-06
| 0.504 | -8.3997e-06
| 0.501 | -8.4546e-06
| 0.498 | -8.5095e-06
| 0.495 | -8.5827e-06
| 0.492 | -8.6376e-06
| 0.489 | -8.6925e-06
| 0.486 | -8.7474e-06
| 0.483 | -8.8206e-06
| 0.48 | -8.8755e-06
| 0.477 | -8.9487e-06
| 0.474 | -9.0219e-06
| 0.471 | -9.0951e-06
| 0.468 | -9.1683e-06
| 0.465 | -9.2598e-06
| 0.462 | -9.333e-06
| 0.459 | -9.4245e-06
| 0.456 | -9.516e-06
| 0.453 | -9.6258e-06
| 0.45 | -9.7356e-06
| 0.447 | -9.8637e-06
| 0.444 | -9.9918e-06
| 0.441 | -1.01199e-05
| 0.438 | -1.02663e-05
| 0.435 | -1.0431e-05
| 0.432 | -1.05957e-05
| 0.429 | -1.07787e-05
| 0.426 | -1.09617e-05
| 0.423 | -1.1163e-05
| 0.42 | -1.13826e-05
| 0.417 | -1.16022e-05
| 0.414 | -1.18401e-05
| 0.411 | -1.20963e-05
| 0.408 | -1.23708e-05
| 0.405 | -1.26453e-05
| 0.402 | -1.29381e-05
| 0.399 | -1.32309e-05
| 0.396 | -1.35603e-05
| 0.393 | -1.38897e-05
| 0.39 | -1.42008e-05
| 0.387 | -1.45668e-05
| 0.384 | -1.5006e-05
| 0.381 | -1.53354e-05
| 0.378 | -1.56465e-05
| 0.375 | -1.60308e-05
| 0.372 | -1.63602e-05
| 0.369 | -1.67262e-05
| 0.366 | -1.70556e-05
| 0.363 | -1.73667e-05
| 0.36 | -1.77327e-05
| 0.357 | -1.80438e-05
| 0.354 | -1.83e-05
| 0.351 | -1.8666e-05
| 0.348 | -1.8849e-05
| 0.345 | -1.9032e-05
| 0.342 | -1.9215e-05
| 0.339 | -1.9398e-05
| 0.336 | -1.9581e-05
| 0.333 | -1.9764e-05
| 0.33 | -1.9764e-05
| 0.327 | -1.9764e-05
| 0.324 | -1.9764e-05
| 0.321 | -1.9764e-05
| 0.318 | -1.9764e-05
| 0.315 | -1.9764e-05
| 0.312 | -1.9581e-05
| 0.309 | -1.9398e-05
| 0.306 | -1.9215e-05
| 0.303 | -1.9215e-05
| 0.3 | -1.9032e-05
| 0.297 | -1.8849e-05
| 0.294 | -1.8483e-05
| 0.291 | -1.83e-05
| 0.288 | -1.8117e-05
| 0.285 | -1.78608e-05
| 0.282 | -1.76595e-05
| 0.279 | -1.74033e-05
| 0.276 | -1.7202e-05
| 0.273 | -1.70007e-05
| 0.27 | -1.67628e-05
| 0.267 | -1.65798e-05
| 0.264 | -1.63968e-05
| 0.261 | -1.62138e-05
| 0.258 | -1.60491e-05
| 0.255 | -1.5921e-05
| 0.252 | -1.57746e-05
| 0.249 | -1.56282e-05
| 0.246 | -1.54818e-05
| 0.243 | -1.53903e-05
| 0.24 | -1.52622e-05
| 0.237 | -1.5189e-05
| 0.234 | -1.50792e-05
| 0.231 | -1.5006e-05
| 0.228 | -1.49511e-05
| 0.225 | -1.48596e-05
| 0.222 | -1.48047e-05
| 0.219 | -1.47681e-05
| 0.216 | -1.47132e-05
| 0.213 | -1.464e-05
| 0.21 | -1.46034e-05
| 0.207 | -1.45851e-05
| 0.204 | -1.45668e-05
| 0.201 | -1.45302e-05
| 0.198 | -1.45119e-05
| 0.195 | -1.44936e-05
| 0.192 | -1.44936e-05
| 0.189 | -1.44753e-05
| 0.186 | -1.44753e-05
| 0.183 | -1.4457e-05
| 0.18 | -1.4457e-05
| 0.177 | -1.4457e-05
| 0.174 | -1.4457e-05
| 0.171 | -1.4457e-05
| 0.168 | -1.4457e-05
| 0.165 | -1.4457e-05
| 0.162 | -1.4457e-05
| 0.159 | -1.4457e-05
| 0.156 | -1.44753e-05
| 0.153 | -1.44753e-05
| 0.15 | -1.45302e-05
| 0.147 | -1.45302e-05
| 0.144 | -1.45485e-05
| 0.141 | -1.45485e-05
| 0.138 | -1.45668e-05
| 0.135 | -1.45668e-05
| 0.132 | -1.45851e-05
| 0.129 | -1.464e-05
| 0.126 | -1.46583e-05
| 0.123 | -1.46766e-05
| 0.12 | -1.46949e-05
| 0.117 | -1.46949e-05
| 0.114 | -1.47681e-05
| 0.111 | -1.47864e-05
| 0.108 | -1.47864e-05
| 0.105 | -1.48047e-05
| 0.102 | -1.4823e-05
| 0.099 | -1.48962e-05
| 0.096 | -1.49145e-05
| 0.093 | -1.49145e-05
| 0.09 | -1.49511e-05
| 0.087 | -1.49694e-05
| 0.084 | -1.50243e-05
| 0.081 | -1.50426e-05
| 0.078 | -1.50792e-05
| 0.075 | -1.50975e-05
| 0.072 | -1.51524e-05
| 0.069 | -1.5189e-05
| 0.066 | -1.5189e-05
| 0.063 | -1.52256e-05
| 0.06 | -1.52988e-05
| 0.057 | -1.53171e-05
| 0.054 | -1.53537e-05
| 0.051 | -1.5372e-05
| 0.048 | -1.54452e-05
| 0.045 | -1.54635e-05
| 0.042 | -1.55001e-05
| 0.039 | -1.55184e-05
| 0.036 | -1.55916e-05
| 0.033 | -1.56282e-05
| 0.03 | -1.56465e-05
| 0.027 | 0
| 0.024 | 0
| 0.021 | 0
| 0.018 | 0
| 0.015 | 0
| 0.012 | 0
| 0.009 | 0
| 0.006 | 0
| 0.003 | 0

## Sheet6
25mV/s | E/V | A/I
| 0 | -2.5024e-05
| 0.003 | -1.9136e-05
| 0.006 | -1.44624e-05
| 0.009 | -1.0488e-05
| 0.012 | -7.0656e-06
| 0.015 | -4.0848e-06
| 0.018 | -1.45544e-06
| 0.021 | 8.6664e-07
| 0.024 | 2.9256e-06
| 0.027 | 4.7472e-06
| 0.03 | 6.3664e-06
| 0.033 | 7.82e-06
| 0.036 | 9.1264e-06
| 0.039 | 1.02856e-05
| 0.042 | 1.1316e-05
| 0.045 | 1.22728e-05
| 0.048 | 1.31008e-05
| 0.051 | 1.38736e-05
| 0.054 | 1.45544e-05
| 0.057 | 1.518e-05
| 0.06 | 1.56952e-05
| 0.063 | 1.6192e-05
| 0.066 | 1.6652e-05
| 0.069 | 1.70752e-05
| 0.072 | 1.74064e-05
| 0.075 | 1.77744e-05
| 0.078 | 1.80504e-05
| 0.081 | 1.83264e-05
| 0.084 | 1.8584e-05
| 0.087 | 1.8768e-05
| 0.09 | 1.8952e-05
| 0.093 | 1.9136e-05
| 0.096 | 1.932e-05
| 0.099 | 1.9504e-05
| 0.102 | 1.9504e-05
| 0.105 | 1.9688e-05
| 0.108 | 1.9688e-05
| 0.111 | 1.9872e-05
| 0.114 | 1.9872e-05
| 0.117 | 2.0056e-05
| 0.12 | 2.0056e-05
| 0.123 | 2.0056e-05
| 0.126 | 2.0056e-05
| 0.129 | 2.024e-05
| 0.132 | 2.024e-05
| 0.135 | 2.024e-05
| 0.138 | 2.024e-05
| 0.141 | 2.024e-05
| 0.144 | 2.024e-05
| 0.147 | 2.024e-05
| 0.15 | 2.024e-05
| 0.153 | 2.024e-05
| 0.156 | 2.024e-05
| 0.159 | 2.024e-05
| 0.162 | 2.024e-05
| 0.165 | 2.024e-05
| 0.168 | 2.024e-05
| 0.171 | 2.024e-05
| 0.174 | 2.024e-05
| 0.177 | 2.024e-05
| 0.18 | 2.024e-05
| 0.183 | 2.024e-05
| 0.186 | 2.024e-05
| 0.189 | 2.024e-05
| 0.192 | 2.024e-05
| 0.195 | 2.024e-05
| 0.198 | 2.024e-05
| 0.201 | 2.024e-05
| 0.204 | 2.024e-05
| 0.207 | 2.024e-05
| 0.21 | 2.0056e-05
| 0.213 | 2.0056e-05
| 0.216 | 2.0056e-05
| 0.219 | 2.0056e-05
| 0.222 | 2.0056e-05
| 0.225 | 2.0056e-05
| 0.228 | 2.0056e-05
| 0.231 | 2.0056e-05
| 0.234 | 2.0056e-05
| 0.237 | 2.0056e-05
| 0.24 | 2.0056e-05
| 0.243 | 2.0056e-05
| 0.246 | 2.024e-05
| 0.249 | 2.024e-05
| 0.252 | 2.024e-05
| 0.255 | 2.024e-05
| 0.258 | 2.024e-05
| 0.261 | 2.024e-05
| 0.264 | 2.0424e-05
| 0.267 | 2.0424e-05
| 0.27 | 2.0424e-05
| 0.273 | 2.0608e-05
| 0.276 | 2.0608e-05
| 0.279 | 2.0792e-05
| 0.282 | 2.0792e-05
| 0.285 | 2.0976e-05
| 0.288 | 2.116e-05
| 0.291 | 2.1344e-05
| 0.294 | 2.1344e-05
| 0.297 | 2.1528e-05
| 0.3 | 2.1712e-05
| 0.303 | 2.1896e-05
| 0.306 | 2.208e-05
| 0.309 | 2.2448e-05
| 0.312 | 2.2632e-05
| 0.315 | 2.2816e-05
| 0.318 | 2.3184e-05
| 0.321 | 2.3368e-05
| 0.324 | 2.3736e-05
| 0.327 | 2.392e-05
| 0.33 | 2.4288e-05
| 0.333 | 2.4656e-05
| 0.336 | 2.5024e-05
| 0.339 | 2.5392e-05
| 0.342 | 2.576e-05
| 0.345 | 2.6128e-05
| 0.348 | 2.6312e-05
| 0.351 | 2.668e-05
| 0.354 | 2.7048e-05
| 0.357 | 2.7416e-05
| 0.36 | 2.7784e-05
| 0.363 | 2.8152e-05
| 0.366 | 2.8336e-05
| 0.369 | 2.8704e-05
| 0.372 | 2.9072e-05
| 0.375 | 2.9256e-05
| 0.378 | 2.944e-05
| 0.381 | 2.9808e-05
| 0.384 | 2.9992e-05
| 0.387 | 3.0176e-05
| 0.39 | 3.0176e-05
| 0.393 | 3.036e-05
| 0.396 | 3.0544e-05
| 0.399 | 3.0544e-05
| 0.402 | 3.0544e-05
| 0.405 | 3.0544e-05
| 0.408 | 3.0544e-05
| 0.411 | 3.0544e-05
| 0.414 | 3.036e-05
| 0.417 | 3.036e-05
| 0.42 | 3.0176e-05
| 0.423 | 2.9992e-05
| 0.426 | 2.9808e-05
| 0.429 | 2.9624e-05
| 0.432 | 2.9256e-05
| 0.435 | 2.9072e-05
| 0.438 | 2.8704e-05
| 0.441 | 2.852e-05
| 0.444 | 2.8152e-05
| 0.447 | 2.7784e-05
| 0.45 | 2.76e-05
| 0.453 | 2.7232e-05
| 0.456 | 2.6864e-05
| 0.459 | 2.6496e-05
| 0.462 | 2.6312e-05
| 0.465 | 2.5944e-05
| 0.468 | 2.5576e-05
| 0.471 | 2.5208e-05
| 0.474 | 2.5024e-05
| 0.477 | 2.4656e-05
| 0.48 | 2.4472e-05
| 0.483 | 2.4104e-05
| 0.486 | 2.392e-05
| 0.489 | 2.3552e-05
| 0.492 | 2.3368e-05
| 0.495 | 2.3184e-05
| 0.498 | 2.3e-05
| 0.501 | 2.2816e-05
| 0.504 | 2.2632e-05
| 0.507 | 2.2448e-05
| 0.51 | 2.2264e-05
| 0.513 | 2.208e-05
| 0.516 | 2.1896e-05
| 0.519 | 2.1712e-05
| 0.522 | 2.1712e-05
| 0.525 | 2.1528e-05
| 0.528 | 2.1344e-05
| 0.531 | 2.116e-05
| 0.534 | 2.116e-05
| 0.537 | 2.0976e-05
| 0.54 | 2.0976e-05
| 0.543 | 2.0792e-05
| 0.546 | 2.0792e-05
| 0.549 | 2.0608e-05
| 0.552 | 2.0608e-05
| 0.555 | 2.0424e-05
| 0.558 | 2.0424e-05
| 0.561 | 2.0424e-05
| 0.564 | 2.024e-05
| 0.567 | 2.024e-05
| 0.57 | 2.024e-05
| 0.573 | 2.024e-05
| 0.576 | 2.0056e-05
| 0.579 | 2.0056e-05
| 0.582 | 2.0056e-05
| 0.585 | 2.0056e-05
| 0.588 | 2.0056e-05
| 0.591 | 2.0056e-05
| 0.594 | 2.0056e-05
| 0.597 | 2.0056e-05
| 0.6 | 2.0056e-05
| 0.597 | 1.4812e-05
| 0.594 | 1.08008e-05
| 0.591 | 7.5624e-06
| 0.588 | 4.8576e-06
| 0.585 | 2.576e-06
| 0.582 | 6.3664e-07
| 0.579 | -1.03592e-06
| 0.576 | -2.484e-06
| 0.573 | -3.7536e-06
| 0.57 | -4.8576e-06
| 0.567 | -5.8328e-06
| 0.564 | -6.6792e-06
| 0.561 | -7.4336e-06
| 0.558 | -8.096e-06
| 0.555 | -8.7032e-06
| 0.552 | -9.2184e-06
| 0.549 | -9.6968e-06
| 0.546 | -1.01384e-05
| 0.543 | -1.05064e-05
| 0.54 | -1.0856e-05
| 0.537 | -1.11688e-05
| 0.534 | -1.14448e-05
| 0.531 | -1.17024e-05
| 0.528 | -1.19416e-05
| 0.525 | -1.21624e-05
| 0.522 | -1.23648e-05
| 0.519 | -1.25488e-05
| 0.516 | -1.27328e-05
| 0.513 | -1.288e-05
| 0.51 | -1.30456e-05
| 0.507 | -1.31928e-05
| 0.504 | -1.33216e-05
| 0.501 | -1.34504e-05
| 0.498 | -1.35792e-05
| 0.495 | -1.36896e-05
| 0.492 | -1.38184e-05
| 0.489 | -1.39288e-05
| 0.486 | -1.40392e-05
| 0.483 | -1.41496e-05
| 0.48 | -1.426e-05
| 0.477 | -1.4352e-05
| 0.474 | -1.44624e-05
| 0.471 | -1.45544e-05
| 0.468 | -1.46648e-05
| 0.465 | -1.47752e-05
| 0.462 | -1.48304e-05
| 0.459 | -1.49408e-05
| 0.456 | -1.50512e-05
| 0.453 | -1.51248e-05
| 0.45 | -1.52352e-05
| 0.447 | -1.53456e-05
| 0.444 | -1.5456e-05
| 0.441 | -1.55296e-05
| 0.438 | -1.564e-05
| 0.435 | -1.57688e-05
| 0.432 | -1.58792e-05
| 0.429 | -1.6008e-05
| 0.426 | -1.61368e-05
| 0.423 | -1.62288e-05
| 0.42 | -1.64128e-05
| 0.417 | -1.656e-05
| 0.414 | -1.67256e-05
| 0.411 | -1.68728e-05
| 0.408 | -1.70384e-05
| 0.405 | -1.72592e-05
| 0.402 | -1.74432e-05
| 0.399 | -1.76824e-05
| 0.396 | -1.79216e-05
| 0.393 | -1.81792e-05
| 0.39 | -1.84e-05
| 0.387 | -1.8768e-05
| 0.384 | -1.8952e-05
| 0.381 | -1.932e-05
| 0.378 | -1.9688e-05
| 0.375 | -1.9872e-05
| 0.372 | -2.024e-05
| 0.369 | -2.0608e-05
| 0.366 | -2.0976e-05
| 0.363 | -2.1344e-05
| 0.36 | -2.1896e-05
| 0.357 | -2.2264e-05
| 0.354 | -2.2816e-05
| 0.351 | -2.3184e-05
| 0.348 | -2.3552e-05
| 0.345 | -2.4104e-05
| 0.342 | -2.4472e-05
| 0.339 | -2.5024e-05
| 0.336 | -2.5392e-05
| 0.333 | -2.5944e-05
| 0.33 | -2.6312e-05
| 0.327 | -2.6864e-05
| 0.324 | -2.7232e-05
| 0.321 | -2.76e-05
| 0.318 | -2.7968e-05
| 0.315 | -2.8336e-05
| 0.312 | -2.8704e-05
| 0.309 | -2.9072e-05
| 0.306 | -2.944e-05
| 0.303 | -2.9624e-05
| 0.3 | -2.9808e-05
| 0.297 | -3.0176e-05
| 0.294 | -3.036e-05
| 0.291 | -3.036e-05
| 0.288 | -3.0544e-05
| 0.285 | -3.0544e-05
| 0.282 | -3.0544e-05
| 0.279 | -3.0544e-05
| 0.276 | -3.0544e-05
| 0.273 | -3.0544e-05
| 0.27 | -3.036e-05
| 0.267 | -3.036e-05
| 0.264 | -3.0176e-05
| 0.261 | -2.9992e-05
| 0.258 | -2.9808e-05
| 0.255 | -2.944e-05
| 0.252 | -2.9256e-05
| 0.249 | -2.9072e-05
| 0.246 | -2.8704e-05
| 0.243 | -2.852e-05
| 0.24 | -2.8152e-05
| 0.237 | -2.7968e-05
| 0.234 | -2.76e-05
| 0.231 | -2.7416e-05
| 0.228 | -2.7232e-05
| 0.225 | -2.6864e-05
| 0.222 | -2.668e-05
| 0.219 | -2.6496e-05
| 0.216 | -2.6128e-05
| 0.213 | -2.5944e-05
| 0.21 | -2.576e-05
| 0.207 | -2.5576e-05
| 0.204 | -2.5392e-05
| 0.201 | -2.5208e-05
| 0.198 | -2.5024e-05
| 0.195 | -2.484e-05
| 0.192 | -2.4656e-05
| 0.189 | -2.4472e-05
| 0.186 | -2.4472e-05
| 0.183 | -2.4288e-05
| 0.18 | -2.4104e-05
| 0.177 | -2.4104e-05
| 0.174 | -2.4104e-05
| 0.171 | -2.392e-05
| 0.168 | -2.392e-05
| 0.165 | -2.3736e-05
| 0.162 | -2.3736e-05
| 0.159 | -2.3736e-05
| 0.156 | -2.3736e-05
| 0.153 | -2.3552e-05
| 0.15 | -2.3552e-05
| 0.147 | -2.3552e-05
| 0.144 | -2.3552e-05
| 0.141 | -2.3552e-05
| 0.138 | -2.3552e-05
| 0.135 | -2.3552e-05
| 0.132 | -2.3552e-05
| 0.129 | -2.3552e-05
| 0.126 | -2.3552e-05
| 0.123 | -2.3552e-05
| 0.12 | -2.3552e-05
| 0.117 | -2.3552e-05
| 0.114 | -2.3552e-05
| 0.111 | -2.3552e-05
| 0.108 | -2.3552e-05
| 0.105 | -2.3552e-05
| 0.102 | -2.3552e-05
| 0.099 | -2.3552e-05
| 0.096 | -2.3552e-05
| 0.093 | -2.3552e-05
| 0.09 | -2.3736e-05
| 0.087 | -2.3736e-05
| 0.084 | -2.3736e-05
| 0.081 | -2.3736e-05
| 0.078 | -2.3736e-05
| 0.075 | -2.392e-05
| 0.072 | -2.392e-05
| 0.069 | -2.392e-05
| 0.066 | -2.392e-05
| 0.063 | -2.392e-05
| 0.06 | -2.4104e-05
| 0.057 | -2.4104e-05
| 0.054 | -2.4104e-05
| 0.051 | -2.4104e-05
| 0.048 | -2.4288e-05
| 0.045 | -2.4288e-05
| 0.042 | -2.4288e-05
| 0.039 | -2.4288e-05
| 0.036 | -2.4472e-05
| 0.033 | -2.4472e-05
| 0.03 | -2.4472e-05
| 0.027 | -2.4472e-05
| 0.024 | -2.4656e-05
| 0.021 | -2.4656e-05
| 0.018 | -2.4656e-05
| 0.015 | -2.484e-05
| 0.012 | -2.484e-05
| 0.009 | -2.484e-05
| 0.006 | -2.484e-05
| 0.003 | -2.5024e-05