## Sheet1
1mV/s | E/V | A/I
| 0 | -1.57368e-05
| 0.003 | -1.13544e-06
| 0.006 | -5.9428e-07
| 0.009 | -3.8844e-07
| 0.012 | -2.822e-07
| 0.015 | -2.0584e-07
| 0.018 | -1.5936e-07
| 0.021 | -1.24168e-07
| 0.024 | -9.5616e-08
| 0.027 | -7.3372e-08
| 0.03 | -5.5112e-08
| 0.033 | -3.818e-08
| 0.036 | -2.573e-08
| 0.039 | -1.42428e-08
| 0.042 | -4.814e-09
| 0.045 | 5.6108e-09
| 0.048 | 1.36452e-08
| 0.051 | 2.0916e-08
| 0.054 | 2.5564e-08
| 0.057 | 3.2868e-08
| 0.06 | 3.8844e-08
| 0.063 | 4.3824e-08
| 0.066 | 4.7808e-08
| 0.069 | 5.2124e-08
| 0.072 | 5.6108e-08
| 0.075 | 5.8764e-08
| 0.078 | 6.2416e-08
| 0.081 | 6.5072e-08
| 0.084 | 6.64e-08
| 0.087 | 7.0052e-08
| 0.09 | 7.4368e-08
| 0.093 | 7.47e-08
| 0.096 | 7.6028e-08
| 0.099 | 7.9016e-08
| 0.102 | 8.0344e-08
| 0.105 | 8.1672e-08
| 0.108 | 8.3996e-08
| 0.111 | 8.632e-08
| 0.114 | 8.7648e-08
| 0.117 | 8.9308e-08
| 0.12 | 8.9972e-08
| 0.123 | 9.296e-08
| 0.126 | 9.296e-08
| 0.129 | 9.462e-08
| 0.132 | 9.628e-08
| 0.135 | 9.5616e-08
| 0.138 | 9.7276e-08
| 0.141 | 9.794e-08
| 0.144 | 9.9268e-08
| 0.147 | 1.00264e-07
| 0.15 | 1.01924e-07
| 0.153 | 1.01592e-07
| 0.156 | 1.02588e-07
| 0.159 | 1.03584e-07
| 0.162 | 1.03584e-07
| 0.165 | 1.0458e-07
| 0.168 | 1.04912e-07
| 0.171 | 1.0624e-07
| 0.174 | 1.06904e-07
| 0.177 | 1.07236e-07
| 0.18 | 1.07568e-07
| 0.183 | 1.079e-07
| 0.186 | 1.09892e-07
| 0.189 | 1.10224e-07
| 0.192 | 1.10556e-07
| 0.195 | 1.12216e-07
| 0.198 | 1.11552e-07
| 0.201 | 1.12216e-07
| 0.204 | 1.13544e-07
| 0.207 | 1.13544e-07
| 0.21 | 1.13876e-07
| 0.213 | 1.14872e-07
| 0.216 | 1.15868e-07
| 0.219 | 1.17528e-07
| 0.222 | 1.17528e-07
| 0.225 | 1.18856e-07
| 0.228 | 1.17528e-07
| 0.231 | 1.18856e-07
| 0.234 | 1.2118e-07
| 0.237 | 1.21512e-07
| 0.24 | 1.22508e-07
| 0.243 | 1.245e-07
| 0.246 | 1.23504e-07
| 0.249 | 1.2782e-07
| 0.252 | 1.28484e-07
| 0.255 | 1.30808e-07
| 0.258 | 1.3114e-07
| 0.261 | 1.33132e-07
| 0.264 | 1.3612e-07
| 0.267 | 1.37448e-07
| 0.27 | 1.38776e-07
| 0.273 | 1.4276e-07
| 0.276 | 1.46744e-07
| 0.279 | 1.48404e-07
| 0.282 | 1.51724e-07
| 0.285 | 1.55708e-07
| 0.288 | 1.60024e-07
| 0.291 | 1.64008e-07
| 0.294 | 1.6766e-07
| 0.297 | 1.743e-07
| 0.3 | 1.7928e-07
| 0.303 | 1.8426e-07
| 0.306 | 1.909e-07
| 0.309 | 1.992e-07
| 0.312 | 2.0584e-07
| 0.315 | 2.1414e-07
| 0.318 | 2.241e-07
| 0.321 | 2.324e-07
| 0.324 | 2.4236e-07
| 0.327 | 2.5232e-07
| 0.33 | 2.6228e-07
| 0.333 | 2.739e-07
| 0.336 | 2.8552e-07
| 0.339 | 2.9548e-07
| 0.342 | 3.071e-07
| 0.345 | 3.1872e-07
| 0.348 | 3.3034e-07
| 0.351 | 3.4196e-07
| 0.354 | 3.5192e-07
| 0.357 | 3.6188e-07
| 0.36 | 3.7184e-07
| 0.363 | 3.818e-07
| 0.366 | 3.8844e-07
| 0.369 | 3.9508e-07
| 0.372 | 4.0172e-07
| 0.375 | 4.0504e-07
| 0.378 | 4.0836e-07
| 0.381 | 4.15e-07
| 0.384 | 4.15e-07
| 0.387 | 4.15e-07
| 0.39 | 4.15e-07
| 0.393 | 4.1832e-07
| 0.396 | 4.15e-07
| 0.399 | 4.15e-07
| 0.402 | 4.1168e-07
| 0.405 | 4.0836e-07
| 0.408 | 4.0836e-07
| 0.411 | 4.0504e-07
| 0.414 | 4.0172e-07
| 0.417 | 3.9508e-07
| 0.42 | 3.9176e-07
| 0.423 | 3.8844e-07
| 0.426 | 3.8512e-07
| 0.429 | 3.818e-07
| 0.432 | 3.7848e-07
| 0.435 | 3.7184e-07
| 0.438 | 3.6852e-07
| 0.441 | 3.652e-07
| 0.444 | 3.652e-07
| 0.447 | 3.6188e-07
| 0.45 | 3.5856e-07
| 0.453 | 3.5524e-07
| 0.456 | 3.5192e-07
| 0.459 | 3.5192e-07
| 0.462 | 3.486e-07
| 0.465 | 3.486e-07
| 0.468 | 3.4528e-07
| 0.471 | 3.4528e-07
| 0.474 | 3.486e-07
| 0.477 | 3.486e-07
| 0.48 | 3.5192e-07
| 0.483 | 3.5524e-07
| 0.486 | 3.6188e-07
| 0.489 | 3.6852e-07
| 0.492 | 3.7516e-07
| 0.495 | 3.818e-07
| 0.498 | 3.9176e-07
| 0.501 | 3.984e-07
| 0.504 | 4.0504e-07
| 0.507 | 4.1168e-07
| 0.51 | 4.2164e-07
| 0.513 | 4.2828e-07
| 0.516 | 4.3492e-07
| 0.519 | 4.3824e-07
| 0.522 | 4.4488e-07
| 0.525 | 4.482e-07
| 0.528 | 4.5152e-07
| 0.531 | 4.5484e-07
| 0.534 | 4.6148e-07
| 0.537 | 4.6148e-07
| 0.54 | 4.6812e-07
| 0.543 | 4.6812e-07
| 0.546 | 4.7144e-07
| 0.549 | 4.7476e-07
| 0.552 | 4.7476e-07
| 0.555 | 4.7808e-07
| 0.558 | 4.814e-07
| 0.561 | 4.814e-07
| 0.564 | 4.8472e-07
| 0.567 | 4.8472e-07
| 0.57 | 4.8804e-07
| 0.573 | 4.9136e-07
| 0.576 | 4.9136e-07
| 0.579 | 4.9136e-07
| 0.582 | 4.9468e-07
| 0.585 | 4.98e-07
| 0.588 | 5.0132e-07
| 0.591 | 5.0132e-07
| 0.594 | 5.0464e-07
| 0.597 | 5.0464e-07
| 0.6 | 5.0796e-07
| 0.597 | 4.5816e-07
| 0.594 | 4.2828e-07
| 0.591 | 4.0836e-07
| 0.588 | 3.9176e-07
| 0.585 | 3.7516e-07
| 0.582 | 3.6188e-07
| 0.579 | 3.5192e-07
| 0.576 | 3.4196e-07
| 0.573 | 3.3034e-07
| 0.57 | 3.1872e-07
| 0.567 | 3.1042e-07
| 0.564 | 3.0212e-07
| 0.561 | 2.9548e-07
| 0.558 | 2.8718e-07
| 0.555 | 2.8054e-07
| 0.552 | 2.7224e-07
| 0.549 | 2.6394e-07
| 0.546 | 2.5896e-07
| 0.543 | 2.5232e-07
| 0.54 | 2.4568e-07
| 0.537 | 2.407e-07
| 0.534 | 2.3572e-07
| 0.531 | 2.2908e-07
| 0.528 | 2.241e-07
| 0.525 | 2.1746e-07
| 0.522 | 2.1248e-07
| 0.519 | 2.075e-07
| 0.516 | 2.0086e-07
| 0.513 | 1.9588e-07
| 0.51 | 1.909e-07
| 0.507 | 1.8426e-07
| 0.504 | 1.7928e-07
| 0.501 | 1.7264e-07
| 0.498 | 1.6766e-07
| 0.495 | 1.6268e-07
| 0.492 | 1.57368e-07
| 0.489 | 1.5272e-07
| 0.486 | 1.46412e-07
| 0.483 | 1.40768e-07
| 0.48 | 1.36784e-07
| 0.477 | 1.29812e-07
| 0.474 | 1.245e-07
| 0.471 | 1.18856e-07
| 0.468 | 1.14872e-07
| 0.465 | 1.07568e-07
| 0.462 | 1.01924e-07
| 0.459 | 9.5616e-08
| 0.456 | 8.9972e-08
| 0.453 | 8.3e-08
| 0.45 | 7.6028e-08
| 0.447 | 6.972e-08
| 0.444 | 6.3412e-08
| 0.441 | 5.5112e-08
| 0.438 | 4.8472e-08
| 0.435 | 4.0836e-08
| 0.432 | 3.3532e-08
| 0.429 | 2.6228e-08
| 0.426 | 1.743e-08
| 0.423 | 1.03584e-08
| 0.42 | 8.632e-10
| 0.417 | -8.6652e-09
| 0.414 | -1.743e-08
| 0.411 | -2.6892e-08
| 0.408 | -3.6852e-08
| 0.405 | -4.7144e-08
| 0.402 | -5.7436e-08
| 0.399 | -6.8724e-08
| 0.396 | -8.0344e-08
| 0.393 | -9.0304e-08
| 0.39 | -1.02256e-07
| 0.387 | -1.1454e-07
| 0.384 | -1.25496e-07
| 0.381 | -1.37448e-07
| 0.378 | -1.5106e-07
| 0.375 | -1.60688e-07
| 0.372 | -1.7264e-07
| 0.369 | -1.8426e-07
| 0.366 | -1.9422e-07
| 0.363 | -2.0584e-07
| 0.36 | -2.158e-07
| 0.357 | -2.241e-07
| 0.354 | -2.324e-07
| 0.351 | -2.3738e-07
| 0.348 | -2.4236e-07
| 0.345 | -2.5066e-07
| 0.342 | -2.5564e-07
| 0.339 | -2.573e-07
| 0.336 | -2.6062e-07
| 0.333 | -2.6228e-07
| 0.33 | -2.6228e-07
| 0.327 | -2.6228e-07
| 0.324 | -2.6062e-07
| 0.321 | -2.6228e-07
| 0.318 | -2.6062e-07
| 0.315 | -2.573e-07
| 0.312 | -2.5564e-07
| 0.309 | -2.5398e-07
| 0.306 | -2.5066e-07
| 0.303 | -2.4568e-07
| 0.3 | -2.4402e-07
| 0.297 | -2.4236e-07
| 0.294 | -2.3904e-07
| 0.291 | -2.3572e-07
| 0.288 | -2.324e-07
| 0.285 | -2.3074e-07
| 0.282 | -2.2576e-07
| 0.279 | -2.241e-07
| 0.276 | -2.1912e-07
| 0.273 | -2.1912e-07
| 0.27 | -2.158e-07
| 0.267 | -2.1248e-07
| 0.264 | -2.1082e-07
| 0.261 | -2.0916e-07
| 0.258 | -2.0584e-07
| 0.255 | -2.0418e-07
| 0.252 | -2.0252e-07
| 0.249 | -2.0086e-07
| 0.246 | -2.0086e-07
| 0.243 | -1.992e-07
| 0.24 | -1.9588e-07
| 0.237 | -1.9588e-07
| 0.234 | -1.9422e-07
| 0.231 | -1.9256e-07
| 0.228 | -1.9256e-07
| 0.225 | -1.9256e-07
| 0.222 | -1.8924e-07
| 0.219 | -1.8924e-07
| 0.216 | -1.8924e-07
| 0.213 | -1.8758e-07
| 0.21 | -1.8758e-07
| 0.207 | -1.8924e-07
| 0.204 | -1.8592e-07
| 0.201 | -1.8592e-07
| 0.198 | -1.8758e-07
| 0.195 | -1.8592e-07
| 0.192 | -1.8426e-07
| 0.189 | -1.8592e-07
| 0.186 | -1.8592e-07
| 0.183 | -1.8592e-07
| 0.18 | -1.8592e-07
| 0.177 | -1.8592e-07
| 0.174 | -1.8758e-07
| 0.171 | -1.8592e-07
| 0.168 | -1.8592e-07
| 0.165 | -1.8592e-07
| 0.162 | -1.8758e-07
| 0.159 | -1.8758e-07
| 0.156 | -1.8758e-07
| 0.153 | -1.8758e-07
| 0.15 | -1.8592e-07
| 0.147 | -1.8924e-07
| 0.144 | -1.8758e-07
| 0.141 | -1.8924e-07
| 0.138 | -1.8924e-07
| 0.135 | -1.909e-07
| 0.132 | -1.8924e-07
| 0.129 | -1.909e-07
| 0.126 | -1.909e-07
| 0.123 | -1.909e-07
| 0.12 | -1.9256e-07
| 0.117 | -1.9256e-07
| 0.114 | -1.9422e-07
| 0.111 | -1.9588e-07
| 0.108 | -1.9588e-07
| 0.105 | -1.9588e-07
| 0.102 | -1.9754e-07
| 0.099 | -1.9754e-07
| 0.096 | -1.992e-07
| 0.093 | -1.992e-07
| 0.09 | -2.0086e-07
| 0.087 | -2.0252e-07
| 0.084 | -2.0252e-07
| 0.081 | -2.0584e-07
| 0.078 | -2.075e-07
| 0.075 | -2.0916e-07
| 0.072 | -2.1082e-07
| 0.069 | -2.1248e-07
| 0.066 | -2.1414e-07
| 0.063 | -2.158e-07
| 0.06 | -2.1912e-07
| 0.057 | -2.2244e-07
| 0.054 | -2.241e-07
| 0.051 | -2.2742e-07
| 0.048 | -2.3074e-07
| 0.045 | -2.3406e-07
| 0.042 | -2.3738e-07
| 0.039 | -2.4236e-07
| 0.036 | -2.4568e-07
| 0.033 | -2.5066e-07
| 0.03 | -2.5564e-07
| 0.027 | -2.6062e-07
| 0.024 | -2.6726e-07
| 0.021 | -2.7556e-07
| 0.018 | -2.822e-07
| 0.015 | -2.8884e-07
| 0.012 | -2.9714e-07
| 0.009 | -3.0544e-07
| 0.006 | -3.1706e-07
| 0.003 | -3.2702e-07

## Sheet2
2mV/s | E/V | A/I
| 0 | -1.079e-05
| 0.003 | -1.50728e-06
| 0.006 | -8.3996e-07
| 0.009 | -5.644e-07
| 0.012 | -4.0836e-07
| 0.015 | -3.071e-07
| 0.018 | -2.2742e-07
| 0.021 | -1.7098e-07
| 0.024 | -1.28816e-07
| 0.027 | -9.1964e-08
| 0.03 | -6.4076e-08
| 0.033 | -3.8844e-08
| 0.036 | -1.66e-08
| 0.039 | 2.739e-09
| 0.042 | 1.9422e-08
| 0.045 | 3.4528e-08
| 0.048 | 4.8804e-08
| 0.051 | 5.9428e-08
| 0.054 | 7.0716e-08
| 0.057 | 8.1672e-08
| 0.06 | 9.0636e-08
| 0.063 | 1.00596e-07
| 0.066 | 1.06904e-07
| 0.069 | 1.14872e-07
| 0.072 | 1.2118e-07
| 0.075 | 1.29148e-07
| 0.078 | 1.33796e-07
| 0.081 | 1.3944e-07
| 0.084 | 1.44752e-07
| 0.087 | 1.49068e-07
| 0.09 | 1.53716e-07
| 0.093 | 1.59028e-07
| 0.096 | 1.62016e-07
| 0.099 | 1.65336e-07
| 0.102 | 1.7098e-07
| 0.105 | 1.743e-07
| 0.108 | 1.7762e-07
| 0.111 | 1.8094e-07
| 0.114 | 1.826e-07
| 0.117 | 1.8592e-07
| 0.12 | 1.8924e-07
| 0.123 | 1.9256e-07
| 0.126 | 1.9422e-07
| 0.129 | 1.9754e-07
| 0.132 | 2.0086e-07
| 0.135 | 2.0252e-07
| 0.138 | 2.0252e-07
| 0.141 | 2.0584e-07
| 0.144 | 2.0916e-07
| 0.147 | 2.0916e-07
| 0.15 | 2.1082e-07
| 0.153 | 2.1414e-07
| 0.156 | 2.1414e-07
| 0.159 | 2.158e-07
| 0.162 | 2.1746e-07
| 0.165 | 2.2078e-07
| 0.168 | 2.2078e-07
| 0.171 | 2.2244e-07
| 0.174 | 2.241e-07
| 0.177 | 2.2576e-07
| 0.18 | 2.2742e-07
| 0.183 | 2.2742e-07
| 0.186 | 2.2908e-07
| 0.189 | 2.3074e-07
| 0.192 | 2.3074e-07
| 0.195 | 2.324e-07
| 0.198 | 2.3406e-07
| 0.201 | 2.3572e-07
| 0.204 | 2.3738e-07
| 0.207 | 2.3904e-07
| 0.21 | 2.3904e-07
| 0.213 | 2.407e-07
| 0.216 | 2.4236e-07
| 0.219 | 2.4402e-07
| 0.222 | 2.4568e-07
| 0.225 | 2.4734e-07
| 0.228 | 2.49e-07
| 0.231 | 2.5066e-07
| 0.234 | 2.5232e-07
| 0.237 | 2.5398e-07
| 0.24 | 2.5564e-07
| 0.243 | 2.573e-07
| 0.246 | 2.6062e-07
| 0.249 | 2.6394e-07
| 0.252 | 2.6726e-07
| 0.255 | 2.7058e-07
| 0.258 | 2.7224e-07
| 0.261 | 2.7556e-07
| 0.264 | 2.8054e-07
| 0.267 | 2.822e-07
| 0.27 | 2.8884e-07
| 0.273 | 2.9382e-07
| 0.276 | 2.988e-07
| 0.279 | 3.0378e-07
| 0.282 | 3.1042e-07
| 0.285 | 3.1706e-07
| 0.288 | 3.237e-07
| 0.291 | 3.32e-07
| 0.294 | 3.3864e-07
| 0.297 | 3.486e-07
| 0.3 | 3.6188e-07
| 0.303 | 3.6852e-07
| 0.306 | 3.818e-07
| 0.309 | 3.9508e-07
| 0.312 | 4.0836e-07
| 0.315 | 4.2496e-07
| 0.318 | 4.4156e-07
| 0.321 | 4.5816e-07
| 0.324 | 4.7476e-07
| 0.327 | 4.9136e-07
| 0.33 | 5.1128e-07
| 0.333 | 5.312e-07
| 0.336 | 5.5112e-07
| 0.339 | 5.7104e-07
| 0.342 | 5.9096e-07
| 0.345 | 6.1088e-07
| 0.348 | 6.308e-07
| 0.351 | 6.474e-07
| 0.354 | 6.6732e-07
| 0.357 | 6.8392e-07
| 0.36 | 6.972e-07
| 0.363 | 7.1712e-07
| 0.366 | 7.2708e-07
| 0.369 | 7.4036e-07
| 0.372 | 7.47e-07
| 0.375 | 7.5364e-07
| 0.378 | 7.6028e-07
| 0.381 | 7.636e-07
| 0.384 | 7.636e-07
| 0.387 | 7.636e-07
| 0.39 | 7.6028e-07
| 0.393 | 7.5696e-07
| 0.396 | 7.5364e-07
| 0.399 | 7.47e-07
| 0.402 | 7.4036e-07
| 0.405 | 7.3372e-07
| 0.408 | 7.2708e-07
| 0.411 | 7.2044e-07
| 0.414 | 7.1048e-07
| 0.417 | 7.0384e-07
| 0.42 | 6.972e-07
| 0.423 | 6.8724e-07
| 0.426 | 6.7728e-07
| 0.429 | 6.7064e-07
| 0.432 | 6.64e-07
| 0.435 | 6.5736e-07
| 0.438 | 6.474e-07
| 0.441 | 6.4076e-07
| 0.444 | 6.3412e-07
| 0.447 | 6.2748e-07
| 0.45 | 6.2084e-07
| 0.453 | 6.142e-07
| 0.456 | 6.1088e-07
| 0.459 | 6.0424e-07
| 0.462 | 5.976e-07
| 0.465 | 5.9428e-07
| 0.468 | 5.9096e-07
| 0.471 | 5.9096e-07
| 0.474 | 5.8764e-07
| 0.477 | 5.8764e-07
| 0.48 | 5.8764e-07
| 0.483 | 5.8764e-07
| 0.486 | 5.9096e-07
| 0.489 | 5.9428e-07
| 0.492 | 5.976e-07
| 0.495 | 6.0424e-07
| 0.498 | 6.1088e-07
| 0.501 | 6.2084e-07
| 0.504 | 6.2748e-07
| 0.507 | 6.3412e-07
| 0.51 | 6.4408e-07
| 0.513 | 6.5072e-07
| 0.516 | 6.5736e-07
| 0.519 | 6.64e-07
| 0.522 | 6.7064e-07
| 0.525 | 6.7396e-07
| 0.528 | 6.7728e-07
| 0.531 | 6.8392e-07
| 0.534 | 6.8724e-07
| 0.537 | 6.9056e-07
| 0.54 | 6.9388e-07
| 0.543 | 6.972e-07
| 0.546 | 6.972e-07
| 0.549 | 7.0052e-07
| 0.552 | 7.0384e-07
| 0.555 | 7.0716e-07
| 0.558 | 7.0716e-07
| 0.561 | 7.1048e-07
| 0.564 | 7.138e-07
| 0.567 | 7.138e-07
| 0.57 | 7.1712e-07
| 0.573 | 7.1712e-07
| 0.576 | 7.2044e-07
| 0.579 | 7.2376e-07
| 0.582 | 7.2376e-07
| 0.585 | 7.2708e-07
| 0.588 | 7.2708e-07
| 0.591 | 7.3372e-07
| 0.594 | 7.3372e-07
| 0.597 | 7.3704e-07
| 0.6 | 7.4036e-07
| 0.597 | 6.308e-07
| 0.594 | 5.7436e-07
| 0.591 | 5.3452e-07
| 0.588 | 5.0464e-07
| 0.585 | 4.814e-07
| 0.582 | 4.5816e-07
| 0.579 | 4.4156e-07
| 0.576 | 4.2496e-07
| 0.573 | 4.0836e-07
| 0.57 | 3.9176e-07
| 0.567 | 3.7848e-07
| 0.564 | 3.652e-07
| 0.561 | 3.5524e-07
| 0.558 | 3.4528e-07
| 0.555 | 3.32e-07
| 0.552 | 3.237e-07
| 0.549 | 3.1374e-07
| 0.546 | 3.0212e-07
| 0.543 | 2.9216e-07
| 0.54 | 2.8386e-07
| 0.537 | 2.739e-07
| 0.534 | 2.656e-07
| 0.531 | 2.573e-07
| 0.528 | 2.49e-07
| 0.525 | 2.407e-07
| 0.522 | 2.3074e-07
| 0.519 | 2.241e-07
| 0.516 | 2.1414e-07
| 0.513 | 2.075e-07
| 0.51 | 2.0086e-07
| 0.507 | 1.909e-07
| 0.504 | 1.826e-07
| 0.501 | 1.7596e-07
| 0.498 | 1.66e-07
| 0.495 | 1.58696e-07
| 0.492 | 1.5106e-07
| 0.489 | 1.42428e-07
| 0.486 | 1.35456e-07
| 0.483 | 1.26824e-07
| 0.48 | 1.1952e-07
| 0.477 | 1.1122e-07
| 0.474 | 1.02588e-07
| 0.471 | 9.2296e-08
| 0.468 | 8.5324e-08
| 0.465 | 7.5032e-08
| 0.462 | 6.5736e-08
| 0.459 | 5.5444e-08
| 0.456 | 4.5816e-08
| 0.453 | 3.486e-08
| 0.45 | 2.4734e-08
| 0.447 | 1.39772e-08
| 0.444 | 2.6892e-09
| 0.441 | -1.07568e-08
| 0.438 | -2.2908e-08
| 0.435 | -3.6188e-08
| 0.432 | -4.8804e-08
| 0.429 | -6.2748e-08
| 0.426 | -7.7356e-08
| 0.423 | -9.2296e-08
| 0.42 | -1.0956e-07
| 0.417 | -1.24832e-07
| 0.414 | -1.40436e-07
| 0.411 | -1.59028e-07
| 0.408 | -1.7596e-07
| 0.405 | -1.9588e-07
| 0.402 | -2.1746e-07
| 0.399 | -2.3572e-07
| 0.396 | -2.5564e-07
| 0.393 | -2.7722e-07
| 0.39 | -2.9714e-07
| 0.387 | -3.2038e-07
| 0.384 | -3.4196e-07
| 0.381 | -3.652e-07
| 0.378 | -3.8512e-07
| 0.375 | -4.0836e-07
| 0.372 | -4.2828e-07
| 0.369 | -4.5152e-07
| 0.366 | -4.6812e-07
| 0.363 | -4.8804e-07
| 0.36 | -5.0464e-07
| 0.357 | -5.1792e-07
| 0.354 | -5.312e-07
| 0.351 | -5.4448e-07
| 0.348 | -5.5112e-07
| 0.345 | -5.6108e-07
| 0.342 | -5.6772e-07
| 0.339 | -5.7104e-07
| 0.336 | -5.7104e-07
| 0.333 | -5.7436e-07
| 0.33 | -5.7104e-07
| 0.327 | -5.7104e-07
| 0.324 | -5.644e-07
| 0.321 | -5.6108e-07
| 0.318 | -5.5444e-07
| 0.315 | -5.5112e-07
| 0.312 | -5.4448e-07
| 0.309 | -5.3452e-07
| 0.306 | -5.312e-07
| 0.303 | -5.2456e-07
| 0.3 | -5.146e-07
| 0.297 | -5.1128e-07
| 0.294 | -5.0132e-07
| 0.291 | -4.9468e-07
| 0.288 | -4.8804e-07
| 0.285 | -4.814e-07
| 0.282 | -4.7476e-07
| 0.279 | -4.7144e-07
| 0.276 | -4.648e-07
| 0.273 | -4.6148e-07
| 0.27 | -4.5484e-07
| 0.267 | -4.5152e-07
| 0.264 | -4.4488e-07
| 0.261 | -4.4156e-07
| 0.258 | -4.3824e-07
| 0.255 | -4.3492e-07
| 0.252 | -4.3492e-07
| 0.249 | -4.316e-07
| 0.246 | -4.2828e-07
| 0.243 | -4.2496e-07
| 0.24 | -4.2164e-07
| 0.237 | -4.2164e-07
| 0.234 | -4.1832e-07
| 0.231 | -4.1832e-07
| 0.228 | -4.15e-07
| 0.225 | -4.15e-07
| 0.222 | -4.15e-07
| 0.219 | -4.1168e-07
| 0.216 | -4.1168e-07
| 0.213 | -4.1168e-07
| 0.21 | -4.1168e-07
| 0.207 | -4.0836e-07
| 0.204 | -4.0836e-07
| 0.201 | -4.0836e-07
| 0.198 | -4.0836e-07
| 0.195 | -4.0836e-07
| 0.192 | -4.0836e-07
| 0.189 | -4.0836e-07
| 0.186 | -4.0836e-07
| 0.183 | -4.0836e-07
| 0.18 | -4.1168e-07
| 0.177 | -4.1168e-07
| 0.174 | -4.1168e-07
| 0.171 | -4.1168e-07
| 0.168 | -4.1168e-07
| 0.165 | -4.15e-07
| 0.162 | -4.15e-07
| 0.159 | -4.15e-07
| 0.156 | -4.15e-07
| 0.153 | -4.1832e-07
| 0.15 | -4.1832e-07
| 0.147 | -4.1832e-07
| 0.144 | -4.2164e-07
| 0.141 | -4.2164e-07
| 0.138 | -4.2496e-07
| 0.135 | -4.2828e-07
| 0.132 | -4.2828e-07
| 0.129 | -4.316e-07
| 0.126 | -4.316e-07
| 0.123 | -4.3492e-07
| 0.12 | -4.3492e-07
| 0.117 | -4.3492e-07
| 0.114 | -4.3824e-07
| 0.111 | -4.3824e-07
| 0.108 | -4.4156e-07
| 0.105 | -4.4488e-07
| 0.102 | -4.482e-07
| 0.099 | -4.482e-07
| 0.096 | -4.5152e-07
| 0.093 | -4.5484e-07
| 0.09 | -4.5484e-07
| 0.087 | -4.5816e-07
| 0.084 | -4.6148e-07
| 0.081 | -4.6148e-07
| 0.078 | -4.648e-07
| 0.075 | -4.6812e-07
| 0.072 | -4.7144e-07
| 0.069 | -4.7476e-07
| 0.066 | -4.7808e-07
| 0.063 | -4.814e-07
| 0.06 | -4.8804e-07
| 0.057 | -4.9136e-07
| 0.054 | -4.9468e-07
| 0.051 | -5.0132e-07
| 0.048 | -5.0464e-07
| 0.045 | -5.1128e-07
| 0.042 | -5.146e-07
| 0.039 | -5.2124e-07
| 0.036 | -5.2788e-07
| 0.033 | -5.3452e-07
| 0.03 | -5.4116e-07
| 0.027 | -5.478e-07
| 0.024 | -5.5776e-07
| 0.021 | -5.644e-07
| 0.018 | -5.7436e-07
| 0.015 | -5.8432e-07
| 0.012 | -5.9428e-07
| 0.009 | -6.0424e-07
| 0.006 | -6.1752e-07
| 0.003 | -6.2748e-07

## Sheet3
5mV/s | E/V | A/I
| 0 | -1.9422e-05
| 0.003 | -4.814e-06
| 0.006 | -2.5896e-06
| 0.009 | -1.65668e-06
| 0.012 | -1.13212e-06
| 0.015 | -7.8684e-07
| 0.018 | -5.3784e-07
| 0.021 | -3.486e-07
| 0.024 | -1.8924e-07
| 0.027 | -6.8392e-08
| 0.03 | 3.154e-08
| 0.033 | 1.16532e-07
| 0.036 | 1.8758e-07
| 0.039 | 2.5066e-07
| 0.042 | 3.0046e-07
| 0.045 | 3.486e-07
| 0.048 | 3.9176e-07
| 0.051 | 4.2828e-07
| 0.054 | 4.6148e-07
| 0.057 | 4.9136e-07
| 0.06 | 5.1792e-07
| 0.063 | 5.4448e-07
| 0.066 | 5.644e-07
| 0.069 | 5.8432e-07
| 0.072 | 6.0424e-07
| 0.075 | 6.2084e-07
| 0.078 | 6.3744e-07
| 0.081 | 6.5072e-07
| 0.084 | 6.64e-07
| 0.087 | 6.7728e-07
| 0.09 | 6.9056e-07
| 0.093 | 6.972e-07
| 0.096 | 7.1048e-07
| 0.099 | 7.1712e-07
| 0.102 | 7.2708e-07
| 0.105 | 7.3372e-07
| 0.108 | 7.4368e-07
| 0.111 | 7.5032e-07
| 0.114 | 7.5696e-07
| 0.117 | 7.636e-07
| 0.12 | 7.6692e-07
| 0.123 | 7.7356e-07
| 0.126 | 7.802e-07
| 0.129 | 7.8352e-07
| 0.132 | 7.9016e-07
| 0.135 | 7.9348e-07
| 0.138 | 7.968e-07
| 0.141 | 8.0012e-07
| 0.144 | 8.0676e-07
| 0.147 | 8.0676e-07
| 0.15 | 8.134e-07
| 0.153 | 8.1672e-07
| 0.156 | 8.1672e-07
| 0.159 | 8.2004e-07
| 0.162 | 8.2336e-07
| 0.165 | 8.2668e-07
| 0.168 | 8.3e-07
| 0.171 | 8.3332e-07
| 0.174 | 8.3332e-07
| 0.177 | 8.3664e-07
| 0.18 | 8.3996e-07
| 0.183 | 8.3996e-07
| 0.186 | 8.4328e-07
| 0.189 | 8.466e-07
| 0.192 | 8.466e-07
| 0.195 | 8.4992e-07
| 0.198 | 8.5324e-07
| 0.201 | 8.5324e-07
| 0.204 | 8.5656e-07
| 0.207 | 8.5988e-07
| 0.21 | 8.5988e-07
| 0.213 | 8.632e-07
| 0.216 | 8.6652e-07
| 0.219 | 8.6984e-07
| 0.222 | 8.7316e-07
| 0.225 | 8.7648e-07
| 0.228 | 8.798e-07
| 0.231 | 8.8312e-07
| 0.234 | 8.8644e-07
| 0.237 | 8.8976e-07
| 0.24 | 8.964e-07
| 0.243 | 8.9972e-07
| 0.246 | 9.0304e-07
| 0.249 | 9.0968e-07
| 0.252 | 9.1632e-07
| 0.255 | 9.2296e-07
| 0.258 | 9.3292e-07
| 0.261 | 9.3956e-07
| 0.264 | 9.5284e-07
| 0.267 | 9.628e-07
| 0.27 | 9.7276e-07
| 0.273 | 9.8272e-07
| 0.276 | 9.9932e-07
| 0.279 | 1.0126e-06
| 0.282 | 1.0292e-06
| 0.285 | 1.0458e-06
| 0.288 | 1.06572e-06
| 0.291 | 1.08896e-06
| 0.294 | 1.10888e-06
| 0.297 | 1.13544e-06
| 0.3 | 1.162e-06
| 0.303 | 1.19188e-06
| 0.306 | 1.22176e-06
| 0.309 | 1.25496e-06
| 0.312 | 1.29148e-06
| 0.315 | 1.328e-06
| 0.318 | 1.36784e-06
| 0.321 | 1.40768e-06
| 0.324 | 1.45416e-06
| 0.327 | 1.49732e-06
| 0.33 | 1.54048e-06
| 0.333 | 1.59028e-06
| 0.336 | 1.63344e-06
| 0.339 | 1.6766e-06
| 0.342 | 1.7264e-06
| 0.345 | 1.7762e-06
| 0.348 | 1.8094e-06
| 0.351 | 1.8592e-06
| 0.354 | 1.8924e-06
| 0.357 | 1.9256e-06
| 0.36 | 1.9588e-06
| 0.363 | 1.9754e-06
| 0.366 | 1.992e-06
| 0.369 | 2.0086e-06
| 0.372 | 2.0252e-06
| 0.375 | 2.0252e-06
| 0.378 | 2.0252e-06
| 0.381 | 2.0252e-06
| 0.384 | 2.0252e-06
| 0.387 | 2.0086e-06
| 0.39 | 1.992e-06
| 0.393 | 1.9754e-06
| 0.396 | 1.9588e-06
| 0.399 | 1.9256e-06
| 0.402 | 1.909e-06
| 0.405 | 1.8758e-06
| 0.408 | 1.8592e-06
| 0.411 | 1.826e-06
| 0.414 | 1.7928e-06
| 0.417 | 1.7762e-06
| 0.42 | 1.743e-06
| 0.423 | 1.7098e-06
| 0.426 | 1.6932e-06
| 0.429 | 1.66e-06
| 0.432 | 1.64008e-06
| 0.435 | 1.61684e-06
| 0.438 | 1.5936e-06
| 0.441 | 1.57036e-06
| 0.444 | 1.55376e-06
| 0.447 | 1.53052e-06
| 0.45 | 1.51392e-06
| 0.453 | 1.494e-06
| 0.456 | 1.4774e-06
| 0.459 | 1.4608e-06
| 0.462 | 1.4442e-06
| 0.465 | 1.43092e-06
| 0.468 | 1.41764e-06
| 0.471 | 1.40436e-06
| 0.474 | 1.39108e-06
| 0.477 | 1.38112e-06
| 0.48 | 1.36784e-06
| 0.483 | 1.35788e-06
| 0.486 | 1.34792e-06
| 0.489 | 1.34128e-06
| 0.492 | 1.33132e-06
| 0.495 | 1.32468e-06
| 0.498 | 1.31804e-06
| 0.501 | 1.31472e-06
| 0.504 | 1.30808e-06
| 0.507 | 1.30476e-06
| 0.51 | 1.30476e-06
| 0.513 | 1.30144e-06
| 0.516 | 1.30144e-06
| 0.519 | 1.30144e-06
| 0.522 | 1.30144e-06
| 0.525 | 1.30144e-06
| 0.528 | 1.30476e-06
| 0.531 | 1.30476e-06
| 0.534 | 1.30808e-06
| 0.537 | 1.30808e-06
| 0.54 | 1.3114e-06
| 0.543 | 1.31472e-06
| 0.546 | 1.31472e-06
| 0.549 | 1.32136e-06
| 0.552 | 1.32136e-06
| 0.555 | 1.32468e-06
| 0.558 | 1.328e-06
| 0.561 | 1.33132e-06
| 0.564 | 1.33464e-06
| 0.567 | 1.33796e-06
| 0.57 | 1.34128e-06
| 0.573 | 1.3446e-06
| 0.576 | 1.34792e-06
| 0.579 | 1.35124e-06
| 0.582 | 1.35456e-06
| 0.585 | 1.3612e-06
| 0.588 | 1.36452e-06
| 0.591 | 1.36784e-06
| 0.594 | 1.37116e-06
| 0.597 | 1.3778e-06
| 0.6 | 1.38112e-06
| 0.597 | 9.8604e-07
| 0.594 | 8.4328e-07
| 0.591 | 7.5032e-07
| 0.588 | 6.806e-07
| 0.585 | 6.2084e-07
| 0.582 | 5.7436e-07
| 0.579 | 5.312e-07
| 0.576 | 4.9468e-07
| 0.573 | 4.6148e-07
| 0.57 | 4.2828e-07
| 0.567 | 4.0172e-07
| 0.564 | 3.7516e-07
| 0.561 | 3.5192e-07
| 0.558 | 3.2868e-07
| 0.555 | 3.0544e-07
| 0.552 | 2.8552e-07
| 0.549 | 2.656e-07
| 0.546 | 2.4568e-07
| 0.543 | 2.2742e-07
| 0.54 | 2.1082e-07
| 0.537 | 1.909e-07
| 0.534 | 1.7264e-07
| 0.531 | 1.58032e-07
| 0.528 | 1.40104e-07
| 0.525 | 1.245e-07
| 0.522 | 1.079e-07
| 0.519 | 9.13e-08
| 0.516 | 7.5696e-08
| 0.513 | 6.0424e-08
| 0.51 | 4.4488e-08
| 0.507 | 2.7722e-08
| 0.504 | 1.13544e-08
| 0.501 | -3.5192e-09
| 0.498 | -2.0418e-08
| 0.495 | -3.3532e-08
| 0.492 | -5.0132e-08
| 0.489 | -6.6732e-08
| 0.486 | -8.2336e-08
| 0.483 | -9.7276e-08
| 0.48 | -1.14208e-07
| 0.477 | -1.30144e-07
| 0.474 | -1.47408e-07
| 0.471 | -1.65336e-07
| 0.468 | -1.8094e-07
| 0.465 | -2.0086e-07
| 0.462 | -2.1912e-07
| 0.459 | -2.3904e-07
| 0.456 | -2.5896e-07
| 0.453 | -2.7888e-07
| 0.45 | -3.0046e-07
| 0.447 | -3.237e-07
| 0.444 | -3.486e-07
| 0.441 | -3.7184e-07
| 0.438 | -3.984e-07
| 0.435 | -4.2496e-07
| 0.432 | -4.5484e-07
| 0.429 | -4.814e-07
| 0.426 | -5.1128e-07
| 0.423 | -5.4448e-07
| 0.42 | -5.7436e-07
| 0.417 | -6.1088e-07
| 0.414 | -6.4076e-07
| 0.411 | -6.806e-07
| 0.408 | -7.138e-07
| 0.405 | -8.0012e-07
| 0.402 | -8.4328e-07
| 0.399 | -8.9308e-07
| 0.396 | -9.462e-07
| 0.393 | -9.96e-07
| 0.39 | -1.04912e-06
| 0.387 | -1.10556e-06
| 0.384 | -1.15868e-06
| 0.381 | -1.21512e-06
| 0.378 | -1.27156e-06
| 0.375 | -1.328e-06
| 0.372 | -1.38112e-06
| 0.369 | -1.43424e-06
| 0.366 | -1.48404e-06
| 0.363 | -1.5272e-06
| 0.36 | -1.57036e-06
| 0.357 | -1.60688e-06
| 0.354 | -1.64008e-06
| 0.351 | -1.6766e-06
| 0.348 | -1.6932e-06
| 0.345 | -1.7098e-06
| 0.342 | -1.7264e-06
| 0.339 | -1.7264e-06
| 0.336 | -1.7264e-06
| 0.333 | -1.7264e-06
| 0.33 | -1.7098e-06
| 0.327 | -1.7098e-06
| 0.324 | -1.6932e-06
| 0.321 | -1.66e-06
| 0.318 | -1.6434e-06
| 0.315 | -1.62348e-06
| 0.312 | -1.59692e-06
| 0.309 | -1.57036e-06
| 0.306 | -1.5438e-06
| 0.303 | -1.51724e-06
| 0.3 | -1.49068e-06
| 0.297 | -1.46744e-06
| 0.294 | -1.44088e-06
| 0.291 | -1.41764e-06
| 0.288 | -1.3944e-06
| 0.285 | -1.37448e-06
| 0.282 | -1.35456e-06
| 0.279 | -1.33464e-06
| 0.276 | -1.31472e-06
| 0.273 | -1.29812e-06
| 0.27 | -1.28152e-06
| 0.267 | -1.26824e-06
| 0.264 | -1.25496e-06
| 0.261 | -1.24168e-06
| 0.258 | -1.23172e-06
| 0.255 | -1.22176e-06
| 0.252 | -1.2118e-06
| 0.249 | -1.20516e-06
| 0.246 | -1.19852e-06
| 0.243 | -1.19188e-06
| 0.24 | -1.18524e-06
| 0.237 | -1.1786e-06
| 0.234 | -1.17528e-06
| 0.231 | -1.16864e-06
| 0.228 | -1.16864e-06
| 0.225 | -1.16532e-06
| 0.222 | -1.15868e-06
| 0.219 | -1.15536e-06
| 0.216 | -1.15868e-06
| 0.213 | -1.15536e-06
| 0.21 | -1.15536e-06
| 0.207 | -1.15536e-06
| 0.204 | -1.15204e-06
| 0.201 | -1.15536e-06
| 0.198 | -1.15536e-06
| 0.195 | -1.15536e-06
| 0.192 | -1.15536e-06
| 0.189 | -1.15536e-06
| 0.186 | -1.15868e-06
| 0.183 | -1.15868e-06
| 0.18 | -1.162e-06
| 0.177 | -1.16532e-06
| 0.174 | -1.16532e-06
| 0.171 | -1.16864e-06
| 0.168 | -1.16864e-06
| 0.165 | -1.17196e-06
| 0.162 | -1.1786e-06
| 0.159 | -1.1786e-06
| 0.156 | -1.18192e-06
| 0.153 | -1.18524e-06
| 0.15 | -1.18856e-06
| 0.147 | -1.19188e-06
| 0.144 | -1.1952e-06
| 0.141 | -1.19852e-06
| 0.138 | -1.20184e-06
| 0.135 | -1.20516e-06
| 0.132 | -1.2118e-06
| 0.129 | -1.21512e-06
| 0.126 | -1.21844e-06
| 0.123 | -1.22508e-06
| 0.12 | -1.2284e-06
| 0.117 | -1.23504e-06
| 0.114 | -1.23836e-06
| 0.111 | -1.245e-06
| 0.108 | -1.24832e-06
| 0.105 | -1.25496e-06
| 0.102 | -1.2616e-06
| 0.099 | -1.26824e-06
| 0.096 | -1.27156e-06
| 0.093 | -1.2782e-06
| 0.09 | -1.28152e-06
| 0.087 | -1.28816e-06
| 0.084 | -1.2948e-06
| 0.081 | -1.30476e-06
| 0.078 | -1.30808e-06
| 0.075 | -1.31804e-06
| 0.072 | -1.32468e-06
| 0.069 | -1.33132e-06
| 0.066 | -1.33796e-06
| 0.063 | -1.3446e-06
| 0.06 | -1.35456e-06
| 0.057 | -1.36452e-06
| 0.054 | -1.37448e-06
| 0.051 | -1.38112e-06
| 0.048 | -1.39108e-06
| 0.045 | -1.39772e-06
| 0.042 | -1.40768e-06
| 0.039 | -1.42096e-06
| 0.036 | -1.43092e-06
| 0.033 | -1.44088e-06
| 0.03 | -1.45416e-06
| 0.027 | -1.46412e-06
| 0.024 | -1.4774e-06
| 0.021 | -1.49068e-06
| 0.018 | -1.50396e-06
| 0.015 | -1.51724e-06
| 0.012 | -1.53384e-06
| 0.009 | -1.55044e-06
| 0.006 | -1.56704e-06
| 0.003 | -1.58364e-06

## Sheet4
10mV/s | E/V | A/I
| 0 | -2.1912e-05
| 0.003 | -8.5988e-06
| 0.006 | -4.6812e-06
| 0.009 | -2.8552e-06
| 0.012 | -1.8094e-06
| 0.015 | -1.15204e-06
| 0.018 | -6.8392e-07
| 0.021 | -3.32e-07
| 0.024 | -5.1128e-08
| 0.027 | 1.826e-07
| 0.03 | 3.7184e-07
| 0.033 | 5.2788e-07
| 0.036 | 6.6732e-07
| 0.039 | 7.8684e-07
| 0.042 | 8.8644e-07
| 0.045 | 9.794e-07
| 0.048 | 1.0624e-06
| 0.051 | 1.13544e-06
| 0.054 | 1.20184e-06
| 0.057 | 1.2616e-06
| 0.06 | 1.31804e-06
| 0.063 | 1.36784e-06
| 0.066 | 1.411e-06
| 0.069 | 1.45084e-06
| 0.072 | 1.49068e-06
| 0.075 | 1.5272e-06
| 0.078 | 1.5604e-06
| 0.081 | 1.59028e-06
| 0.084 | 1.62016e-06
| 0.087 | 1.64672e-06
| 0.09 | 1.6766e-06
| 0.093 | 1.6932e-06
| 0.096 | 1.7098e-06
| 0.099 | 1.7264e-06
| 0.102 | 1.743e-06
| 0.105 | 1.7762e-06
| 0.108 | 1.7928e-06
| 0.111 | 1.7928e-06
| 0.114 | 1.8094e-06
| 0.117 | 1.826e-06
| 0.12 | 1.8426e-06
| 0.123 | 1.8592e-06
| 0.126 | 1.8592e-06
| 0.129 | 1.8758e-06
| 0.132 | 1.8924e-06
| 0.135 | 1.8924e-06
| 0.138 | 1.909e-06
| 0.141 | 1.909e-06
| 0.144 | 1.9256e-06
| 0.147 | 1.9256e-06
| 0.15 | 1.9256e-06
| 0.153 | 1.9422e-06
| 0.156 | 1.9422e-06
| 0.159 | 1.9588e-06
| 0.162 | 1.9588e-06
| 0.165 | 1.9588e-06
| 0.168 | 1.9754e-06
| 0.171 | 1.9754e-06
| 0.174 | 1.9754e-06
| 0.177 | 1.9754e-06
| 0.18 | 1.992e-06
| 0.183 | 1.992e-06
| 0.186 | 1.992e-06
| 0.189 | 1.992e-06
| 0.192 | 2.0086e-06
| 0.195 | 2.0086e-06
| 0.198 | 2.0086e-06
| 0.201 | 2.0086e-06
| 0.204 | 2.0252e-06
| 0.207 | 2.0252e-06
| 0.21 | 2.0252e-06
| 0.213 | 2.0252e-06
| 0.216 | 2.0418e-06
| 0.219 | 2.0418e-06
| 0.222 | 2.0418e-06
| 0.225 | 2.0584e-06
| 0.228 | 2.0584e-06
| 0.231 | 2.0584e-06
| 0.234 | 2.075e-06
| 0.237 | 2.075e-06
| 0.24 | 2.075e-06
| 0.243 | 2.0916e-06
| 0.246 | 2.0916e-06
| 0.249 | 2.1082e-06
| 0.252 | 2.1248e-06
| 0.255 | 2.1248e-06
| 0.258 | 2.1414e-06
| 0.261 | 2.158e-06
| 0.264 | 2.1746e-06
| 0.267 | 2.1912e-06
| 0.27 | 2.2078e-06
| 0.273 | 2.2244e-06
| 0.276 | 2.2576e-06
| 0.279 | 2.2742e-06
| 0.282 | 2.3074e-06
| 0.285 | 2.3406e-06
| 0.288 | 2.3738e-06
| 0.291 | 2.407e-06
| 0.294 | 2.4402e-06
| 0.297 | 2.49e-06
| 0.3 | 2.5398e-06
| 0.303 | 2.5896e-06
| 0.306 | 2.6394e-06
| 0.309 | 2.6892e-06
| 0.312 | 2.7556e-06
| 0.315 | 2.822e-06
| 0.318 | 2.8884e-06
| 0.321 | 2.9548e-06
| 0.324 | 3.0212e-06
| 0.327 | 3.1042e-06
| 0.33 | 3.1872e-06
| 0.333 | 3.2536e-06
| 0.336 | 3.3532e-06
| 0.339 | 3.4196e-06
| 0.342 | 3.486e-06
| 0.345 | 3.5856e-06
| 0.348 | 3.652e-06
| 0.351 | 3.7184e-06
| 0.354 | 3.7848e-06
| 0.357 | 3.8512e-06
| 0.36 | 3.8844e-06
| 0.363 | 3.9508e-06
| 0.366 | 3.984e-06
| 0.369 | 4.0172e-06
| 0.372 | 4.0504e-06
| 0.375 | 4.0504e-06
| 0.378 | 4.0504e-06
| 0.381 | 4.0504e-06
| 0.384 | 4.0504e-06
| 0.387 | 4.0172e-06
| 0.39 | 3.984e-06
| 0.393 | 3.9508e-06
| 0.396 | 3.9176e-06
| 0.399 | 3.8844e-06
| 0.402 | 3.818e-06
| 0.405 | 3.7848e-06
| 0.408 | 3.7184e-06
| 0.411 | 3.6852e-06
| 0.414 | 3.6188e-06
| 0.417 | 3.5856e-06
| 0.42 | 3.5192e-06
| 0.423 | 3.4528e-06
| 0.426 | 3.4196e-06
| 0.429 | 3.3532e-06
| 0.432 | 3.32e-06
| 0.435 | 3.2702e-06
| 0.438 | 3.2204e-06
| 0.441 | 3.1872e-06
| 0.444 | 3.154e-06
| 0.447 | 3.1042e-06
| 0.45 | 3.071e-06
| 0.453 | 3.0378e-06
| 0.456 | 3.0046e-06
| 0.459 | 2.9714e-06
| 0.462 | 2.9382e-06
| 0.465 | 2.905e-06
| 0.468 | 2.8718e-06
| 0.471 | 2.8552e-06
| 0.474 | 2.822e-06
| 0.477 | 2.8054e-06
| 0.48 | 2.7888e-06
| 0.483 | 2.7556e-06
| 0.486 | 2.739e-06
| 0.489 | 2.7224e-06
| 0.492 | 2.7058e-06
| 0.495 | 2.6892e-06
| 0.498 | 2.6726e-06
| 0.501 | 2.656e-06
| 0.504 | 2.6394e-06
| 0.507 | 2.6228e-06
| 0.51 | 2.6062e-06
| 0.513 | 2.5896e-06
| 0.516 | 2.5896e-06
| 0.519 | 2.573e-06
| 0.522 | 2.573e-06
| 0.525 | 2.5564e-06
| 0.528 | 2.5564e-06
| 0.531 | 2.5398e-06
| 0.534 | 2.5398e-06
| 0.537 | 2.5232e-06
| 0.54 | 2.5232e-06
| 0.543 | 2.5066e-06
| 0.546 | 2.5066e-06
| 0.549 | 2.5066e-06
| 0.552 | 2.5066e-06
| 0.555 | 2.49e-06
| 0.558 | 2.49e-06
| 0.561 | 2.49e-06
| 0.564 | 2.49e-06
| 0.567 | 2.49e-06
| 0.57 | 2.4734e-06
| 0.573 | 2.49e-06
| 0.576 | 2.4734e-06
| 0.579 | 2.4734e-06
| 0.582 | 2.4734e-06
| 0.585 | 2.49e-06
| 0.588 | 2.49e-06
| 0.591 | 2.49e-06
| 0.594 | 2.49e-06
| 0.597 | 2.49e-06
| 0.6 | 2.49e-06
| 0.597 | 1.45748e-06
| 0.594 | 1.1122e-06
| 0.591 | 9.1632e-07
| 0.588 | 7.7356e-07
| 0.585 | 6.5736e-07
| 0.582 | 5.644e-07
| 0.579 | 4.814e-07
| 0.576 | 4.0836e-07
| 0.573 | 3.4196e-07
| 0.57 | 2.8054e-07
| 0.567 | 2.2576e-07
| 0.564 | 1.743e-07
| 0.561 | 1.27156e-07
| 0.558 | 8.2336e-08
| 0.555 | 3.9176e-08
| 0.552 | -1.7928e-09
| 0.549 | -4.7808e-08
| 0.546 | -8.632e-08
| 0.543 | -1.21512e-07
| 0.54 | -1.55044e-07
| 0.537 | -1.8924e-07
| 0.534 | -2.2078e-07
| 0.531 | -2.5232e-07
| 0.528 | -2.822e-07
| 0.525 | -3.1208e-07
| 0.522 | -3.4196e-07
| 0.519 | -3.7184e-07
| 0.516 | -3.984e-07
| 0.513 | -4.2828e-07
| 0.51 | -4.5484e-07
| 0.507 | -4.814e-07
| 0.504 | -5.0796e-07
| 0.501 | -5.3452e-07
| 0.498 | -5.6108e-07
| 0.495 | -5.8764e-07
| 0.492 | -6.1088e-07
| 0.489 | -6.4076e-07
| 0.486 | -6.6732e-07
| 0.483 | -6.9388e-07
| 0.48 | -7.2044e-07
| 0.477 | -7.6028e-07
| 0.474 | -7.802e-07
| 0.471 | -8.0676e-07
| 0.468 | -8.3664e-07
| 0.465 | -8.6652e-07
| 0.462 | -8.964e-07
| 0.459 | -9.296e-07
| 0.456 | -9.6612e-07
| 0.453 | -1.00264e-06
| 0.45 | -1.03916e-06
| 0.447 | -1.07568e-06
| 0.444 | -1.11552e-06
| 0.441 | -1.15868e-06
| 0.438 | -1.20516e-06
| 0.435 | -1.25164e-06
| 0.432 | -1.29812e-06
| 0.429 | -1.35124e-06
| 0.426 | -1.40768e-06
| 0.423 | -1.46412e-06
| 0.42 | -1.5272e-06
| 0.417 | -1.5936e-06
| 0.414 | -1.66e-06
| 0.411 | -1.7264e-06
| 0.408 | -1.8094e-06
| 0.405 | -1.8924e-06
| 0.402 | -1.9754e-06
| 0.399 | -2.0584e-06
| 0.396 | -2.1414e-06
| 0.393 | -2.241e-06
| 0.39 | -2.324e-06
| 0.387 | -2.4236e-06
| 0.384 | -2.5232e-06
| 0.381 | -2.6228e-06
| 0.378 | -2.7224e-06
| 0.375 | -2.822e-06
| 0.372 | -2.9216e-06
| 0.369 | -3.0212e-06
| 0.366 | -3.1042e-06
| 0.363 | -3.1872e-06
| 0.36 | -3.2702e-06
| 0.357 | -3.3532e-06
| 0.354 | -3.4196e-06
| 0.351 | -3.486e-06
| 0.348 | -3.5192e-06
| 0.345 | -3.5856e-06
| 0.342 | -3.6188e-06
| 0.339 | -3.6188e-06
| 0.336 | -3.6188e-06
| 0.333 | -3.652e-06
| 0.33 | -3.6188e-06
| 0.327 | -3.6188e-06
| 0.324 | -3.5856e-06
| 0.321 | -3.5524e-06
| 0.318 | -3.5192e-06
| 0.315 | -3.486e-06
| 0.312 | -3.4196e-06
| 0.309 | -3.3864e-06
| 0.306 | -3.32e-06
| 0.303 | -3.2702e-06
| 0.3 | -3.2204e-06
| 0.297 | -3.1706e-06
| 0.294 | -3.1208e-06
| 0.291 | -3.071e-06
| 0.288 | -3.0378e-06
| 0.285 | -2.988e-06
| 0.282 | -2.9382e-06
| 0.279 | -2.905e-06
| 0.276 | -2.8552e-06
| 0.273 | -2.822e-06
| 0.27 | -2.7888e-06
| 0.267 | -2.7722e-06
| 0.264 | -2.739e-06
| 0.261 | -2.7058e-06
| 0.258 | -2.6892e-06
| 0.255 | -2.656e-06
| 0.252 | -2.6394e-06
| 0.249 | -2.6228e-06
| 0.246 | -2.6062e-06
| 0.243 | -2.5896e-06
| 0.24 | -2.5896e-06
| 0.237 | -2.573e-06
| 0.234 | -2.573e-06
| 0.231 | -2.5564e-06
| 0.228 | -2.5398e-06
| 0.225 | -2.5398e-06
| 0.222 | -2.5398e-06
| 0.219 | -2.5232e-06
| 0.216 | -2.5232e-06
| 0.213 | -2.5232e-06
| 0.21 | -2.5232e-06
| 0.207 | -2.5232e-06
| 0.204 | -2.5232e-06
| 0.201 | -2.5232e-06
| 0.198 | -2.5232e-06
| 0.195 | -2.5232e-06
| 0.192 | -2.5232e-06
| 0.189 | -2.5232e-06
| 0.186 | -2.5232e-06
| 0.183 | -2.5398e-06
| 0.18 | -2.5398e-06
| 0.177 | -2.5398e-06
| 0.174 | -2.5398e-06
| 0.171 | -2.5398e-06
| 0.168 | -2.5564e-06
| 0.165 | -2.5564e-06
| 0.162 | -2.5564e-06
| 0.159 | -2.573e-06
| 0.156 | -2.573e-06
| 0.153 | -2.573e-06
| 0.15 | -2.5896e-06
| 0.147 | -2.5896e-06
| 0.144 | -2.6062e-06
| 0.141 | -2.6062e-06
| 0.138 | -2.6228e-06
| 0.135 | -2.6228e-06
| 0.132 | -2.6228e-06
| 0.129 | -2.6394e-06
| 0.126 | -2.6394e-06
| 0.123 | -2.656e-06
| 0.12 | -2.656e-06
| 0.117 | -2.6726e-06
| 0.114 | -2.6726e-06
| 0.111 | -2.6892e-06
| 0.108 | -2.7058e-06
| 0.105 | -2.7058e-06
| 0.102 | -2.7224e-06
| 0.099 | -2.7224e-06
| 0.096 | -2.739e-06
| 0.093 | -2.7556e-06
| 0.09 | -2.7556e-06
| 0.087 | -2.7722e-06
| 0.084 | -2.7888e-06
| 0.081 | -2.7888e-06
| 0.078 | -2.8054e-06
| 0.075 | -2.822e-06
| 0.072 | -2.8386e-06
| 0.069 | -2.8386e-06
| 0.066 | -2.8552e-06
| 0.063 | -2.8718e-06
| 0.06 | -2.8884e-06
| 0.057 | -2.905e-06
| 0.054 | -2.9216e-06
| 0.051 | -2.9216e-06
| 0.048 | -2.9382e-06
| 0.045 | -2.9548e-06
| 0.042 | -2.9714e-06
| 0.039 | -2.988e-06
| 0.036 | -3.0046e-06
| 0.033 | -3.0212e-06
| 0.03 | -3.0378e-06
| 0.027 | -3.0544e-06
| 0.024 | -3.071e-06
| 0.021 | -3.1042e-06
| 0.018 | -3.1208e-06
| 0.015 | -3.1374e-06
| 0.012 | -3.154e-06
| 0.009 | -3.1872e-06
| 0.006 | -3.2038e-06
| 0.003 | -3.237e-06

## Sheet5
15mV/s | E/V | A/I
| 0 | -1.826e-05
| 0.003 | -8.8976e-06
| 0.006 | -5.0464e-06
| 0.009 | -2.9382e-06
| 0.012 | -1.66e-06
| 0.015 | -8.2336e-07
| 0.018 | -2.3572e-07
| 0.021 | 2.1082e-07
| 0.024 | 5.5444e-07
| 0.027 | 8.4992e-07
| 0.03 | 1.08232e-06
| 0.033 | 1.27488e-06
| 0.036 | 1.44752e-06
| 0.039 | 1.59028e-06
| 0.042 | 1.7264e-06
| 0.045 | 1.826e-06
| 0.048 | 1.9422e-06
| 0.051 | 2.0252e-06
| 0.054 | 2.1082e-06
| 0.057 | 2.1912e-06
| 0.06 | 2.2576e-06
| 0.063 | 2.324e-06
| 0.066 | 2.3738e-06
| 0.069 | 2.4236e-06
| 0.072 | 2.4734e-06
| 0.075 | 2.5232e-06
| 0.078 | 2.573e-06
| 0.081 | 2.6062e-06
| 0.084 | 2.656e-06
| 0.087 | 2.6892e-06
| 0.09 | 2.7224e-06
| 0.093 | 2.739e-06
| 0.096 | 2.7722e-06
| 0.099 | 2.8054e-06
| 0.102 | 2.822e-06
| 0.105 | 2.8552e-06
| 0.108 | 2.8718e-06
| 0.111 | 2.8884e-06
| 0.114 | 2.9216e-06
| 0.117 | 2.9382e-06
| 0.12 | 2.9548e-06
| 0.123 | 2.9714e-06
| 0.126 | 2.988e-06
| 0.129 | 3.0046e-06
| 0.132 | 3.0212e-06
| 0.135 | 3.0378e-06
| 0.138 | 3.0378e-06
| 0.141 | 3.0544e-06
| 0.144 | 3.071e-06
| 0.147 | 3.071e-06
| 0.15 | 3.0876e-06
| 0.153 | 3.1042e-06
| 0.156 | 3.1042e-06
| 0.159 | 3.1208e-06
| 0.162 | 3.1208e-06
| 0.165 | 3.1374e-06
| 0.168 | 3.1374e-06
| 0.171 | 3.1374e-06
| 0.174 | 3.154e-06
| 0.177 | 3.154e-06
| 0.18 | 3.1706e-06
| 0.183 | 3.1706e-06
| 0.186 | 3.1706e-06
| 0.189 | 3.1872e-06
| 0.192 | 3.1872e-06
| 0.195 | 3.1872e-06
| 0.198 | 3.2038e-06
| 0.201 | 3.2038e-06
| 0.204 | 3.2204e-06
| 0.207 | 3.2204e-06
| 0.21 | 3.2204e-06
| 0.213 | 3.237e-06
| 0.216 | 3.237e-06
| 0.219 | 3.237e-06
| 0.222 | 3.2536e-06
| 0.225 | 3.2536e-06
| 0.228 | 3.2702e-06
| 0.231 | 3.2702e-06
| 0.234 | 3.2702e-06
| 0.237 | 3.2868e-06
| 0.24 | 3.3034e-06
| 0.243 | 3.3034e-06
| 0.246 | 3.32e-06
| 0.249 | 3.32e-06
| 0.252 | 3.3532e-06
| 0.255 | 3.3532e-06
| 0.258 | 3.3864e-06
| 0.261 | 3.3864e-06
| 0.264 | 3.4196e-06
| 0.267 | 3.4528e-06
| 0.27 | 3.4528e-06
| 0.273 | 3.486e-06
| 0.276 | 3.5192e-06
| 0.279 | 3.5524e-06
| 0.282 | 3.5856e-06
| 0.285 | 3.6188e-06
| 0.288 | 3.6852e-06
| 0.291 | 3.7184e-06
| 0.294 | 3.7848e-06
| 0.297 | 3.818e-06
| 0.3 | 3.8844e-06
| 0.303 | 3.9508e-06
| 0.306 | 4.0172e-06
| 0.309 | 4.0836e-06
| 0.312 | 4.1832e-06
| 0.315 | 4.2496e-06
| 0.318 | 4.3492e-06
| 0.321 | 4.4488e-06
| 0.324 | 4.5484e-06
| 0.327 | 4.648e-06
| 0.33 | 4.7476e-06
| 0.333 | 4.8472e-06
| 0.336 | 4.9468e-06
| 0.339 | 5.0796e-06
| 0.342 | 5.1792e-06
| 0.345 | 5.2788e-06
| 0.348 | 5.3784e-06
| 0.351 | 5.478e-06
| 0.354 | 5.5776e-06
| 0.357 | 5.6772e-06
| 0.36 | 5.7436e-06
| 0.363 | 5.81e-06
| 0.366 | 5.8764e-06
| 0.369 | 5.9428e-06
| 0.372 | 5.976e-06
| 0.375 | 6.0092e-06
| 0.378 | 6.0092e-06
| 0.381 | 6.0092e-06
| 0.384 | 6.0092e-06
| 0.387 | 5.976e-06
| 0.39 | 5.9428e-06
| 0.393 | 5.9096e-06
| 0.396 | 5.8764e-06
| 0.399 | 5.81e-06
| 0.402 | 5.7436e-06
| 0.405 | 5.6772e-06
| 0.408 | 5.6108e-06
| 0.411 | 5.5112e-06
| 0.414 | 5.4448e-06
| 0.417 | 5.3784e-06
| 0.42 | 5.312e-06
| 0.423 | 5.2124e-06
| 0.426 | 5.146e-06
| 0.429 | 5.0796e-06
| 0.432 | 5.0132e-06
| 0.435 | 4.9468e-06
| 0.438 | 4.8804e-06
| 0.441 | 4.814e-06
| 0.444 | 4.7476e-06
| 0.447 | 4.6812e-06
| 0.45 | 4.648e-06
| 0.453 | 4.5816e-06
| 0.456 | 4.5484e-06
| 0.459 | 4.482e-06
| 0.462 | 4.4488e-06
| 0.465 | 4.4156e-06
| 0.468 | 4.3824e-06
| 0.471 | 4.316e-06
| 0.474 | 4.2828e-06
| 0.477 | 4.2496e-06
| 0.48 | 4.2164e-06
| 0.483 | 4.1832e-06
| 0.486 | 4.15e-06
| 0.489 | 4.15e-06
| 0.492 | 4.1168e-06
| 0.495 | 4.0836e-06
| 0.498 | 4.0504e-06
| 0.501 | 4.0504e-06
| 0.504 | 4.0172e-06
| 0.507 | 3.984e-06
| 0.51 | 3.984e-06
| 0.513 | 3.9508e-06
| 0.516 | 3.9508e-06
| 0.519 | 3.9176e-06
| 0.522 | 3.9176e-06
| 0.525 | 3.8844e-06
| 0.528 | 3.8844e-06
| 0.531 | 3.8512e-06
| 0.534 | 3.8512e-06
| 0.537 | 3.818e-06
| 0.54 | 3.818e-06
| 0.543 | 3.818e-06
| 0.546 | 3.7848e-06
| 0.549 | 3.7848e-06
| 0.552 | 3.7848e-06
| 0.555 | 3.7516e-06
| 0.558 | 3.7516e-06
| 0.561 | 3.7516e-06
| 0.564 | 3.7516e-06
| 0.567 | 3.7184e-06
| 0.57 | 3.7184e-06
| 0.573 | 3.7184e-06
| 0.576 | 3.7184e-06
| 0.579 | 3.7184e-06
| 0.582 | 3.7184e-06
| 0.585 | 3.7184e-06
| 0.588 | 3.6852e-06
| 0.591 | 3.6852e-06
| 0.594 | 3.6852e-06
| 0.597 | 3.6852e-06
| 0.6 | 3.6852e-06
| 0.597 | 2.0086e-06
| 0.594 | 1.37448e-06
| 0.591 | 1.03252e-06
| 0.588 | 8.0012e-07
| 0.585 | 6.2416e-07
| 0.582 | 4.814e-07
| 0.579 | 3.5856e-07
| 0.576 | 2.4734e-07
| 0.573 | 1.48404e-07
| 0.57 | 5.8432e-08
| 0.567 | -2.2908e-08
| 0.564 | -1.0126e-07
| 0.561 | -1.7264e-07
| 0.558 | -2.3904e-07
| 0.555 | -3.0378e-07
| 0.552 | -3.652e-07
| 0.549 | -4.2164e-07
| 0.546 | -4.7808e-07
| 0.543 | -5.312e-07
| 0.54 | -5.81e-07
| 0.537 | -6.308e-07
| 0.534 | -6.806e-07
| 0.531 | -7.2708e-07
| 0.528 | -7.7356e-07
| 0.525 | -8.1672e-07
| 0.522 | -8.5988e-07
| 0.519 | -8.9972e-07
| 0.516 | -9.4288e-07
| 0.513 | -9.8272e-07
| 0.51 | -1.02588e-06
| 0.507 | -1.06572e-06
| 0.504 | -1.10224e-06
| 0.501 | -1.14208e-06
| 0.498 | -1.18192e-06
| 0.495 | -1.21844e-06
| 0.492 | -1.25828e-06
| 0.489 | -1.2948e-06
| 0.486 | -1.33464e-06
| 0.483 | -1.37116e-06
| 0.48 | -1.411e-06
| 0.477 | -1.44752e-06
| 0.474 | -1.48736e-06
| 0.471 | -1.53052e-06
| 0.468 | -1.57368e-06
| 0.465 | -1.61352e-06
| 0.462 | -1.65668e-06
| 0.459 | -1.7098e-06
| 0.456 | -1.743e-06
| 0.453 | -1.7928e-06
| 0.45 | -1.8426e-06
| 0.447 | -1.8924e-06
| 0.444 | -1.9588e-06
| 0.441 | -2.0086e-06
| 0.438 | -2.075e-06
| 0.435 | -2.1414e-06
| 0.432 | -2.1912e-06
| 0.429 | -2.2742e-06
| 0.426 | -2.3406e-06
| 0.423 | -2.4236e-06
| 0.42 | -2.5066e-06
| 0.417 | -2.5896e-06
| 0.414 | -2.6726e-06
| 0.411 | -2.7722e-06
| 0.408 | -2.8718e-06
| 0.405 | -2.988e-06
| 0.402 | -3.0876e-06
| 0.399 | -3.2038e-06
| 0.396 | -3.32e-06
| 0.393 | -3.4528e-06
| 0.39 | -3.5856e-06
| 0.387 | -3.7184e-06
| 0.384 | -3.8512e-06
| 0.381 | -3.984e-06
| 0.378 | -4.1168e-06
| 0.375 | -4.2496e-06
| 0.372 | -4.3824e-06
| 0.369 | -4.5152e-06
| 0.366 | -4.648e-06
| 0.363 | -4.7808e-06
| 0.36 | -4.8804e-06
| 0.357 | -5.0132e-06
| 0.354 | -5.1128e-06
| 0.351 | -5.1792e-06
| 0.348 | -5.2788e-06
| 0.345 | -5.3452e-06
| 0.342 | -5.4116e-06
| 0.339 | -5.4448e-06
| 0.336 | -5.478e-06
| 0.333 | -5.5112e-06
| 0.33 | -5.5112e-06
| 0.327 | -5.478e-06
| 0.324 | -5.478e-06
| 0.321 | -5.4448e-06
| 0.318 | -5.3784e-06
| 0.315 | -5.3452e-06
| 0.312 | -5.2788e-06
| 0.309 | -5.2124e-06
| 0.306 | -5.146e-06
| 0.303 | -5.0796e-06
| 0.3 | -5.0132e-06
| 0.297 | -4.9468e-06
| 0.294 | -4.8472e-06
| 0.291 | -4.7808e-06
| 0.288 | -4.7144e-06
| 0.285 | -4.648e-06
| 0.282 | -4.5816e-06
| 0.279 | -4.5484e-06
| 0.276 | -4.482e-06
| 0.273 | -4.4156e-06
| 0.27 | -4.3824e-06
| 0.267 | -4.316e-06
| 0.264 | -4.2828e-06
| 0.261 | -4.2496e-06
| 0.258 | -4.2164e-06
| 0.255 | -4.1832e-06
| 0.252 | -4.15e-06
| 0.249 | -4.1168e-06
| 0.246 | -4.0836e-06
| 0.243 | -4.0504e-06
| 0.24 | -4.0504e-06
| 0.237 | -4.0172e-06
| 0.234 | -4.0172e-06
| 0.231 | -3.984e-06
| 0.228 | -3.984e-06
| 0.225 | -3.984e-06
| 0.222 | -3.9508e-06
| 0.219 | -3.9508e-06
| 0.216 | -3.9508e-06
| 0.213 | -3.9508e-06
| 0.21 | -3.9508e-06
| 0.207 | -3.9508e-06
| 0.204 | -3.9508e-06
| 0.201 | -3.9508e-06
| 0.198 | -3.9508e-06
| 0.195 | -3.9508e-06
| 0.192 | -3.9508e-06
| 0.189 | -3.9508e-06
| 0.186 | -3.9508e-06
| 0.183 | -3.9508e-06
| 0.18 | -3.9508e-06
| 0.177 | -3.9508e-06
| 0.174 | -3.9508e-06
| 0.171 | -3.984e-06
| 0.168 | -3.984e-06
| 0.165 | -3.984e-06
| 0.162 | -3.984e-06
| 0.159 | -4.0172e-06
| 0.156 | -4.0172e-06
| 0.153 | -4.0172e-06
| 0.15 | -4.0172e-06
| 0.147 | -4.0504e-06
| 0.144 | -4.0504e-06
| 0.141 | -4.0504e-06
| 0.138 | -4.0504e-06
| 0.135 | -4.0836e-06
| 0.132 | -4.0836e-06
| 0.129 | -4.0836e-06
| 0.126 | -4.1168e-06
| 0.123 | -4.1168e-06
| 0.12 | -4.15e-06
| 0.117 | -4.15e-06
| 0.114 | -4.15e-06
| 0.111 | -4.1832e-06
| 0.108 | -4.1832e-06
| 0.105 | -4.1832e-06
| 0.102 | -4.2164e-06
| 0.099 | -4.2164e-06
| 0.096 | -4.2496e-06
| 0.093 | -4.2496e-06
| 0.09 | -4.2828e-06
| 0.087 | -4.2828e-06
| 0.084 | -4.316e-06
| 0.081 | -4.316e-06
| 0.078 | -4.3492e-06
| 0.075 | -4.3492e-06
| 0.072 | -4.3824e-06
| 0.069 | -4.3824e-06
| 0.066 | -4.4156e-06
| 0.063 | -4.4156e-06
| 0.06 | -4.4488e-06
| 0.057 | -4.4488e-06
| 0.054 | -4.482e-06
| 0.051 | -4.482e-06
| 0.048 | -4.5152e-06
| 0.045 | -4.5484e-06
| 0.042 | -4.5484e-06
| 0.039 | -4.5816e-06
| 0.036 | -4.6148e-06
| 0.033 | -4.6148e-06
| 0.03 | -4.648e-06
| 0.027 | -4.6812e-06
| 0.024 | -4.6812e-06
| 0.021 | -4.7144e-06
| 0.018 | -4.7476e-06
| 0.015 | -4.7808e-06
| 0.012 | -4.814e-06
| 0.009 | -4.814e-06
| 0.006 | -4.8472e-06
| 0.003 | -4.8804e-06

## Sheet6
25mV/s | E/V | A/I
| 0 | -7.1052e-05
| 0.003 | -4.6128e-05
| 0.006 | -3.348e-05
| 0.009 | -2.5296e-05
| 0.012 | -1.953e-05
| 0.015 | -1.55496e-05
| 0.018 | -1.25736e-05
| 0.021 | -1.02672e-05
| 0.024 | -8.4444e-06
| 0.027 | -6.9936e-06
| 0.03 | -5.8404e-06
| 0.033 | -4.836e-06
| 0.036 | -3.9804e-06
| 0.039 | -3.2736e-06
| 0.042 | -2.6598e-06
| 0.045 | -2.1018e-06
| 0.048 | -1.62192e-06
| 0.051 | -1.1904e-06
| 0.054 | -8.0352e-07
| 0.057 | -4.5012e-07
| 0.06 | -1.34292e-07
| 0.063 | 1.66284e-07
| 0.066 | 4.3152e-07
| 0.069 | 6.7704e-07
| 0.072 | 9.0396e-07
| 0.075 | 1.11228e-06
| 0.078 | 1.30944e-06
| 0.081 | 1.488e-06
| 0.084 | 1.65912e-06
| 0.087 | 1.81908e-06
| 0.09 | 1.9716e-06
| 0.093 | 2.1018e-06
| 0.096 | 2.2506e-06
| 0.099 | 2.3622e-06
| 0.102 | 2.4924e-06
| 0.105 | 2.604e-06
| 0.108 | 2.697e-06
| 0.111 | 2.8086e-06
| 0.114 | 2.9016e-06
| 0.117 | 2.9946e-06
| 0.12 | 3.069e-06
| 0.123 | 3.162e-06
| 0.126 | 3.2364e-06
| 0.129 | 3.3108e-06
| 0.132 | 3.3852e-06
| 0.135 | 3.4596e-06
| 0.138 | 3.534e-06
| 0.141 | 3.5898e-06
| 0.144 | 3.6456e-06
| 0.147 | 3.7014e-06
| 0.15 | 3.7572e-06
| 0.153 | 3.8316e-06
| 0.156 | 3.8688e-06
| 0.159 | 3.906e-06
| 0.162 | 3.9804e-06
| 0.165 | 4.0176e-06
| 0.168 | 4.0548e-06
| 0.171 | 4.092e-06
| 0.174 | 4.1292e-06
| 0.177 | 4.1664e-06
| 0.18 | 4.2408e-06
| 0.183 | 4.278e-06
| 0.186 | 4.278e-06
| 0.189 | 4.3152e-06
| 0.192 | 4.3524e-06
| 0.195 | 4.3896e-06
| 0.198 | 4.4268e-06
| 0.201 | 4.464e-06
| 0.204 | 4.5012e-06
| 0.207 | 4.5384e-06
| 0.21 | 4.5756e-06
| 0.213 | 4.5756e-06
| 0.216 | 4.6128e-06
| 0.219 | 4.65e-06
| 0.222 | 4.6872e-06
| 0.225 | 4.7244e-06
| 0.228 | 4.7244e-06
| 0.231 | 4.7616e-06
| 0.234 | 4.7988e-06
| 0.237 | 4.836e-06
| 0.24 | 4.8732e-06
| 0.243 | 4.9104e-06
| 0.246 | 4.9104e-06
| 0.249 | 4.9476e-06
| 0.252 | 4.9848e-06
| 0.255 | 5.022e-06
| 0.258 | 5.0592e-06
| 0.261 | 5.1336e-06
| 0.264 | 5.1708e-06
| 0.267 | 5.208e-06
| 0.27 | 5.2452e-06
| 0.273 | 5.3196e-06
| 0.276 | 5.3568e-06
| 0.279 | 5.4312e-06
| 0.282 | 5.5056e-06
| 0.285 | 5.58e-06
| 0.288 | 5.6544e-06
| 0.291 | 5.7288e-06
| 0.294 | 5.8032e-06
| 0.297 | 5.9148e-06
| 0.3 | 5.9892e-06
| 0.303 | 6.1008e-06
| 0.306 | 6.2124e-06
| 0.309 | 6.324e-06
| 0.312 | 6.4728e-06
| 0.315 | 6.5844e-06
| 0.318 | 6.7332e-06
| 0.321 | 6.882e-06
| 0.324 | 7.0308e-06
| 0.327 | 7.2168e-06
| 0.33 | 7.3656e-06
| 0.333 | 7.5516e-06
| 0.336 | 7.7376e-06
| 0.339 | 7.8864e-06
| 0.342 | 8.0724e-06
| 0.345 | 8.2584e-06
| 0.348 | 8.4072e-06
| 0.351 | 8.5932e-06
| 0.354 | 8.742e-06
| 0.357 | 8.928e-06
| 0.36 | 9.0396e-06
| 0.363 | 9.1884e-06
| 0.366 | 9.3e-06
| 0.369 | 9.4116e-06
| 0.372 | 9.5232e-06
| 0.375 | 9.5976e-06
| 0.378 | 9.6348e-06
| 0.381 | 9.672e-06
| 0.384 | 9.672e-06
| 0.387 | 9.672e-06
| 0.39 | 9.672e-06
| 0.393 | 9.6348e-06
| 0.396 | 9.5604e-06
| 0.399 | 9.486e-06
| 0.402 | 9.4116e-06
| 0.405 | 9.3e-06
| 0.408 | 9.1884e-06
| 0.411 | 9.0768e-06
| 0.414 | 8.9652e-06
| 0.417 | 8.8536e-06
| 0.42 | 8.7048e-06
| 0.423 | 8.5932e-06
| 0.426 | 8.4816e-06
| 0.429 | 8.3328e-06
| 0.432 | 8.2212e-06
| 0.435 | 8.1096e-06
| 0.438 | 7.998e-06
| 0.441 | 7.9236e-06
| 0.444 | 7.812e-06
| 0.447 | 7.7004e-06
| 0.45 | 7.626e-06
| 0.453 | 7.5516e-06
| 0.456 | 7.4772e-06
| 0.459 | 7.4028e-06
| 0.462 | 7.3284e-06
| 0.465 | 7.254e-06
| 0.468 | 7.1796e-06
| 0.471 | 7.1424e-06
| 0.474 | 7.068e-06
| 0.477 | 7.0308e-06
| 0.48 | 6.9564e-06
| 0.483 | 6.9192e-06
| 0.486 | 6.882e-06
| 0.489 | 6.8448e-06
| 0.492 | 6.8076e-06
| 0.495 | 6.7704e-06
| 0.498 | 6.7332e-06
| 0.501 | 6.696e-06
| 0.504 | 6.6588e-06
| 0.507 | 6.6216e-06
| 0.51 | 6.5844e-06
| 0.513 | 6.5844e-06
| 0.516 | 6.5472e-06
| 0.519 | 6.51e-06
| 0.522 | 6.51e-06
| 0.525 | 6.4728e-06
| 0.528 | 6.4356e-06
| 0.531 | 6.4356e-06
| 0.534 | 6.3984e-06
| 0.537 | 6.3984e-06
| 0.54 | 6.3612e-06
| 0.543 | 6.3612e-06
| 0.546 | 6.324e-06
| 0.549 | 6.324e-06
| 0.552 | 6.2868e-06
| 0.555 | 6.2868e-06
| 0.558 | 6.2496e-06
| 0.561 | 6.2496e-06
| 0.564 | 6.2496e-06
| 0.567 | 6.2124e-06
| 0.57 | 6.2124e-06
| 0.573 | 6.2124e-06
| 0.576 | 6.2124e-06
| 0.579 | 6.1752e-06
| 0.582 | 6.1752e-06
| 0.585 | 6.1752e-06
| 0.588 | 6.1752e-06
| 0.591 | 6.138e-06
| 0.594 | 6.138e-06
| 0.597 | 6.138e-06
| 0.6 | 6.138e-06
| 0.597 | 3.534e-06
| 0.594 | 2.232e-06
| 0.591 | 1.49916e-06
| 0.588 | 1.01556e-06
| 0.585 | 6.5844e-07
| 0.582 | 3.8316e-07
| 0.579 | 1.56984e-07
| 0.576 | -4.2408e-08
| 0.573 | -2.1576e-07
| 0.57 | -3.7944e-07
| 0.567 | -5.1708e-07
| 0.564 | -6.51e-07
| 0.561 | -7.7376e-07
| 0.558 | -8.8908e-07
| 0.555 | -9.9696e-07
| 0.552 | -1.0974e-06
| 0.549 | -1.19784e-06
| 0.546 | -1.29456e-06
| 0.543 | -1.38012e-06
| 0.54 | -1.4694e-06
| 0.537 | -1.55124e-06
| 0.534 | -1.62936e-06
| 0.531 | -1.7112e-06
| 0.528 | -1.7856e-06
| 0.525 | -1.86e-06
| 0.522 | -1.9344e-06
| 0.519 | -2.0088e-06
| 0.516 | -2.0646e-06
| 0.513 | -2.139e-06
| 0.51 | -2.1948e-06
| 0.507 | -2.2692e-06
| 0.504 | -2.3436e-06
| 0.501 | -2.3994e-06
| 0.498 | -2.4552e-06
| 0.495 | -2.5296e-06
| 0.492 | -2.5854e-06
| 0.489 | -2.6412e-06
| 0.486 | -2.7156e-06
| 0.483 | -2.7714e-06
| 0.48 | -2.8272e-06
| 0.477 | -2.9016e-06
| 0.474 | -2.9574e-06
| 0.471 | -3.0318e-06
| 0.468 | -3.0876e-06
| 0.465 | -3.162e-06
| 0.462 | -3.2364e-06
| 0.459 | -3.2922e-06
| 0.456 | -3.3666e-06
| 0.453 | -3.441e-06
| 0.45 | -3.534e-06
| 0.447 | -3.6084e-06
| 0.444 | -3.6828e-06
| 0.441 | -3.7944e-06
| 0.438 | -3.8688e-06
| 0.435 | -3.9804e-06
| 0.432 | -4.0548e-06
| 0.429 | -4.1664e-06
| 0.426 | -4.278e-06
| 0.423 | -4.4268e-06
| 0.42 | -4.5384e-06
| 0.417 | -4.65e-06
| 0.414 | -4.7988e-06
| 0.411 | -4.9476e-06
| 0.408 | -5.0964e-06
| 0.405 | -5.2452e-06
| 0.402 | -5.4312e-06
| 0.399 | -5.6172e-06
| 0.396 | -5.766e-06
| 0.393 | -5.9892e-06
| 0.39 | -6.1752e-06
| 0.387 | -6.3612e-06
| 0.384 | -6.5844e-06
| 0.381 | -6.7704e-06
| 0.378 | -6.9936e-06
| 0.375 | -7.2168e-06
| 0.372 | -7.4028e-06
| 0.369 | -7.626e-06
| 0.366 | -7.8492e-06
| 0.363 | -8.0724e-06
| 0.36 | -8.2584e-06
| 0.357 | -8.4444e-06
| 0.354 | -8.6304e-06
| 0.351 | -8.8164e-06
| 0.348 | -8.9652e-06
| 0.345 | -9.114e-06
| 0.342 | -9.2256e-06
| 0.339 | -9.3372e-06
| 0.336 | -9.4116e-06
| 0.333 | -9.486e-06
| 0.33 | -9.5604e-06
| 0.327 | -9.5604e-06
| 0.324 | -9.5604e-06
| 0.321 | -9.5604e-06
| 0.318 | -9.5232e-06
| 0.315 | -9.486e-06
| 0.312 | -9.4116e-06
| 0.309 | -9.3372e-06
| 0.306 | -9.2628e-06
| 0.303 | -9.1512e-06
| 0.3 | -9.0396e-06
| 0.297 | -8.928e-06
| 0.294 | -8.8164e-06
| 0.291 | -8.7048e-06
| 0.288 | -8.5932e-06
| 0.285 | -8.4816e-06
| 0.282 | -8.37e-06
| 0.279 | -8.2584e-06
| 0.276 | -8.184e-06
| 0.273 | -8.0724e-06
| 0.27 | -7.998e-06
| 0.267 | -7.8864e-06
| 0.264 | -7.812e-06
| 0.261 | -7.7376e-06
| 0.258 | -7.7004e-06
| 0.255 | -7.626e-06
| 0.252 | -7.5516e-06
| 0.249 | -7.5144e-06
| 0.246 | -7.4772e-06
| 0.243 | -7.44e-06
| 0.24 | -7.4028e-06
| 0.237 | -7.3656e-06
| 0.234 | -7.3284e-06
| 0.231 | -7.2912e-06
| 0.228 | -7.2912e-06
| 0.225 | -7.254e-06
| 0.222 | -7.254e-06
| 0.219 | -7.2168e-06
| 0.216 | -7.2168e-06
| 0.213 | -7.2168e-06
| 0.21 | -7.1796e-06
| 0.207 | -7.1796e-06
| 0.204 | -7.1796e-06
| 0.201 | -7.1796e-06
| 0.198 | -7.1796e-06
| 0.195 | -7.1796e-06
| 0.192 | -7.1796e-06
| 0.189 | -7.1796e-06
| 0.186 | -7.1796e-06
| 0.183 | -7.2168e-06
| 0.18 | -7.2168e-06
| 0.177 | -7.2168e-06
| 0.174 | -7.2168e-06
| 0.171 | -7.2168e-06
| 0.168 | -7.254e-06
| 0.165 | -7.254e-06
| 0.162 | -7.254e-06
| 0.159 | -7.2912e-06
| 0.156 | -7.2912e-06
| 0.153 | -7.3284e-06
| 0.15 | -7.3284e-06
| 0.147 | -7.3656e-06
| 0.144 | -7.3656e-06
| 0.141 | -7.3656e-06
| 0.138 | -7.4028e-06
| 0.135 | -7.4028e-06
| 0.132 | -7.44e-06
| 0.129 | -7.4772e-06
| 0.126 | -7.4772e-06
| 0.123 | -7.5144e-06
| 0.12 | -7.5144e-06
| 0.117 | -7.5516e-06
| 0.114 | -7.5516e-06
| 0.111 | -7.5888e-06
| 0.108 | -7.626e-06
| 0.105 | -7.626e-06
| 0.102 | -7.6632e-06
| 0.099 | -7.7004e-06
| 0.096 | -7.7004e-06
| 0.093 | -7.7376e-06
| 0.09 | -7.7748e-06
| 0.087 | -7.812e-06
| 0.084 | -7.8492e-06
| 0.081 | -7.8492e-06
| 0.078 | -7.8864e-06
| 0.075 | -7.9236e-06
| 0.072 | -7.9608e-06
| 0.069 | -7.998e-06
| 0.066 | -8.0352e-06
| 0.063 | -8.0724e-06
| 0.06 | -8.0724e-06
| 0.057 | -8.1096e-06
| 0.054 | -8.1468e-06
| 0.051 | -8.184e-06
| 0.048 | -8.2212e-06
| 0.045 | -8.2584e-06
| 0.042 | -8.2956e-06
| 0.039 | -8.3328e-06
| 0.036 | -8.4072e-06
| 0.033 | -8.4444e-06
| 0.03 | -8.4816e-06
| 0.027 | -8.5188e-06
| 0.024 | -8.556e-06
| 0.021 | -8.6304e-06
| 0.018 | -8.6676e-06
| 0.015 | -8.7048e-06
| 0.012 | -8.742e-06
| 0.009 | -8.8164e-06
| 0.006 | -8.8536e-06
| 0.003 | -8.928e-06