## Sheet1
1mV/s | E/V | A/I
| 0.003 | -5.64814e-07
| 0.006 | 4.70496e-08
| 0.009 | 2.83904e-07
| 0.012 | 4.08615e-07
| 0.015 | 4.85879e-07
| 0.018 | 5.42247e-07
| 0.021 | 5.89885e-07
| 0.024 | 6.35283e-07
| 0.027 | 6.77564e-07
| 0.03 | 7.16747e-07
| 0.033 | 7.53982e-07
| 0.036 | 7.8208e-07
| 0.039 | 8.02071e-07
| 0.042 | 8.2569e-07
| 0.045 | 8.48506e-07
| 0.048 | 8.67468e-07
| 0.051 | 8.84673e-07
| 0.054 | 9.0324e-07
| 0.057 | 9.22178e-07
| 0.06 | 9.35606e-07
| 0.063 | 9.504e-07
| 0.066 | 9.63748e-07
| 0.069 | 9.73575e-07
| 0.072 | 9.86199e-07
| 0.075 | 9.93432e-07
| 0.078 | 1.00635e-06
| 0.081 | 1.01482e-06
| 0.084 | 1.02475e-06
| 0.087 | 1.03214e-06
| 0.09 | 1.03738e-06
| 0.093 | 1.0456e-06
| 0.096 | 1.05433e-06
| 0.099 | 1.05947e-06
| 0.102 | 1.06233e-06
| 0.105 | 1.06651e-06
| 0.108 | 1.07326e-06
| 0.111 | 1.07923e-06
| 0.114 | 1.08281e-06
| 0.117 | 1.08551e-06
| 0.12 | 1.08944e-06
| 0.123 | 1.09081e-06
| 0.126 | 1.09632e-06
| 0.129 | 1.09747e-06
| 0.132 | 1.09973e-06
| 0.135 | 1.10171e-06
| 0.138 | 1.10689e-06
| 0.141 | 1.10567e-06
| 0.144 | 1.1078e-06
| 0.147 | 1.10869e-06
| 0.15 | 1.11211e-06
| 0.153 | 1.11396e-06
| 0.156 | 1.11405e-06
| 0.159 | 1.11562e-06
| 0.162 | 1.11797e-06
| 0.165 | 1.12255e-06
| 0.168 | 1.12176e-06
| 0.171 | 1.12373e-06
| 0.174 | 1.12327e-06
| 0.177 | 1.12801e-06
| 0.18 | 1.127e-06
| 0.183 | 1.12924e-06
| 0.186 | 1.12904e-06
| 0.189 | 1.13423e-06
| 0.192 | 1.14002e-06
| 0.195 | 1.14056e-06
| 0.198 | 1.14473e-06
| 0.201 | 1.14839e-06
| 0.204 | 1.15488e-06
| 0.207 | 1.15723e-06
| 0.21 | 1.16297e-06
| 0.213 | 1.16891e-06
| 0.216 | 1.17545e-06
| 0.219 | 1.18048e-06
| 0.222 | 1.18739e-06
| 0.225 | 1.19799e-06
| 0.228 | 1.20311e-06
| 0.231 | 1.20956e-06
| 0.234 | 1.22287e-06
| 0.237 | 1.23498e-06
| 0.24 | 1.25143e-06
| 0.243 | 1.26538e-06
| 0.246 | 1.2785e-06
| 0.249 | 1.29659e-06
| 0.252 | 1.31796e-06
| 0.255 | 1.33903e-06
| 0.258 | 1.36157e-06
| 0.261 | 1.38795e-06
| 0.264 | 1.41406e-06
| 0.267 | 1.44316e-06
| 0.27 | 1.4733e-06
| 0.273 | 1.50895e-06
| 0.276 | 1.54642e-06
| 0.279 | 1.5893e-06
| 0.282 | 1.63243e-06
| 0.285 | 1.67956e-06
| 0.288 | 1.73689e-06
| 0.291 | 1.78897e-06
| 0.294 | 1.84431e-06
| 0.297 | 1.89994e-06
| 0.3 | 1.96364e-06
| 0.303 | 2.03413e-06
| 0.306 | 2.0937e-06
| 0.309 | 2.16007e-06
| 0.312 | 2.22845e-06
| 0.315 | 2.29535e-06
| 0.318 | 2.36568e-06
| 0.321 | 2.43159e-06
| 0.324 | 2.49558e-06
| 0.327 | 2.56254e-06
| 0.33 | 2.62535e-06
| 0.333 | 2.67643e-06
| 0.336 | 2.729e-06
| 0.339 | 2.77772e-06
| 0.342 | 2.82306e-06
| 0.345 | 2.8637e-06
| 0.348 | 2.89432e-06
| 0.351 | 2.9243e-06
| 0.354 | 2.94278e-06
| 0.357 | 2.96003e-06
| 0.36 | 2.96214e-06
| 0.363 | 2.96506e-06
| 0.366 | 2.96682e-06
| 0.369 | 2.95972e-06
| 0.372 | 2.9491e-06
| 0.375 | 2.9315e-06
| 0.378 | 2.91696e-06
| 0.381 | 2.8952e-06
| 0.384 | 2.87679e-06
| 0.387 | 2.84996e-06
| 0.39 | 2.82587e-06
| 0.393 | 2.79766e-06
| 0.396 | 2.7658e-06
| 0.399 | 2.74026e-06
| 0.402 | 2.71508e-06
| 0.405 | 2.68603e-06
| 0.408 | 2.65882e-06
| 0.411 | 2.63424e-06
| 0.414 | 2.60888e-06
| 0.417 | 2.5864e-06
| 0.42 | 2.55821e-06
| 0.423 | 2.53817e-06
| 0.426 | 2.51837e-06
| 0.429 | 2.49895e-06
| 0.432 | 2.4797e-06
| 0.435 | 2.46115e-06
| 0.438 | 2.444e-06
| 0.441 | 2.43039e-06
| 0.444 | 2.41846e-06
| 0.447 | 2.40793e-06
| 0.45 | 2.39703e-06
| 0.453 | 2.38479e-06
| 0.456 | 2.3771e-06
| 0.459 | 2.37059e-06
| 0.462 | 2.36495e-06
| 0.465 | 2.36229e-06
| 0.468 | 2.35607e-06
| 0.471 | 2.35388e-06
| 0.474 | 2.35513e-06
| 0.477 | 2.35199e-06
| 0.48 | 2.35537e-06
| 0.483 | 2.35614e-06
| 0.486 | 2.36007e-06
| 0.489 | 2.36321e-06
| 0.492 | 2.36935e-06
| 0.495 | 2.3748e-06
| 0.498 | 2.3837e-06
| 0.501 | 2.39582e-06
| 0.504 | 2.40824e-06
| 0.507 | 2.42192e-06
| 0.51 | 2.44108e-06
| 0.513 | 2.45851e-06
| 0.516 | 2.48066e-06
| 0.519 | 2.50552e-06
| 0.522 | 2.53483e-06
| 0.525 | 2.56605e-06
| 0.528 | 2.60133e-06
| 0.531 | 2.6438e-06
| 0.534 | 2.68874e-06
| 0.537 | 2.73616e-06
| 0.54 | 2.79531e-06
| 0.543 | 2.85799e-06
| 0.546 | 2.93053e-06
| 0.549 | 3.00416e-06
| 0.552 | 3.08953e-06
| 0.555 | 3.183e-06
| 0.558 | 3.27915e-06
| 0.561 | 3.38878e-06
| 0.564 | 3.50546e-06
| 0.567 | 3.63244e-06
| 0.57 | 3.76658e-06
| 0.573 | 3.9094e-06
| 0.576 | 4.05778e-06
| 0.579 | 4.21707e-06
| 0.582 | 4.37934e-06
| 0.585 | 4.54995e-06
| 0.588 | 4.72354e-06
| 0.591 | 4.89917e-06
| 0.594 | 5.08014e-06
| 0.597 | 5.25612e-06
| 0.6 | 5.42841e-06
| 0.597 | 3.9877e-06
| 0.594 | 3.42131e-06
| 0.591 | 3.05352e-06
| 0.588 | 2.76108e-06
| 0.585 | 2.50538e-06
| 0.582 | 2.28075e-06
| 0.579 | 2.07353e-06
| 0.576 | 1.89396e-06
| 0.573 | 1.72587e-06
| 0.57 | 1.57637e-06
| 0.567 | 1.43981e-06
| 0.564 | 1.31607e-06
| 0.561 | 1.20132e-06
| 0.558 | 1.09973e-06
| 0.555 | 1.00667e-06
| 0.552 | 9.19538e-07
| 0.549 | 8.42248e-07
| 0.546 | 7.73378e-07
| 0.543 | 7.04945e-07
| 0.54 | 6.46363e-07
| 0.537 | 5.91506e-07
| 0.534 | 5.37905e-07
| 0.531 | 4.89841e-07
| 0.528 | 4.47282e-07
| 0.525 | 4.05324e-07
| 0.522 | 3.66872e-07
| 0.519 | 3.27591e-07
| 0.516 | 2.93255e-07
| 0.513 | 2.64212e-07
| 0.51 | 2.27477e-07
| 0.507 | 1.96571e-07
| 0.504 | 1.65706e-07
| 0.501 | 1.35809e-07
| 0.498 | 1.12578e-07
| 0.495 | 8.34442e-08
| 0.492 | 6.01053e-08
| 0.489 | 3.61479e-08
| 0.486 | 1.30322e-08
| 0.483 | -7.08152e-09
| 0.48 | -2.78263e-08
| 0.477 | -4.94065e-08
| 0.474 | -6.9536e-08
| 0.471 | -9.0058e-08
| 0.468 | -1.06763e-07
| 0.465 | -1.22797e-07
| 0.462 | -1.36451e-07
| 0.459 | -1.55059e-07
| 0.456 | -1.71241e-07
| 0.453 | -1.92616e-07
| 0.45 | -2.0705e-07
| 0.447 | -2.23954e-07
| 0.444 | -2.45263e-07
| 0.441 | -2.62896e-07
| 0.438 | -2.83026e-07
| 0.435 | -3.0665e-07
| 0.432 | -3.2643e-07
| 0.429 | -3.5212e-07
| 0.426 | -3.76864e-07
| 0.423 | -4.04632e-07
| 0.42 | -4.32655e-07
| 0.417 | -4.65199e-07
| 0.414 | -4.99487e-07
| 0.411 | -5.3527e-07
| 0.408 | -5.74614e-07
| 0.405 | -6.14047e-07
| 0.402 | -6.59316e-07
| 0.399 | -7.03884e-07
| 0.396 | -7.56881e-07
| 0.393 | -8.10799e-07
| 0.39 | -8.65206e-07
| 0.387 | -9.24883e-07
| 0.384 | -9.89306e-07
| 0.381 | -1.0564e-06
| 0.378 | -1.12869e-06
| 0.375 | -1.20212e-06
| 0.372 | -1.28448e-06
| 0.369 | -1.36314e-06
| 0.366 | -1.44744e-06
| 0.363 | -1.53542e-06
| 0.36 | -1.61915e-06
| 0.357 | -1.70633e-06
| 0.354 | -1.79886e-06
| 0.351 | -1.88599e-06
| 0.348 | -1.97574e-06
| 0.345 | -2.06747e-06
| 0.342 | -2.14613e-06
| 0.339 | -2.22531e-06
| 0.336 | -2.29891e-06
| 0.333 | -2.3652e-06
| 0.33 | -2.42544e-06
| 0.327 | -2.48349e-06
| 0.324 | -2.53136e-06
| 0.321 | -2.56672e-06
| 0.318 | -2.59724e-06
| 0.315 | -2.61998e-06
| 0.312 | -2.63029e-06
| 0.309 | -2.63896e-06
| 0.306 | -2.63847e-06
| 0.303 | -2.63145e-06
| 0.3 | -2.61942e-06
| 0.297 | -2.60017e-06
| 0.294 | -2.57581e-06
| 0.291 | -2.55157e-06
| 0.288 | -2.52422e-06
| 0.285 | -2.49477e-06
| 0.282 | -2.46263e-06
| 0.279 | -2.43059e-06
| 0.276 | -2.40006e-06
| 0.273 | -2.36701e-06
| 0.27 | -2.3347e-06
| 0.267 | -2.30492e-06
| 0.264 | -2.27666e-06
| 0.261 | -2.24975e-06
| 0.258 | -2.22234e-06
| 0.255 | -2.19507e-06
| 0.252 | -2.17227e-06
| 0.249 | -2.15301e-06
| 0.246 | -2.13136e-06
| 0.243 | -2.11439e-06
| 0.24 | -2.09605e-06
| 0.237 | -2.07561e-06
| 0.234 | -2.06155e-06
| 0.231 | -2.05156e-06
| 0.228 | -2.04083e-06
| 0.225 | -2.025e-06
| 0.222 | -2.0116e-06
| 0.219 | -2.00539e-06
| 0.216 | -1.99399e-06
| 0.213 | -1.986e-06
| 0.21 | -1.98098e-06
| 0.207 | -1.97389e-06
| 0.204 | -1.96981e-06
| 0.201 | -1.96425e-06
| 0.198 | -1.96446e-06
| 0.195 | -1.96233e-06
| 0.192 | -1.95812e-06
| 0.189 | -1.9577e-06
| 0.186 | -1.95478e-06
| 0.183 | -1.95976e-06
| 0.18 | -1.96015e-06
| 0.177 | -1.95647e-06
| 0.174 | -1.95373e-06
| 0.171 | -1.95921e-06
| 0.168 | -1.96282e-06
| 0.165 | -1.96226e-06
| 0.162 | -1.96474e-06
| 0.159 | -1.9679e-06
| 0.156 | -1.97017e-06
| 0.153 | -1.97661e-06
| 0.15 | -1.97604e-06
| 0.147 | -1.98485e-06
| 0.144 | -1.9913e-06
| 0.141 | -1.99154e-06
| 0.138 | -1.99628e-06
| 0.135 | -1.99686e-06
| 0.132 | -2.00583e-06
| 0.129 | -2.01159e-06
| 0.126 | -2.01966e-06
| 0.123 | -2.03056e-06
| 0.12 | -2.03387e-06
| 0.117 | -2.03717e-06
| 0.114 | -2.0462e-06
| 0.111 | -2.04694e-06
| 0.108 | -2.05647e-06
| 0.105 | -2.06492e-06
| 0.102 | -2.07353e-06
| 0.099 | -2.08064e-06
| 0.096 | -2.08917e-06
| 0.093 | -2.09538e-06
| 0.09 | -2.10237e-06
| 0.087 | -2.11004e-06
| 0.084 | -2.12234e-06
| 0.081 | -2.13119e-06
| 0.078 | -2.13855e-06
| 0.075 | -2.14852e-06
| 0.072 | -2.15526e-06
| 0.069 | -2.17179e-06
| 0.066 | -2.18534e-06
| 0.063 | -2.19442e-06
| 0.06 | -2.2073e-06
| 0.057 | -2.22035e-06
| 0.054 | -2.23181e-06
| 0.051 | -2.24748e-06
| 0.048 | -2.26169e-06
| 0.045 | -2.27458e-06
| 0.042 | -2.29051e-06
| 0.039 | -2.30696e-06
| 0.036 | -2.32741e-06
| 0.033 | -2.342e-06
| 0.03 | -2.36487e-06
| 0.027 | -2.39401e-06
| 0.024 | -2.41009e-06
| 0.021 | -2.43086e-06
| 0.018 | -2.45365e-06
| 0.015 | -2.47909e-06
| 0.012 | -2.50936e-06
| 0.009 | -2.54398e-06
| 0.006 | -2.57559e-06
| 0.003 | -2.61244e-06

## Sheet2
2mV/s | E/V | A/I
| 0.003 | -2.05546e-06
| 0.006 | -1.66184e-07
| 0.009 | 9.02634e-07
| 0.012 | 1.52492e-06
| 0.015 | 1.90763e-06
| 0.018 | 2.1521e-06
| 0.021 | 2.32257e-06
| 0.024 | 2.44792e-06
| 0.027 | 2.54211e-06
| 0.03 | 2.62037e-06
| 0.033 | 2.68687e-06
| 0.036 | 2.73745e-06
| 0.039 | 2.7869e-06
| 0.042 | 2.83765e-06
| 0.045 | 2.87928e-06
| 0.048 | 2.91358e-06
| 0.051 | 2.94269e-06
| 0.054 | 2.97368e-06
| 0.057 | 2.99916e-06
| 0.06 | 3.02482e-06
| 0.063 | 3.04915e-06
| 0.066 | 3.07046e-06
| 0.069 | 3.09388e-06
| 0.072 | 3.11426e-06
| 0.075 | 3.12982e-06
| 0.078 | 3.1472e-06
| 0.081 | 3.15943e-06
| 0.084 | 3.17065e-06
| 0.087 | 3.18491e-06
| 0.09 | 3.19608e-06
| 0.093 | 3.20416e-06
| 0.096 | 3.21863e-06
| 0.099 | 3.22271e-06
| 0.102 | 3.23547e-06
| 0.105 | 3.24712e-06
| 0.108 | 3.25207e-06
| 0.111 | 3.25716e-06
| 0.114 | 3.26685e-06
| 0.117 | 3.27271e-06
| 0.12 | 3.27958e-06
| 0.123 | 3.28689e-06
| 0.126 | 3.29244e-06
| 0.129 | 3.2971e-06
| 0.132 | 3.30151e-06
| 0.135 | 3.30195e-06
| 0.138 | 3.31002e-06
| 0.141 | 3.31322e-06
| 0.144 | 3.3174e-06
| 0.147 | 3.32001e-06
| 0.15 | 3.32079e-06
| 0.153 | 3.32547e-06
| 0.156 | 3.32598e-06
| 0.159 | 3.32643e-06
| 0.162 | 3.3322e-06
| 0.165 | 3.33817e-06
| 0.168 | 3.33839e-06
| 0.171 | 3.33987e-06
| 0.174 | 3.34604e-06
| 0.177 | 3.34778e-06
| 0.18 | 3.34882e-06
| 0.183 | 3.35346e-06
| 0.186 | 3.36031e-06
| 0.189 | 3.36213e-06
| 0.192 | 3.36986e-06
| 0.195 | 3.3715e-06
| 0.198 | 3.38004e-06
| 0.201 | 3.38489e-06
| 0.204 | 3.38842e-06
| 0.207 | 3.39711e-06
| 0.21 | 3.40408e-06
| 0.213 | 3.41246e-06
| 0.216 | 3.42265e-06
| 0.219 | 3.43183e-06
| 0.222 | 3.44431e-06
| 0.225 | 3.45887e-06
| 0.228 | 3.47283e-06
| 0.231 | 3.48658e-06
| 0.234 | 3.50055e-06
| 0.237 | 3.52238e-06
| 0.24 | 3.54601e-06
| 0.243 | 3.56902e-06
| 0.246 | 3.59526e-06
| 0.249 | 3.63215e-06
| 0.252 | 3.6626e-06
| 0.255 | 3.70205e-06
| 0.258 | 3.74124e-06
| 0.261 | 3.78384e-06
| 0.264 | 3.83058e-06
| 0.267 | 3.88289e-06
| 0.27 | 3.94168e-06
| 0.273 | 4.00214e-06
| 0.276 | 4.06461e-06
| 0.279 | 4.13109e-06
| 0.282 | 4.21017e-06
| 0.285 | 4.29326e-06
| 0.288 | 4.38288e-06
| 0.291 | 4.47468e-06
| 0.294 | 4.57166e-06
| 0.297 | 4.67268e-06
| 0.3 | 4.78085e-06
| 0.303 | 4.89151e-06
| 0.306 | 5.01002e-06
| 0.309 | 5.1339e-06
| 0.312 | 5.2593e-06
| 0.315 | 5.38752e-06
| 0.318 | 5.51844e-06
| 0.321 | 5.64973e-06
| 0.324 | 5.78082e-06
| 0.327 | 5.90355e-06
| 0.33 | 6.02793e-06
| 0.333 | 6.14386e-06
| 0.336 | 6.25477e-06
| 0.339 | 6.36017e-06
| 0.342 | 6.45445e-06
| 0.345 | 6.53862e-06
| 0.348 | 6.61587e-06
| 0.351 | 6.67955e-06
| 0.354 | 6.73272e-06
| 0.357 | 6.76621e-06
| 0.36 | 6.79646e-06
| 0.363 | 6.81183e-06
| 0.366 | 6.81171e-06
| 0.369 | 6.80703e-06
| 0.372 | 6.78563e-06
| 0.375 | 6.75476e-06
| 0.378 | 6.71771e-06
| 0.381 | 6.67115e-06
| 0.384 | 6.61905e-06
| 0.387 | 6.55946e-06
| 0.39 | 6.49623e-06
| 0.393 | 6.43022e-06
| 0.396 | 6.36345e-06
| 0.399 | 6.29286e-06
| 0.402 | 6.22216e-06
| 0.405 | 6.14989e-06
| 0.408 | 6.08173e-06
| 0.411 | 6.01564e-06
| 0.414 | 5.9508e-06
| 0.417 | 5.88398e-06
| 0.42 | 5.82127e-06
| 0.423 | 5.7638e-06
| 0.426 | 5.70578e-06
| 0.429 | 5.6524e-06
| 0.432 | 5.60202e-06
| 0.435 | 5.55438e-06
| 0.438 | 5.51189e-06
| 0.441 | 5.46834e-06
| 0.444 | 5.43035e-06
| 0.447 | 5.38377e-06
| 0.45 | 5.34384e-06
| 0.453 | 5.30858e-06
| 0.456 | 5.27987e-06
| 0.459 | 5.25561e-06
| 0.462 | 5.22789e-06
| 0.465 | 5.19678e-06
| 0.468 | 5.17591e-06
| 0.471 | 5.15541e-06
| 0.474 | 5.13731e-06
| 0.477 | 5.12329e-06
| 0.48 | 5.10485e-06
| 0.483 | 5.08992e-06
| 0.486 | 5.07788e-06
| 0.489 | 5.06711e-06
| 0.492 | 5.05724e-06
| 0.495 | 5.04412e-06
| 0.498 | 5.03728e-06
| 0.501 | 5.03051e-06
| 0.504 | 5.02665e-06
| 0.507 | 5.02175e-06
| 0.51 | 5.02611e-06
| 0.513 | 5.02763e-06
| 0.516 | 5.031e-06
| 0.519 | 5.0385e-06
| 0.522 | 5.0501e-06
| 0.525 | 5.06279e-06
| 0.528 | 5.0772e-06
| 0.531 | 5.09741e-06
| 0.534 | 5.12315e-06
| 0.537 | 5.15422e-06
| 0.54 | 5.18335e-06
| 0.543 | 5.22089e-06
| 0.546 | 5.26737e-06
| 0.549 | 5.31576e-06
| 0.552 | 5.37231e-06
| 0.555 | 5.43476e-06
| 0.558 | 5.50564e-06
| 0.561 | 5.58182e-06
| 0.564 | 5.6637e-06
| 0.567 | 5.75699e-06
| 0.57 | 5.8579e-06
| 0.573 | 5.96332e-06
| 0.576 | 6.07973e-06
| 0.579 | 6.20546e-06
| 0.582 | 6.33781e-06
| 0.585 | 6.48118e-06
| 0.588 | 6.62981e-06
| 0.591 | 6.78277e-06
| 0.594 | 6.94215e-06
| 0.597 | 7.10332e-06
| 0.6 | 7.27269e-06
| 0.597 | 4.53514e-06
| 0.594 | 3.22806e-06
| 0.591 | 2.50563e-06
| 0.588 | 2.04598e-06
| 0.585 | 1.71005e-06
| 0.582 | 1.44049e-06
| 0.579 | 1.21518e-06
| 0.576 | 1.01653e-06
| 0.573 | 8.36648e-07
| 0.57 | 6.76253e-07
| 0.567 | 5.27932e-07
| 0.564 | 3.92531e-07
| 0.561 | 2.71985e-07
| 0.558 | 1.58084e-07
| 0.555 | 5.3506e-08
| 0.552 | -4.01961e-08
| 0.549 | -1.28776e-07
| 0.546 | -2.09017e-07
| 0.543 | -2.86143e-07
| 0.54 | -3.5663e-07
| 0.537 | -4.22726e-07
| 0.534 | -4.86682e-07
| 0.531 | -5.43844e-07
| 0.528 | -6.01863e-07
| 0.525 | -6.56734e-07
| 0.522 | -7.0704e-07
| 0.519 | -7.57622e-07
| 0.516 | -8.0699e-07
| 0.513 | -8.50803e-07
| 0.51 | -8.95934e-07
| 0.507 | -9.39804e-07
| 0.504 | -9.81934e-07
| 0.501 | -1.02192e-06
| 0.498 | -1.06266e-06
| 0.495 | -1.10082e-06
| 0.492 | -1.13721e-06
| 0.489 | -1.17473e-06
| 0.486 | -1.2099e-06
| 0.483 | -1.24677e-06
| 0.48 | -1.28107e-06
| 0.477 | -1.31578e-06
| 0.474 | -1.34621e-06
| 0.471 | -1.3782e-06
| 0.468 | -1.40967e-06
| 0.465 | -1.43966e-06
| 0.462 | -1.47024e-06
| 0.459 | -1.50121e-06
| 0.456 | -1.53298e-06
| 0.453 | -1.56442e-06
| 0.45 | -1.59819e-06
| 0.447 | -1.6299e-06
| 0.444 | -1.66359e-06
| 0.441 | -1.70071e-06
| 0.438 | -1.73413e-06
| 0.435 | -1.7743e-06
| 0.432 | -1.81784e-06
| 0.429 | -1.86184e-06
| 0.426 | -1.91006e-06
| 0.423 | -1.96157e-06
| 0.42 | -2.01368e-06
| 0.417 | -2.071e-06
| 0.414 | -2.13352e-06
| 0.411 | -2.20989e-06
| 0.408 | -2.27526e-06
| 0.405 | -2.35451e-06
| 0.402 | -2.435e-06
| 0.399 | -2.52112e-06
| 0.396 | -2.61769e-06
| 0.393 | -2.72038e-06
| 0.39 | -2.82866e-06
| 0.387 | -2.94237e-06
| 0.384 | -3.0612e-06
| 0.381 | -3.19382e-06
| 0.378 | -3.32933e-06
| 0.375 | -3.471e-06
| 0.372 | -3.6221e-06
| 0.369 | -3.77501e-06
| 0.366 | -3.9363e-06
| 0.363 | -4.10083e-06
| 0.36 | -4.27066e-06
| 0.357 | -4.44268e-06
| 0.354 | -4.61325e-06
| 0.351 | -4.78527e-06
| 0.348 | -4.95826e-06
| 0.345 | -5.12751e-06
| 0.342 | -5.29325e-06
| 0.339 | -5.45071e-06
| 0.336 | -5.6017e-06
| 0.333 | -5.74395e-06
| 0.33 | -5.87579e-06
| 0.327 | -5.99579e-06
| 0.324 | -6.10128e-06
| 0.321 | -6.19322e-06
| 0.318 | -6.26624e-06
| 0.315 | -6.32902e-06
| 0.312 | -6.37062e-06
| 0.309 | -6.39332e-06
| 0.306 | -6.401e-06
| 0.303 | -6.39354e-06
| 0.3 | -6.37537e-06
| 0.297 | -6.3401e-06
| 0.294 | -6.28995e-06
| 0.291 | -6.23182e-06
| 0.288 | -6.16679e-06
| 0.285 | -6.09157e-06
| 0.282 | -6.01663e-06
| 0.279 | -5.94035e-06
| 0.276 | -5.85753e-06
| 0.273 | -5.77527e-06
| 0.27 | -5.69266e-06
| 0.267 | -5.61089e-06
| 0.264 | -5.53393e-06
| 0.261 | -5.45887e-06
| 0.258 | -5.38916e-06
| 0.255 | -5.32472e-06
| 0.252 | -5.2652e-06
| 0.249 | -5.20007e-06
| 0.246 | -5.14166e-06
| 0.243 | -5.08338e-06
| 0.24 | -5.03534e-06
| 0.237 | -4.99246e-06
| 0.234 | -4.95607e-06
| 0.231 | -4.91532e-06
| 0.228 | -4.8815e-06
| 0.225 | -4.84666e-06
| 0.222 | -4.81895e-06
| 0.219 | -4.79599e-06
| 0.216 | -4.77733e-06
| 0.213 | -4.75426e-06
| 0.21 | -4.73342e-06
| 0.207 | -4.72035e-06
| 0.204 | -4.70132e-06
| 0.201 | -4.69257e-06
| 0.198 | -4.67949e-06
| 0.195 | -4.66588e-06
| 0.192 | -4.65842e-06
| 0.189 | -4.65347e-06
| 0.186 | -4.6461e-06
| 0.183 | -4.64589e-06
| 0.18 | -4.64102e-06
| 0.177 | -4.63722e-06
| 0.174 | -4.64055e-06
| 0.171 | -4.64361e-06
| 0.168 | -4.64426e-06
| 0.165 | -4.64426e-06
| 0.162 | -4.65207e-06
| 0.159 | -4.6564e-06
| 0.156 | -4.65806e-06
| 0.153 | -4.66223e-06
| 0.15 | -4.67019e-06
| 0.147 | -4.67747e-06
| 0.144 | -4.68622e-06
| 0.141 | -4.69598e-06
| 0.138 | -4.7036e-06
| 0.135 | -4.71655e-06
| 0.132 | -4.72351e-06
| 0.129 | -4.73454e-06
| 0.126 | -4.74573e-06
| 0.123 | -4.76041e-06
| 0.12 | -4.77548e-06
| 0.117 | -4.78585e-06
| 0.114 | -4.79808e-06
| 0.111 | -4.80978e-06
| 0.108 | -4.82496e-06
| 0.105 | -4.8411e-06
| 0.102 | -4.85295e-06
| 0.099 | -4.86932e-06
| 0.096 | -4.88487e-06
| 0.093 | -4.90038e-06
| 0.09 | -4.91481e-06
| 0.087 | -4.93486e-06
| 0.084 | -4.95076e-06
| 0.081 | -4.96749e-06
| 0.078 | -4.98558e-06
| 0.075 | -5.00441e-06
| 0.072 | -5.02018e-06
| 0.069 | -5.04081e-06
| 0.066 | -5.06083e-06
| 0.063 | -5.07851e-06
| 0.06 | -5.10344e-06
| 0.057 | -5.12921e-06
| 0.054 | -5.15497e-06
| 0.051 | -5.17687e-06
| 0.048 | -5.20142e-06
| 0.045 | -5.21596e-06
| 0.042 | -5.24207e-06
| 0.039 | -5.26663e-06
| 0.036 | -5.29126e-06
| 0.033 | -5.31407e-06
| 0.03 | -5.34379e-06
| 0.027 | -5.37437e-06
| 0.024 | -5.40176e-06
| 0.021 | -5.43152e-06
| 0.018 | -5.46709e-06
| 0.015 | -5.49817e-06
| 0.012 | -5.5323e-06
| 0.009 | -5.56925e-06
| 0.006 | -5.60534e-06
| 0.003 | -5.64999e-06

## Sheet3
5mV/s | E/V | A/I
| 0.003 | -8.69067e-06
| 0.006 | -4.85214e-06
| 0.009 | -1.87011e-06
| 0.012 | 4.58997e-07
| 0.015 | 2.29274e-06
| 0.018 | 3.74341e-06
| 0.021 | 4.89784e-06
| 0.024 | 5.81975e-06
| 0.027 | 6.5599e-06
| 0.03 | 7.16086e-06
| 0.033 | 7.64501e-06
| 0.036 | 8.03518e-06
| 0.039 | 8.3565e-06
| 0.042 | 8.62328e-06
| 0.045 | 8.84091e-06
| 0.048 | 9.0255e-06
| 0.051 | 9.17982e-06
| 0.054 | 9.30967e-06
| 0.057 | 9.41861e-06
| 0.06 | 9.50972e-06
| 0.063 | 9.59105e-06
| 0.066 | 9.6609e-06
| 0.069 | 9.71959e-06
| 0.072 | 9.77013e-06
| 0.075 | 9.81685e-06
| 0.078 | 9.85968e-06
| 0.081 | 9.8941e-06
| 0.084 | 9.92683e-06
| 0.087 | 9.95369e-06
| 0.09 | 9.97958e-06
| 0.093 | 1.00037e-05
| 0.096 | 1.00235e-05
| 0.099 | 1.00417e-05
| 0.102 | 1.00578e-05
| 0.105 | 1.00759e-05
| 0.108 | 1.00871e-05
| 0.111 | 1.01006e-05
| 0.114 | 1.01138e-05
| 0.117 | 1.01221e-05
| 0.12 | 1.01307e-05
| 0.123 | 1.01374e-05
| 0.126 | 1.01491e-05
| 0.129 | 1.01517e-05
| 0.132 | 1.01573e-05
| 0.135 | 1.01626e-05
| 0.138 | 1.0169e-05
| 0.141 | 1.01724e-05
| 0.144 | 1.01726e-05
| 0.147 | 1.01784e-05
| 0.15 | 1.01786e-05
| 0.153 | 1.01806e-05
| 0.156 | 1.01806e-05
| 0.159 | 1.01802e-05
| 0.162 | 1.01816e-05
| 0.165 | 1.01804e-05
| 0.168 | 1.01832e-05
| 0.171 | 1.01797e-05
| 0.174 | 1.01822e-05
| 0.177 | 1.01851e-05
| 0.18 | 1.01849e-05
| 0.183 | 1.01859e-05
| 0.186 | 1.01857e-05
| 0.189 | 1.01875e-05
| 0.192 | 1.01891e-05
| 0.195 | 1.01898e-05
| 0.198 | 1.01928e-05
| 0.201 | 1.01953e-05
| 0.204 | 1.02024e-05
| 0.207 | 1.02056e-05
| 0.21 | 1.02154e-05
| 0.213 | 1.02205e-05
| 0.216 | 1.02294e-05
| 0.219 | 1.02458e-05
| 0.222 | 1.02596e-05
| 0.225 | 1.02762e-05
| 0.228 | 1.02902e-05
| 0.231 | 1.0313e-05
| 0.234 | 1.03387e-05
| 0.237 | 1.03626e-05
| 0.24 | 1.03913e-05
| 0.243 | 1.04251e-05
| 0.246 | 1.04629e-05
| 0.249 | 1.05065e-05
| 0.252 | 1.05503e-05
| 0.255 | 1.06041e-05
| 0.258 | 1.06598e-05
| 0.261 | 1.07213e-05
| 0.264 | 1.07918e-05
| 0.267 | 1.08657e-05
| 0.27 | 1.09495e-05
| 0.273 | 1.10395e-05
| 0.276 | 1.11357e-05
| 0.279 | 1.12417e-05
| 0.282 | 1.13577e-05
| 0.285 | 1.14828e-05
| 0.288 | 1.16167e-05
| 0.291 | 1.176e-05
| 0.294 | 1.19124e-05
| 0.297 | 1.20744e-05
| 0.3 | 1.22447e-05
| 0.303 | 1.24224e-05
| 0.306 | 1.2612e-05
| 0.309 | 1.28081e-05
| 0.312 | 1.30076e-05
| 0.315 | 1.3221e-05
| 0.318 | 1.34375e-05
| 0.321 | 1.36535e-05
| 0.324 | 1.38714e-05
| 0.327 | 1.40932e-05
| 0.33 | 1.43143e-05
| 0.333 | 1.45309e-05
| 0.336 | 1.47443e-05
| 0.339 | 1.49471e-05
| 0.342 | 1.51478e-05
| 0.345 | 1.53337e-05
| 0.348 | 1.55055e-05
| 0.351 | 1.56656e-05
| 0.354 | 1.58067e-05
| 0.357 | 1.59305e-05
| 0.36 | 1.60304e-05
| 0.363 | 1.61138e-05
| 0.366 | 1.61752e-05
| 0.369 | 1.62143e-05
| 0.372 | 1.62293e-05
| 0.375 | 1.62204e-05
| 0.378 | 1.61937e-05
| 0.381 | 1.6141e-05
| 0.384 | 1.60702e-05
| 0.387 | 1.59751e-05
| 0.39 | 1.5869e-05
| 0.393 | 1.57511e-05
| 0.396 | 1.5616e-05
| 0.399 | 1.54689e-05
| 0.402 | 1.53213e-05
| 0.405 | 1.51634e-05
| 0.408 | 1.49983e-05
| 0.411 | 1.48309e-05
| 0.414 | 1.46666e-05
| 0.417 | 1.45005e-05
| 0.42 | 1.43365e-05
| 0.423 | 1.41787e-05
| 0.426 | 1.40223e-05
| 0.429 | 1.38716e-05
| 0.432 | 1.37273e-05
| 0.435 | 1.35869e-05
| 0.438 | 1.34546e-05
| 0.441 | 1.3328e-05
| 0.444 | 1.32053e-05
| 0.447 | 1.31e-05
| 0.45 | 1.29938e-05
| 0.453 | 1.28932e-05
| 0.456 | 1.28021e-05
| 0.459 | 1.27157e-05
| 0.462 | 1.26338e-05
| 0.465 | 1.25597e-05
| 0.468 | 1.24909e-05
| 0.471 | 1.24239e-05
| 0.474 | 1.23633e-05
| 0.477 | 1.23052e-05
| 0.48 | 1.22481e-05
| 0.483 | 1.22003e-05
| 0.486 | 1.21493e-05
| 0.489 | 1.21032e-05
| 0.492 | 1.2062e-05
| 0.495 | 1.20195e-05
| 0.498 | 1.19802e-05
| 0.501 | 1.19406e-05
| 0.504 | 1.19078e-05
| 0.507 | 1.18732e-05
| 0.51 | 1.1848e-05
| 0.513 | 1.18234e-05
| 0.516 | 1.17911e-05
| 0.519 | 1.17692e-05
| 0.522 | 1.17478e-05
| 0.525 | 1.17294e-05
| 0.528 | 1.17105e-05
| 0.531 | 1.16975e-05
| 0.534 | 1.16839e-05
| 0.537 | 1.16789e-05
| 0.54 | 1.16771e-05
| 0.543 | 1.16785e-05
| 0.546 | 1.16847e-05
| 0.549 | 1.16925e-05
| 0.552 | 1.171e-05
| 0.555 | 1.17319e-05
| 0.558 | 1.17606e-05
| 0.561 | 1.17954e-05
| 0.564 | 1.18351e-05
| 0.567 | 1.18805e-05
| 0.57 | 1.19381e-05
| 0.573 | 1.19986e-05
| 0.576 | 1.20692e-05
| 0.579 | 1.21443e-05
| 0.582 | 1.22358e-05
| 0.585 | 1.23226e-05
| 0.588 | 1.24233e-05
| 0.591 | 1.25327e-05
| 0.594 | 1.26483e-05
| 0.597 | 1.27651e-05
| 0.6 | 1.28934e-05
| 0.597 | 8.39687e-06
| 0.594 | 5.20624e-06
| 0.591 | 2.89067e-06
| 0.588 | 1.18362e-06
| 0.585 | -9.16474e-08
| 0.582 | -1.06696e-06
| 0.579 | -1.8267e-06
| 0.576 | -2.42036e-06
| 0.573 | -2.90181e-06
| 0.57 | -3.29529e-06
| 0.567 | -3.62234e-06
| 0.564 | -3.8948e-06
| 0.561 | -4.12425e-06
| 0.558 | -4.32714e-06
| 0.555 | -4.50102e-06
| 0.552 | -4.65513e-06
| 0.549 | -4.78848e-06
| 0.546 | -4.91273e-06
| 0.543 | -5.01972e-06
| 0.54 | -5.11981e-06
| 0.537 | -5.21309e-06
| 0.534 | -5.29641e-06
| 0.531 | -5.37647e-06
| 0.528 | -5.45306e-06
| 0.525 | -5.5213e-06
| 0.522 | -5.58955e-06
| 0.519 | -5.65672e-06
| 0.516 | -5.7216e-06
| 0.513 | -5.77992e-06
| 0.51 | -5.84049e-06
| 0.507 | -5.90408e-06
| 0.504 | -5.95956e-06
| 0.501 | -6.01835e-06
| 0.498 | -6.0759e-06
| 0.495 | -6.13317e-06
| 0.492 | -6.1883e-06
| 0.489 | -6.24489e-06
| 0.486 | -6.29751e-06
| 0.483 | -6.35392e-06
| 0.48 | -6.40686e-06
| 0.477 | -6.4581e-06
| 0.474 | -6.51171e-06
| 0.471 | -6.56317e-06
| 0.468 | -6.61643e-06
| 0.465 | -6.6651e-06
| 0.462 | -6.71586e-06
| 0.459 | -6.76833e-06
| 0.456 | -6.82157e-06
| 0.453 | -6.87143e-06
| 0.45 | -6.92058e-06
| 0.447 | -6.97379e-06
| 0.444 | -7.02474e-06
| 0.441 | -7.08399e-06
| 0.438 | -7.14164e-06
| 0.435 | -7.20007e-06
| 0.432 | -7.26412e-06
| 0.429 | -7.32954e-06
| 0.426 | -7.39541e-06
| 0.423 | -7.46692e-06
| 0.42 | -7.54458e-06
| 0.417 | -7.62345e-06
| 0.414 | -7.71428e-06
| 0.411 | -7.80673e-06
| 0.408 | -7.90791e-06
| 0.405 | -8.01971e-06
| 0.402 | -8.13846e-06
| 0.399 | -8.27177e-06
| 0.396 | -8.41038e-06
| 0.393 | -8.5613e-06
| 0.39 | -8.72355e-06
| 0.387 | -8.89825e-06
| 0.384 | -9.08156e-06
| 0.381 | -9.27416e-06
| 0.378 | -9.4854e-06
| 0.375 | -9.70252e-06
| 0.372 | -9.93486e-06
| 0.369 | -1.01743e-05
| 0.366 | -1.04294e-05
| 0.363 | -1.06932e-05
| 0.36 | -1.09645e-05
| 0.357 | -1.12438e-05
| 0.354 | -1.15303e-05
| 0.351 | -1.18234e-05
| 0.348 | -1.21234e-05
| 0.345 | -1.24231e-05
| 0.342 | -1.27272e-05
| 0.339 | -1.30302e-05
| 0.336 | -1.33302e-05
| 0.333 | -1.36218e-05
| 0.33 | -1.39102e-05
| 0.327 | -1.41843e-05
| 0.324 | -1.44482e-05
| 0.321 | -1.46962e-05
| 0.318 | -1.49262e-05
| 0.315 | -1.51381e-05
| 0.312 | -1.53271e-05
| 0.309 | -1.54901e-05
| 0.306 | -1.56314e-05
| 0.303 | -1.57423e-05
| 0.3 | -1.58284e-05
| 0.297 | -1.58855e-05
| 0.294 | -1.59147e-05
| 0.291 | -1.59112e-05
| 0.288 | -1.58846e-05
| 0.285 | -1.58311e-05
| 0.282 | -1.57523e-05
| 0.279 | -1.56495e-05
| 0.276 | -1.55274e-05
| 0.273 | -1.53929e-05
| 0.27 | -1.52432e-05
| 0.267 | -1.50838e-05
| 0.264 | -1.49161e-05
| 0.261 | -1.47396e-05
| 0.258 | -1.45611e-05
| 0.255 | -1.4385e-05
| 0.252 | -1.42143e-05
| 0.249 | -1.40441e-05
| 0.246 | -1.38797e-05
| 0.243 | -1.37228e-05
| 0.24 | -1.3572e-05
| 0.237 | -1.34273e-05
| 0.234 | -1.32916e-05
| 0.231 | -1.31659e-05
| 0.228 | -1.30474e-05
| 0.225 | -1.29406e-05
| 0.222 | -1.28412e-05
| 0.219 | -1.2749e-05
| 0.216 | -1.26668e-05
| 0.213 | -1.25888e-05
| 0.21 | -1.25204e-05
| 0.207 | -1.24554e-05
| 0.204 | -1.24005e-05
| 0.201 | -1.23503e-05
| 0.198 | -1.23066e-05
| 0.195 | -1.22694e-05
| 0.192 | -1.22306e-05
| 0.189 | -1.22043e-05
| 0.186 | -1.21744e-05
| 0.183 | -1.21512e-05
| 0.18 | -1.2133e-05
| 0.177 | -1.21153e-05
| 0.174 | -1.21069e-05
| 0.171 | -1.2097e-05
| 0.168 | -1.20934e-05
| 0.165 | -1.20887e-05
| 0.162 | -1.20883e-05
| 0.159 | -1.20881e-05
| 0.156 | -1.2093e-05
| 0.153 | -1.20975e-05
| 0.15 | -1.21089e-05
| 0.147 | -1.21208e-05
| 0.144 | -1.21339e-05
| 0.141 | -1.21469e-05
| 0.138 | -1.21634e-05
| 0.135 | -1.21796e-05
| 0.132 | -1.22002e-05
| 0.129 | -1.22197e-05
| 0.126 | -1.22398e-05
| 0.123 | -1.22617e-05
| 0.12 | -1.22799e-05
| 0.117 | -1.23007e-05
| 0.114 | -1.23245e-05
| 0.111 | -1.235e-05
| 0.108 | -1.23757e-05
| 0.105 | -1.24083e-05
| 0.102 | -1.24331e-05
| 0.099 | -1.24594e-05
| 0.096 | -1.24878e-05
| 0.093 | -1.25162e-05
| 0.09 | -1.25463e-05
| 0.087 | -1.25801e-05
| 0.084 | -1.26131e-05
| 0.081 | -1.2644e-05
| 0.078 | -1.26785e-05
| 0.075 | -1.27172e-05
| 0.072 | -1.27489e-05
| 0.069 | -1.27855e-05
| 0.066 | -1.28221e-05
| 0.063 | -1.28595e-05
| 0.06 | -1.28998e-05
| 0.057 | -1.29399e-05
| 0.054 | -1.298e-05
| 0.051 | -1.30222e-05
| 0.048 | -1.30689e-05
| 0.045 | -1.31061e-05
| 0.042 | -1.31468e-05
| 0.039 | -1.31917e-05
| 0.036 | -1.32405e-05
| 0.033 | -1.32814e-05
| 0.03 | -1.33373e-05
| 0.027 | -1.33903e-05
| 0.024 | -1.34407e-05
| 0.021 | -1.34878e-05
| 0.018 | -1.35362e-05
| 0.015 | -1.3586e-05
| 0.012 | -1.36378e-05
| 0.009 | -1.36915e-05
| 0.006 | -1.37495e-05
| 0.003 | -1.38084e-05

## Sheet4
10mV/s | E/V | A/I
| 0.003 | -9.00205e-05
| 0.006 | -7.55958e-05
| 0.009 | -6.32882e-05
| 0.012 | -5.26529e-05
| 0.015 | -4.34259e-05
| 0.018 | -3.5377e-05
| 0.021 | -2.83811e-05
| 0.024 | -2.23192e-05
| 0.027 | -1.70617e-05
| 0.03 | -1.21841e-05
| 0.033 | -8.2004e-06
| 0.036 | -4.69527e-06
| 0.039 | -1.60113e-06
| 0.042 | 1.13476e-06
| 0.045 | 3.5518e-06
| 0.048 | 5.69337e-06
| 0.051 | 7.58929e-06
| 0.054 | 9.26915e-06
| 0.057 | 1.07575e-05
| 0.06 | 1.208e-05
| 0.063 | 1.32564e-05
| 0.066 | 1.43002e-05
| 0.069 | 1.52241e-05
| 0.072 | 1.60487e-05
| 0.075 | 1.67839e-05
| 0.078 | 1.74418e-05
| 0.081 | 1.80249e-05
| 0.084 | 1.85445e-05
| 0.087 | 1.90057e-05
| 0.09 | 1.94205e-05
| 0.093 | 1.97845e-05
| 0.096 | 2.01109e-05
| 0.099 | 2.03961e-05
| 0.102 | 2.06457e-05
| 0.105 | 2.08676e-05
| 0.108 | 2.10565e-05
| 0.111 | 2.12245e-05
| 0.114 | 2.1371e-05
| 0.117 | 2.14956e-05
| 0.12 | 2.16055e-05
| 0.123 | 2.16988e-05
| 0.126 | 2.1784e-05
| 0.129 | 2.18566e-05
| 0.132 | 2.19151e-05
| 0.135 | 2.19686e-05
| 0.138 | 2.20156e-05
| 0.141 | 2.20506e-05
| 0.144 | 2.20873e-05
| 0.147 | 2.21115e-05
| 0.15 | 2.21298e-05
| 0.153 | 2.21464e-05
| 0.156 | 2.21563e-05
| 0.159 | 2.21648e-05
| 0.162 | 2.21662e-05
| 0.165 | 2.21691e-05
| 0.168 | 2.21705e-05
| 0.171 | 2.21682e-05
| 0.174 | 2.21654e-05
| 0.177 | 2.21574e-05
| 0.18 | 2.21465e-05
| 0.183 | 2.21395e-05
| 0.186 | 2.21282e-05
| 0.189 | 2.21184e-05
| 0.192 | 2.21108e-05
| 0.195 | 2.20997e-05
| 0.198 | 2.20909e-05
| 0.201 | 2.2082e-05
| 0.204 | 2.20711e-05
| 0.207 | 2.20644e-05
| 0.21 | 2.20569e-05
| 0.213 | 2.2048e-05
| 0.216 | 2.2043e-05
| 0.219 | 2.20419e-05
| 0.222 | 2.2039e-05
| 0.225 | 2.20389e-05
| 0.228 | 2.20418e-05
| 0.231 | 2.20451e-05
| 0.234 | 2.20503e-05
| 0.237 | 2.20656e-05
| 0.24 | 2.20823e-05
| 0.243 | 2.21028e-05
| 0.246 | 2.21265e-05
| 0.249 | 2.21549e-05
| 0.252 | 2.21887e-05
| 0.255 | 2.22305e-05
| 0.258 | 2.22788e-05
| 0.261 | 2.23317e-05
| 0.264 | 2.2394e-05
| 0.267 | 2.24621e-05
| 0.27 | 2.25397e-05
| 0.273 | 2.26255e-05
| 0.276 | 2.27244e-05
| 0.279 | 2.28279e-05
| 0.282 | 2.2946e-05
| 0.285 | 2.30739e-05
| 0.288 | 2.32144e-05
| 0.291 | 2.33633e-05
| 0.294 | 2.35301e-05
| 0.297 | 2.37103e-05
| 0.3 | 2.3901e-05
| 0.303 | 2.4106e-05
| 0.306 | 2.43254e-05
| 0.309 | 2.45569e-05
| 0.312 | 2.48036e-05
| 0.315 | 2.50632e-05
| 0.318 | 2.5336e-05
| 0.321 | 2.56178e-05
| 0.324 | 2.59106e-05
| 0.327 | 2.62146e-05
| 0.33 | 2.65246e-05
| 0.333 | 2.68397e-05
| 0.336 | 2.71634e-05
| 0.339 | 2.74895e-05
| 0.342 | 2.78143e-05
| 0.345 | 2.81386e-05
| 0.348 | 2.84604e-05
| 0.351 | 2.87766e-05
| 0.354 | 2.90851e-05
| 0.357 | 2.93841e-05
| 0.36 | 2.9666e-05
| 0.363 | 2.99303e-05
| 0.366 | 3.01832e-05
| 0.369 | 3.04113e-05
| 0.372 | 3.06163e-05
| 0.375 | 3.07941e-05
| 0.378 | 3.09489e-05
| 0.381 | 3.10724e-05
| 0.384 | 3.11704e-05
| 0.387 | 3.12322e-05
| 0.39 | 3.12632e-05
| 0.393 | 3.12649e-05
| 0.396 | 3.12325e-05
| 0.399 | 3.11675e-05
| 0.402 | 3.10751e-05
| 0.405 | 3.09522e-05
| 0.408 | 3.08026e-05
| 0.411 | 3.06286e-05
| 0.414 | 3.04313e-05
| 0.417 | 3.02142e-05
| 0.42 | 2.99783e-05
| 0.423 | 2.97307e-05
| 0.426 | 2.94743e-05
| 0.429 | 2.92073e-05
| 0.432 | 2.89365e-05
| 0.435 | 2.86567e-05
| 0.438 | 2.83826e-05
| 0.441 | 2.81039e-05
| 0.444 | 2.78299e-05
| 0.447 | 2.75578e-05
| 0.45 | 2.72962e-05
| 0.453 | 2.70413e-05
| 0.456 | 2.67926e-05
| 0.459 | 2.65541e-05
| 0.462 | 2.63252e-05
| 0.465 | 2.6107e-05
| 0.468 | 2.58985e-05
| 0.471 | 2.56992e-05
| 0.474 | 2.55174e-05
| 0.477 | 2.53386e-05
| 0.48 | 2.51713e-05
| 0.483 | 2.50153e-05
| 0.486 | 2.48674e-05
| 0.489 | 2.4726e-05
| 0.492 | 2.4591e-05
| 0.495 | 2.44689e-05
| 0.498 | 2.43485e-05
| 0.501 | 2.4234e-05
| 0.504 | 2.41323e-05
| 0.507 | 2.40301e-05
| 0.51 | 2.39353e-05
| 0.513 | 2.3847e-05
| 0.516 | 2.37598e-05
| 0.519 | 2.36784e-05
| 0.522 | 2.36031e-05
| 0.525 | 2.35303e-05
| 0.528 | 2.34617e-05
| 0.531 | 2.33943e-05
| 0.534 | 2.33307e-05
| 0.537 | 2.32703e-05
| 0.54 | 2.32115e-05
| 0.543 | 2.31585e-05
| 0.546 | 2.3114e-05
| 0.549 | 2.30711e-05
| 0.552 | 2.30342e-05
| 0.555 | 2.30001e-05
| 0.558 | 2.29703e-05
| 0.561 | 2.29507e-05
| 0.564 | 2.29378e-05
| 0.567 | 2.29292e-05
| 0.57 | 2.29284e-05
| 0.573 | 2.29327e-05
| 0.576 | 2.29472e-05
| 0.579 | 2.29676e-05
| 0.582 | 2.30014e-05
| 0.585 | 2.30372e-05
| 0.588 | 2.30849e-05
| 0.591 | 2.31364e-05
| 0.594 | 2.31987e-05
| 0.597 | 2.32685e-05
| 0.6 | 2.33453e-05
| 0.597 | 1.79633e-05
| 0.594 | 1.35225e-05
| 0.591 | 9.79346e-06
| 0.588 | 6.64307e-06
| 0.585 | 3.96171e-06
| 0.582 | 1.67641e-06
| 0.579 | -2.8504e-07
| 0.576 | -1.97232e-06
| 0.573 | -3.40132e-06
| 0.57 | -4.66197e-06
| 0.567 | -5.75648e-06
| 0.564 | -6.71094e-06
| 0.561 | -7.54141e-06
| 0.558 | -8.27017e-06
| 0.555 | -8.9122e-06
| 0.552 | -9.47464e-06
| 0.549 | -9.97039e-06
| 0.546 | -1.0413e-05
| 0.543 | -1.08042e-05
| 0.54 | -1.11484e-05
| 0.537 | -1.1461e-05
| 0.534 | -1.17372e-05
| 0.531 | -1.19841e-05
| 0.528 | -1.22077e-05
| 0.525 | -1.24101e-05
| 0.522 | -1.25929e-05
| 0.519 | -1.2761e-05
| 0.516 | -1.29145e-05
| 0.513 | -1.30559e-05
| 0.51 | -1.3188e-05
| 0.507 | -1.33147e-05
| 0.504 | -1.34307e-05
| 0.501 | -1.35416e-05
| 0.498 | -1.36487e-05
| 0.495 | -1.37528e-05
| 0.492 | -1.38535e-05
| 0.489 | -1.39514e-05
| 0.486 | -1.40457e-05
| 0.483 | -1.4143e-05
| 0.48 | -1.42326e-05
| 0.477 | -1.4326e-05
| 0.474 | -1.44148e-05
| 0.471 | -1.45054e-05
| 0.468 | -1.45936e-05
| 0.465 | -1.46796e-05
| 0.462 | -1.47682e-05
| 0.459 | -1.48542e-05
| 0.456 | -1.49394e-05
| 0.453 | -1.50265e-05
| 0.45 | -1.51096e-05
| 0.447 | -1.51962e-05
| 0.444 | -1.52862e-05
| 0.441 | -1.53735e-05
| 0.438 | -1.54605e-05
| 0.435 | -1.55525e-05
| 0.432 | -1.56462e-05
| 0.429 | -1.57436e-05
| 0.426 | -1.58411e-05
| 0.423 | -1.59487e-05
| 0.42 | -1.60552e-05
| 0.417 | -1.61702e-05
| 0.414 | -1.6292e-05
| 0.411 | -1.64189e-05
| 0.408 | -1.65511e-05
| 0.405 | -1.66888e-05
| 0.402 | -1.68335e-05
| 0.399 | -1.6988e-05
| 0.396 | -1.71459e-05
| 0.393 | -1.73133e-05
| 0.39 | -1.74935e-05
| 0.387 | -1.7686e-05
| 0.384 | -1.78846e-05
| 0.381 | -1.8106e-05
| 0.378 | -1.83384e-05
| 0.375 | -1.85902e-05
| 0.372 | -1.88583e-05
| 0.369 | -1.91413e-05
| 0.366 | -1.94467e-05
| 0.363 | -1.97714e-05
| 0.36 | -2.01101e-05
| 0.357 | -2.0468e-05
| 0.354 | -2.08415e-05
| 0.351 | -2.12279e-05
| 0.348 | -2.17188e-05
| 0.345 | -2.20876e-05
| 0.342 | -2.25013e-05
| 0.339 | -2.29246e-05
| 0.336 | -2.33627e-05
| 0.333 | -2.3807e-05
| 0.33 | -2.4255e-05
| 0.327 | -2.46975e-05
| 0.324 | -2.51414e-05
| 0.321 | -2.5581e-05
| 0.318 | -2.60129e-05
| 0.315 | -2.64372e-05
| 0.312 | -2.68452e-05
| 0.309 | -2.72386e-05
| 0.306 | -2.76141e-05
| 0.303 | -2.79673e-05
| 0.3 | -2.82974e-05
| 0.297 | -2.86007e-05
| 0.294 | -2.88766e-05
| 0.291 | -2.91198e-05
| 0.288 | -2.93296e-05
| 0.285 | -2.95043e-05
| 0.282 | -2.9638e-05
| 0.279 | -2.97405e-05
| 0.276 | -2.98006e-05
| 0.273 | -2.98249e-05
| 0.27 | -2.98111e-05
| 0.267 | -2.97643e-05
| 0.264 | -2.96772e-05
| 0.261 | -2.95628e-05
| 0.258 | -2.94143e-05
| 0.255 | -2.92411e-05
| 0.252 | -2.90506e-05
| 0.249 | -2.88345e-05
| 0.246 | -2.86002e-05
| 0.243 | -2.83612e-05
| 0.24 | -2.81093e-05
| 0.237 | -2.78489e-05
| 0.234 | -2.75908e-05
| 0.231 | -2.73337e-05
| 0.228 | -2.70772e-05
| 0.225 | -2.68229e-05
| 0.222 | -2.65783e-05
| 0.219 | -2.63442e-05
| 0.216 | -2.61135e-05
| 0.213 | -2.58974e-05
| 0.21 | -2.5691e-05
| 0.207 | -2.54973e-05
| 0.204 | -2.53149e-05
| 0.201 | -2.51472e-05
| 0.198 | -2.49903e-05
| 0.195 | -2.48453e-05
| 0.192 | -2.47073e-05
| 0.189 | -2.45808e-05
| 0.186 | -2.44684e-05
| 0.183 | -2.43649e-05
| 0.18 | -2.42716e-05
| 0.177 | -2.41828e-05
| 0.174 | -2.41062e-05
| 0.171 | -2.40407e-05
| 0.168 | -2.39803e-05
| 0.165 | -2.39299e-05
| 0.162 | -2.3884e-05
| 0.159 | -2.38496e-05
| 0.156 | -2.3817e-05
| 0.153 | -2.37902e-05
| 0.15 | -2.3773e-05
| 0.147 | -2.37606e-05
| 0.144 | -2.37483e-05
| 0.141 | -2.37465e-05
| 0.138 | -2.37483e-05
| 0.135 | -2.37509e-05
| 0.132 | -2.37569e-05
| 0.129 | -2.37699e-05
| 0.126 | -2.37878e-05
| 0.123 | -2.38105e-05
| 0.12 | -2.38332e-05
| 0.117 | -2.38553e-05
| 0.114 | -2.38876e-05
| 0.111 | -2.39155e-05
| 0.108 | -2.39481e-05
| 0.105 | -2.39817e-05
| 0.102 | -2.40158e-05
| 0.099 | -2.40599e-05
| 0.096 | -2.40954e-05
| 0.093 | -2.41418e-05
| 0.09 | -2.41871e-05
| 0.087 | -2.42344e-05
| 0.084 | -2.42843e-05
| 0.081 | -2.43348e-05
| 0.078 | -2.43846e-05
| 0.075 | -2.44353e-05
| 0.072 | -2.44893e-05
| 0.069 | -2.45391e-05
| 0.066 | -2.45993e-05
| 0.063 | -2.46569e-05
| 0.06 | -2.47148e-05
| 0.057 | -2.47722e-05
| 0.054 | -2.48278e-05
| 0.051 | -2.48885e-05
| 0.048 | -2.49465e-05
| 0.045 | -2.50125e-05
| 0.042 | -2.50801e-05
| 0.039 | -2.51441e-05
| 0.036 | -2.52114e-05
| 0.033 | -2.52764e-05
| 0.03 | -2.53447e-05
| 0.027 | -2.54175e-05
| 0.024 | -2.54864e-05
| 0.021 | -2.55606e-05
| 0.018 | -2.56334e-05
| 0.015 | -2.57108e-05
| 0.012 | -2.57839e-05
| 0.009 | -2.58609e-05
| 0.006 | -2.59382e-05
| 0.003 | -2.60188e-05

## Sheet5
15mV/s | E/V | A/I
| 0.003 | -3.19481e-05
| 0.006 | -2.65354e-05
| 0.009 | -2.16287e-05
| 0.012 | -1.71457e-05
| 0.015 | -1.30475e-05
| 0.018 | -9.29947e-06
| 0.021 | -5.86797e-06
| 0.024 | -2.72572e-06
| 0.027 | 1.55776e-07
| 0.03 | 2.79562e-06
| 0.033 | 5.20107e-06
| 0.036 | 7.39419e-06
| 0.039 | 9.38112e-06
| 0.042 | 1.11764e-05
| 0.045 | 1.28016e-05
| 0.048 | 1.42854e-05
| 0.051 | 1.5649e-05
| 0.054 | 1.6913e-05
| 0.057 | 1.80914e-05
| 0.06 | 1.91921e-05
| 0.063 | 2.02158e-05
| 0.066 | 2.1169e-05
| 0.069 | 2.2057e-05
| 0.072 | 2.28811e-05
| 0.075 | 2.36507e-05
| 0.078 | 2.43687e-05
| 0.081 | 2.50328e-05
| 0.084 | 2.565e-05
| 0.087 | 2.62233e-05
| 0.09 | 2.67578e-05
| 0.093 | 2.72495e-05
| 0.096 | 2.77047e-05
| 0.099 | 2.81301e-05
| 0.102 | 2.85214e-05
| 0.105 | 2.88814e-05
| 0.108 | 2.92145e-05
| 0.111 | 2.95203e-05
| 0.114 | 2.97998e-05
| 0.117 | 3.00537e-05
| 0.12 | 3.02877e-05
| 0.123 | 3.05012e-05
| 0.126 | 3.06961e-05
| 0.129 | 3.08722e-05
| 0.132 | 3.10302e-05
| 0.135 | 3.11797e-05
| 0.138 | 3.13125e-05
| 0.141 | 3.14313e-05
| 0.144 | 3.15382e-05
| 0.147 | 3.1633e-05
| 0.15 | 3.17175e-05
| 0.153 | 3.17913e-05
| 0.156 | 3.18591e-05
| 0.159 | 3.192e-05
| 0.162 | 3.19719e-05
| 0.165 | 3.20173e-05
| 0.168 | 3.20535e-05
| 0.171 | 3.20868e-05
| 0.174 | 3.21195e-05
| 0.177 | 3.21458e-05
| 0.18 | 3.2166e-05
| 0.183 | 3.21832e-05
| 0.186 | 3.21982e-05
| 0.189 | 3.22126e-05
| 0.192 | 3.22243e-05
| 0.195 | 3.22284e-05
| 0.198 | 3.22362e-05
| 0.201 | 3.22401e-05
| 0.204 | 3.22435e-05
| 0.207 | 3.22441e-05
| 0.21 | 3.22447e-05
| 0.213 | 3.22464e-05
| 0.216 | 3.22476e-05
| 0.219 | 3.22479e-05
| 0.222 | 3.22532e-05
| 0.225 | 3.22563e-05
| 0.228 | 3.22575e-05
| 0.231 | 3.22621e-05
| 0.234 | 3.22741e-05
| 0.237 | 3.22825e-05
| 0.24 | 3.22978e-05
| 0.243 | 3.23132e-05
| 0.246 | 3.23376e-05
| 0.249 | 3.23615e-05
| 0.252 | 3.23934e-05
| 0.255 | 3.24288e-05
| 0.258 | 3.24695e-05
| 0.261 | 3.25103e-05
| 0.264 | 3.25627e-05
| 0.267 | 3.26203e-05
| 0.27 | 3.26912e-05
| 0.273 | 3.27704e-05
| 0.276 | 3.28536e-05
| 0.279 | 3.29484e-05
| 0.282 | 3.30524e-05
| 0.285 | 3.31716e-05
| 0.288 | 3.3301e-05
| 0.291 | 3.34477e-05
| 0.294 | 3.36013e-05
| 0.297 | 3.37745e-05
| 0.3 | 3.3962e-05
| 0.303 | 3.41657e-05
| 0.306 | 3.43879e-05
| 0.309 | 3.46206e-05
| 0.312 | 3.4874e-05
| 0.315 | 3.51494e-05
| 0.318 | 3.54429e-05
| 0.321 | 3.57474e-05
| 0.324 | 3.60738e-05
| 0.327 | 3.64167e-05
| 0.33 | 3.6777e-05
| 0.333 | 3.71511e-05
| 0.336 | 3.75412e-05
| 0.339 | 3.79423e-05
| 0.342 | 3.83567e-05
| 0.345 | 3.87816e-05
| 0.348 | 3.92131e-05
| 0.351 | 3.96525e-05
| 0.354 | 4.00998e-05
| 0.357 | 4.05463e-05
| 0.36 | 4.0992e-05
| 0.363 | 4.14348e-05
| 0.366 | 4.18716e-05
| 0.369 | 4.23001e-05
| 0.372 | 4.27177e-05
| 0.375 | 4.312e-05
| 0.378 | 4.35066e-05
| 0.381 | 4.38759e-05
| 0.384 | 4.42235e-05
| 0.387 | 4.45403e-05
| 0.39 | 4.48334e-05
| 0.393 | 4.50973e-05
| 0.396 | 4.53241e-05
| 0.399 | 4.55145e-05
| 0.402 | 4.5669e-05
| 0.405 | 4.57807e-05
| 0.408 | 4.58584e-05
| 0.411 | 4.58934e-05
| 0.414 | 4.58868e-05
| 0.417 | 4.58338e-05
| 0.42 | 4.57445e-05
| 0.423 | 4.56121e-05
| 0.426 | 4.54415e-05
| 0.429 | 4.52338e-05
| 0.432 | 4.49937e-05
| 0.435 | 4.47198e-05
| 0.438 | 4.44152e-05
| 0.441 | 4.40886e-05
| 0.444 | 4.37394e-05
| 0.447 | 4.33762e-05
| 0.45 | 4.29949e-05
| 0.453 | 4.26067e-05
| 0.456 | 4.22058e-05
| 0.459 | 4.18019e-05
| 0.462 | 4.13948e-05
| 0.465 | 4.09883e-05
| 0.468 | 4.05829e-05
| 0.471 | 4.01903e-05
| 0.474 | 3.98023e-05
| 0.477 | 3.94239e-05
| 0.48 | 3.90567e-05
| 0.483 | 3.86985e-05
| 0.486 | 3.83516e-05
| 0.489 | 3.80182e-05
| 0.492 | 3.76992e-05
| 0.495 | 3.73945e-05
| 0.498 | 3.71047e-05
| 0.501 | 3.68263e-05
| 0.504 | 3.65574e-05
| 0.507 | 3.62971e-05
| 0.51 | 3.60546e-05
| 0.513 | 3.58235e-05
| 0.516 | 3.56053e-05
| 0.519 | 3.53928e-05
| 0.522 | 3.51958e-05
| 0.525 | 3.50032e-05
| 0.528 | 3.48228e-05
| 0.531 | 3.46486e-05
| 0.534 | 3.44821e-05
| 0.537 | 3.43216e-05
| 0.54 | 3.4169e-05
| 0.543 | 3.40251e-05
| 0.546 | 3.38821e-05
| 0.549 | 3.37534e-05
| 0.552 | 3.36234e-05
| 0.555 | 3.35007e-05
| 0.558 | 3.3388e-05
| 0.561 | 3.32782e-05
| 0.564 | 3.31714e-05
| 0.567 | 3.30758e-05
| 0.57 | 3.29904e-05
| 0.573 | 3.29035e-05
| 0.576 | 3.28277e-05
| 0.579 | 3.27595e-05
| 0.582 | 3.27045e-05
| 0.585 | 3.26523e-05
| 0.588 | 3.26106e-05
| 0.591 | 3.25763e-05
| 0.594 | 3.25488e-05
| 0.597 | 3.2532e-05
| 0.6 | 3.25225e-05
| 0.597 | 2.67347e-05
| 0.594 | 2.17104e-05
| 0.591 | 1.72849e-05
| 0.588 | 1.33602e-05
| 0.585 | 9.86444e-06
| 0.582 | 6.74973e-06
| 0.579 | 3.96317e-06
| 0.576 | 1.47632e-06
| 0.573 | -7.58594e-07
| 0.57 | -2.76282e-06
| 0.567 | -4.54581e-06
| 0.564 | -6.16757e-06
| 0.561 | -7.63425e-06
| 0.558 | -8.95797e-06
| 0.555 | -1.01512e-05
| 0.552 | -1.1236e-05
| 0.549 | -1.22223e-05
| 0.546 | -1.3111e-05
| 0.543 | -1.39262e-05
| 0.54 | -1.46653e-05
| 0.537 | -1.53412e-05
| 0.534 | -1.59552e-05
| 0.531 | -1.65178e-05
| 0.528 | -1.70318e-05
| 0.525 | -1.75064e-05
| 0.522 | -1.79393e-05
| 0.519 | -1.83384e-05
| 0.516 | -1.87095e-05
| 0.513 | -1.90486e-05
| 0.51 | -1.93625e-05
| 0.507 | -1.96571e-05
| 0.504 | -1.99299e-05
| 0.501 | -2.01857e-05
| 0.498 | -2.04237e-05
| 0.495 | -2.06511e-05
| 0.492 | -2.08618e-05
| 0.489 | -2.10685e-05
| 0.486 | -2.13983e-05
| 0.483 | -2.14999e-05
| 0.48 | -2.16595e-05
| 0.477 | -2.18263e-05
| 0.474 | -2.19863e-05
| 0.471 | -2.21432e-05
| 0.468 | -2.22946e-05
| 0.465 | -2.24426e-05
| 0.462 | -2.25907e-05
| 0.459 | -2.27371e-05
| 0.456 | -2.28766e-05
| 0.453 | -2.30178e-05
| 0.45 | -2.3154e-05
| 0.447 | -2.32914e-05
| 0.444 | -2.34267e-05
| 0.441 | -2.3562e-05
| 0.438 | -2.36953e-05
| 0.435 | -2.38345e-05
| 0.432 | -2.39731e-05
| 0.429 | -2.4113e-05
| 0.426 | -2.42523e-05
| 0.423 | -2.44015e-05
| 0.42 | -2.45572e-05
| 0.417 | -2.47127e-05
| 0.414 | -2.488e-05
| 0.411 | -2.50563e-05
| 0.408 | -2.52394e-05
| 0.405 | -2.5432e-05
| 0.402 | -2.56332e-05
| 0.399 | -2.58516e-05
| 0.396 | -2.60757e-05
| 0.393 | -2.63144e-05
| 0.39 | -2.65656e-05
| 0.387 | -2.68303e-05
| 0.384 | -2.71053e-05
| 0.381 | -2.73956e-05
| 0.378 | -2.76987e-05
| 0.375 | -2.80156e-05
| 0.372 | -2.83445e-05
| 0.369 | -2.86822e-05
| 0.366 | -2.90385e-05
| 0.363 | -2.94113e-05
| 0.36 | -2.98026e-05
| 0.357 | -3.02068e-05
| 0.354 | -3.06318e-05
| 0.351 | -3.10791e-05
| 0.348 | -3.15442e-05
| 0.345 | -3.20313e-05
| 0.342 | -3.25353e-05
| 0.339 | -3.30592e-05
| 0.336 | -3.35973e-05
| 0.333 | -3.41497e-05
| 0.33 | -3.47162e-05
| 0.327 | -3.52972e-05
| 0.324 | -3.58823e-05
| 0.321 | -3.6475e-05
| 0.318 | -3.70698e-05
| 0.315 | -3.7667e-05
| 0.312 | -3.826e-05
| 0.309 | -3.88492e-05
| 0.306 | -3.94298e-05
| 0.303 | -3.99947e-05
| 0.3 | -4.05492e-05
| 0.297 | -4.10776e-05
| 0.294 | -4.1588e-05
| 0.291 | -4.20768e-05
| 0.288 | -4.25354e-05
| 0.285 | -4.29596e-05
| 0.282 | -4.335e-05
| 0.279 | -4.37013e-05
| 0.276 | -4.4018e-05
| 0.273 | -4.42898e-05
| 0.27 | -4.45144e-05
| 0.267 | -4.46999e-05
| 0.264 | -4.48325e-05
| 0.261 | -4.49162e-05
| 0.258 | -4.4956e-05
| 0.255 | -4.49535e-05
| 0.252 | -4.49004e-05
| 0.249 | -4.48119e-05
| 0.246 | -4.46811e-05
| 0.243 | -4.45085e-05
| 0.24 | -4.43006e-05
| 0.237 | -4.40686e-05
| 0.234 | -4.38057e-05
| 0.231 | -4.3521e-05
| 0.228 | -4.32155e-05
| 0.225 | -4.28949e-05
| 0.222 | -4.256e-05
| 0.219 | -4.22255e-05
| 0.216 | -4.18832e-05
| 0.213 | -4.15418e-05
| 0.21 | -4.11985e-05
| 0.207 | -4.08632e-05
| 0.204 | -4.05308e-05
| 0.201 | -4.02094e-05
| 0.198 | -3.98971e-05
| 0.195 | -3.95969e-05
| 0.192 | -3.93035e-05
| 0.189 | -3.90289e-05
| 0.186 | -3.87668e-05
| 0.183 | -3.85185e-05
| 0.18 | -3.82842e-05
| 0.177 | -3.80587e-05
| 0.174 | -3.78543e-05
| 0.171 | -3.7659e-05
| 0.168 | -3.748e-05
| 0.165 | -3.73159e-05
| 0.162 | -3.71636e-05
| 0.159 | -3.70261e-05
| 0.156 | -3.68974e-05
| 0.153 | -3.678e-05
| 0.15 | -3.66723e-05
| 0.147 | -3.65769e-05
| 0.144 | -3.64899e-05
| 0.141 | -3.64136e-05
| 0.138 | -3.63408e-05
| 0.135 | -3.62847e-05
| 0.132 | -3.62396e-05
| 0.129 | -3.61986e-05
| 0.126 | -3.61645e-05
| 0.123 | -3.61366e-05
| 0.12 | -3.6115e-05
| 0.117 | -3.61047e-05
| 0.114 | -3.60917e-05
| 0.111 | -3.60944e-05
| 0.108 | -3.61002e-05
| 0.105 | -3.61041e-05
| 0.102 | -3.6118e-05
| 0.099 | -3.61361e-05
| 0.096 | -3.61596e-05
| 0.093 | -3.61839e-05
| 0.09 | -3.6213e-05
| 0.087 | -3.62543e-05
| 0.084 | -3.62899e-05
| 0.081 | -3.63327e-05
| 0.078 | -3.63765e-05
| 0.075 | -3.64212e-05
| 0.072 | -3.64708e-05
| 0.069 | -3.65266e-05
| 0.066 | -3.65736e-05
| 0.063 | -3.66205e-05
| 0.06 | -3.66687e-05
| 0.057 | -3.67237e-05
| 0.054 | -3.67837e-05
| 0.051 | -3.68452e-05
| 0.048 | -3.69071e-05
| 0.045 | -3.69724e-05
| 0.042 | -3.70417e-05
| 0.039 | -3.71146e-05
| 0.036 | -3.71884e-05
| 0.033 | -3.72639e-05
| 0.03 | -3.73404e-05
| 0.027 | -3.74186e-05
| 0.024 | -3.74996e-05
| 0.021 | -3.75844e-05
| 0.018 | -3.76716e-05
| 0.015 | -3.77595e-05
| 0.012 | -3.78503e-05
| 0.009 | -3.79402e-05
| 0.006 | -3.8029e-05
| 0.003 | -3.81274e-05

## Sheet6
25mV/s | E/V | A/I
| 0.003 | -0.000163793
| 0.006 | -0.000150614
| 0.009 | -0.000138636
| 0.012 | -0.000127541
| 0.015 | -0.000117245
| 0.018 | -0.000107639
| 0.021 | -9.86153e-05
| 0.024 | -9.01587e-05
| 0.027 | -8.2225e-05
| 0.03 | -7.47227e-05
| 0.033 | -6.76637e-05
| 0.036 | -6.09981e-05
| 0.039 | -5.47391e-05
| 0.042 | -4.88199e-05
| 0.045 | -4.32547e-05
| 0.048 | -3.79878e-05
| 0.051 | -3.30691e-05
| 0.054 | -2.83887e-05
| 0.057 | -2.40208e-05
| 0.06 | -1.95899e-05
| 0.063 | -1.57325e-05
| 0.066 | -1.21543e-05
| 0.069 | -8.76105e-06
| 0.072 | -5.58974e-06
| 0.075 | -2.55155e-06
| 0.078 | 3.4281e-07
| 0.081 | 3.07965e-06
| 0.084 | 5.67054e-06
| 0.087 | 8.12244e-06
| 0.09 | 1.04507e-05
| 0.093 | 1.26597e-05
| 0.096 | 1.47535e-05
| 0.099 | 1.674e-05
| 0.102 | 1.86185e-05
| 0.105 | 2.04064e-05
| 0.108 | 2.20997e-05
| 0.111 | 2.37071e-05
| 0.114 | 2.52382e-05
| 0.117 | 2.66826e-05
| 0.12 | 2.80576e-05
| 0.123 | 2.93739e-05
| 0.126 | 3.0621e-05
| 0.129 | 3.17991e-05
| 0.132 | 3.29313e-05
| 0.135 | 3.40006e-05
| 0.138 | 3.50254e-05
| 0.141 | 3.59966e-05
| 0.144 | 3.69145e-05
| 0.147 | 3.77897e-05
| 0.15 | 3.86142e-05
| 0.153 | 3.93941e-05
| 0.156 | 4.01306e-05
| 0.159 | 4.08147e-05
| 0.162 | 4.14611e-05
| 0.165 | 4.20722e-05
| 0.168 | 4.26388e-05
| 0.171 | 4.31683e-05
| 0.174 | 4.36726e-05
| 0.177 | 4.41375e-05
| 0.18 | 4.4579e-05
| 0.183 | 4.49892e-05
| 0.186 | 4.53724e-05
| 0.189 | 4.57388e-05
| 0.192 | 4.60783e-05
| 0.195 | 4.63988e-05
| 0.198 | 4.66941e-05
| 0.201 | 4.69715e-05
| 0.204 | 4.72458e-05
| 0.207 | 4.74699e-05
| 0.21 | 4.76829e-05
| 0.213 | 4.78936e-05
| 0.216 | 4.80815e-05
| 0.219 | 4.82544e-05
| 0.222 | 4.84227e-05
| 0.225 | 4.85629e-05
| 0.228 | 4.87011e-05
| 0.231 | 4.88297e-05
| 0.234 | 4.8944e-05
| 0.237 | 4.90564e-05
| 0.24 | 4.91514e-05
| 0.243 | 4.92463e-05
| 0.246 | 4.93459e-05
| 0.249 | 4.94414e-05
| 0.252 | 4.95279e-05
| 0.255 | 4.96252e-05
| 0.258 | 4.97142e-05
| 0.261 | 4.9812e-05
| 0.264 | 4.99088e-05
| 0.267 | 5.00102e-05
| 0.27 | 5.01279e-05
| 0.273 | 5.02411e-05
| 0.276 | 5.03605e-05
| 0.279 | 5.04974e-05
| 0.282 | 5.0636e-05
| 0.285 | 5.07905e-05
| 0.288 | 5.09602e-05
| 0.291 | 5.11318e-05
| 0.294 | 5.13209e-05
| 0.297 | 5.15157e-05
| 0.3 | 5.17303e-05
| 0.303 | 5.19642e-05
| 0.306 | 5.22094e-05
| 0.309 | 5.24732e-05
| 0.312 | 5.27456e-05
| 0.315 | 5.30421e-05
| 0.318 | 5.33521e-05
| 0.321 | 5.36662e-05
| 0.324 | 5.40085e-05
| 0.327 | 5.43591e-05
| 0.33 | 5.47202e-05
| 0.333 | 5.51025e-05
| 0.336 | 5.54774e-05
| 0.339 | 5.58591e-05
| 0.342 | 5.62673e-05
| 0.345 | 5.66648e-05
| 0.348 | 5.70748e-05
| 0.351 | 5.74867e-05
| 0.354 | 5.7897e-05
| 0.357 | 5.83081e-05
| 0.36 | 5.87061e-05
| 0.363 | 5.91101e-05
| 0.366 | 5.95059e-05
| 0.369 | 5.98834e-05
| 0.372 | 6.02569e-05
| 0.375 | 6.06078e-05
| 0.378 | 6.0941e-05
| 0.381 | 6.12654e-05
| 0.384 | 6.15582e-05
| 0.387 | 6.18337e-05
| 0.39 | 6.20803e-05
| 0.393 | 6.23079e-05
| 0.396 | 6.25097e-05
| 0.399 | 6.26661e-05
| 0.402 | 6.28132e-05
| 0.405 | 6.29284e-05
| 0.408 | 6.30043e-05
| 0.411 | 6.30598e-05
| 0.414 | 6.30638e-05
| 0.417 | 6.30427e-05
| 0.42 | 6.29939e-05
| 0.423 | 6.29118e-05
| 0.426 | 6.28111e-05
| 0.429 | 6.26615e-05
| 0.432 | 6.24927e-05
| 0.435 | 6.23106e-05
| 0.438 | 6.20914e-05
| 0.441 | 6.18704e-05
| 0.444 | 6.16255e-05
| 0.447 | 6.13552e-05
| 0.45 | 6.1082e-05
| 0.453 | 6.0789e-05
| 0.456 | 6.04945e-05
| 0.459 | 6.01873e-05
| 0.462 | 5.9859e-05
| 0.465 | 5.95494e-05
| 0.468 | 5.92254e-05
| 0.471 | 5.89074e-05
| 0.474 | 5.85955e-05
| 0.477 | 5.82823e-05
| 0.48 | 5.79749e-05
| 0.483 | 5.76765e-05
| 0.486 | 5.73806e-05
| 0.489 | 5.70986e-05
| 0.492 | 5.68138e-05
| 0.495 | 5.65488e-05
| 0.498 | 5.62922e-05
| 0.501 | 5.60355e-05
| 0.504 | 5.58037e-05
| 0.507 | 5.55711e-05
| 0.51 | 5.53467e-05
| 0.513 | 5.51431e-05
| 0.516 | 5.49441e-05
| 0.519 | 5.47558e-05
| 0.522 | 5.45756e-05
| 0.525 | 5.43933e-05
| 0.528 | 5.42198e-05
| 0.531 | 5.407e-05
| 0.534 | 5.3926e-05
| 0.537 | 5.37851e-05
| 0.54 | 5.3667e-05
| 0.543 | 5.35608e-05
| 0.546 | 5.34435e-05
| 0.549 | 5.33475e-05
| 0.552 | 5.32935e-05
| 0.555 | 5.32377e-05
| 0.558 | 5.31966e-05
| 0.561 | 5.31781e-05
| 0.564 | 5.31562e-05
| 0.567 | 5.31711e-05
| 0.57 | 5.32015e-05
| 0.573 | 5.32341e-05
| 0.576 | 5.33024e-05
| 0.579 | 5.33724e-05
| 0.582 | 5.34718e-05
| 0.585 | 5.35846e-05
| 0.588 | 5.37195e-05
| 0.591 | 5.38761e-05
| 0.594 | 5.40488e-05
| 0.597 | 5.4235e-05
| 0.6 | 5.44454e-05
| 0.597 | 4.8529e-05
| 0.594 | 4.31717e-05
| 0.591 | 3.82287e-05
| 0.588 | 3.36326e-05
| 0.585 | 2.93362e-05
| 0.582 | 2.53074e-05
| 0.579 | 2.15188e-05
| 0.576 | 1.79478e-05
| 0.573 | 1.45852e-05
| 0.57 | 1.14104e-05
| 0.567 | 8.40612e-06
| 0.564 | 5.57315e-06
| 0.561 | 2.89386e-06
| 0.558 | 3.43185e-07
| 0.555 | -2.06732e-06
| 0.552 | -4.35209e-06
| 0.549 | -6.51895e-06
| 0.546 | -8.57063e-06
| 0.543 | -1.0531e-05
| 0.54 | -1.23843e-05
| 0.537 | -1.41431e-05
| 0.534 | -1.58187e-05
| 0.531 | -1.74016e-05
| 0.528 | -1.89108e-05
| 0.525 | -2.03488e-05
| 0.522 | -2.17092e-05
| 0.519 | -2.30012e-05
| 0.516 | -2.42273e-05
| 0.513 | -2.53907e-05
| 0.51 | -2.64971e-05
| 0.507 | -2.75459e-05
| 0.504 | -2.85406e-05
| 0.501 | -2.94843e-05
| 0.498 | -3.03702e-05
| 0.495 | -3.12204e-05
| 0.492 | -3.20167e-05
| 0.489 | -3.27737e-05
| 0.486 | -3.34943e-05
| 0.483 | -3.41683e-05
| 0.48 | -3.48023e-05
| 0.477 | -3.54094e-05
| 0.474 | -3.59723e-05
| 0.471 | -3.65154e-05
| 0.468 | -3.7021e-05
| 0.465 | -3.7497e-05
| 0.462 | -3.79491e-05
| 0.459 | -3.83819e-05
| 0.456 | -3.879e-05
| 0.453 | -3.91781e-05
| 0.45 | -3.95431e-05
| 0.447 | -3.98902e-05
| 0.444 | -4.02436e-05
| 0.441 | -4.05706e-05
| 0.438 | -4.08754e-05
| 0.435 | -4.11767e-05
| 0.432 | -4.14566e-05
| 0.429 | -4.1725e-05
| 0.426 | -4.19807e-05
| 0.423 | -4.22241e-05
| 0.42 | -4.24619e-05
| 0.417 | -4.26817e-05
| 0.414 | -4.28879e-05
| 0.411 | -4.30826e-05
| 0.408 | -4.32585e-05
| 0.405 | -4.34202e-05
| 0.402 | -4.35655e-05
| 0.399 | -4.36822e-05
| 0.396 | -4.37878e-05
| 0.393 | -4.38831e-05
| 0.39 | -4.39661e-05
| 0.387 | -4.40399e-05
| 0.384 | -4.41268e-05
| 0.381 | -4.42201e-05
| 0.378 | -4.43342e-05
| 0.375 | -4.44643e-05
| 0.372 | -4.45993e-05
| 0.369 | -4.47546e-05
| 0.366 | -4.4919e-05
| 0.363 | -4.50887e-05
| 0.36 | -4.52879e-05
| 0.357 | -4.54984e-05
| 0.354 | -4.57143e-05
| 0.351 | -4.59522e-05
| 0.348 | -4.61965e-05
| 0.345 | -4.64488e-05
| 0.342 | -4.67306e-05
| 0.339 | -4.70153e-05
| 0.336 | -4.73206e-05
| 0.333 | -4.76473e-05
| 0.33 | -4.79806e-05
| 0.327 | -4.83291e-05
| 0.324 | -4.86949e-05
| 0.321 | -4.90731e-05
| 0.318 | -4.94688e-05
| 0.315 | -4.98917e-05
| 0.312 | -5.03158e-05
| 0.309 | -5.07537e-05
| 0.306 | -5.12098e-05
| 0.303 | -5.16744e-05
| 0.3 | -5.21584e-05
| 0.297 | -5.26515e-05
| 0.294 | -5.31475e-05
| 0.291 | -5.36636e-05
| 0.288 | -5.41783e-05
| 0.285 | -5.46959e-05
| 0.282 | -5.52294e-05
| 0.279 | -5.57582e-05
| 0.276 | -5.62827e-05
| 0.273 | -5.68143e-05
| 0.27 | -5.73341e-05
| 0.267 | -5.78458e-05
| 0.264 | -5.836e-05
| 0.261 | -5.88464e-05
| 0.258 | -5.93248e-05
| 0.255 | -5.97957e-05
| 0.252 | -6.02365e-05
| 0.249 | -6.0664e-05
| 0.246 | -6.10643e-05
| 0.243 | -6.14332e-05
| 0.24 | -6.17841e-05
| 0.237 | -6.21051e-05
| 0.234 | -6.23846e-05
| 0.231 | -6.26481e-05
| 0.228 | -6.28734e-05
| 0.225 | -6.30536e-05
| 0.222 | -6.32118e-05
| 0.219 | -6.33273e-05
| 0.216 | -6.34093e-05
| 0.213 | -6.34646e-05
| 0.21 | -6.34722e-05
| 0.207 | -6.34562e-05
| 0.204 | -6.34117e-05
| 0.201 | -6.33233e-05
| 0.198 | -6.32123e-05
| 0.195 | -6.30769e-05
| 0.192 | -6.29102e-05
| 0.189 | -6.27351e-05
| 0.186 | -6.25301e-05
| 0.183 | -6.23068e-05
| 0.18 | -6.2082e-05
| 0.177 | -6.1825e-05
| 0.174 | -6.15722e-05
| 0.171 | -6.13121e-05
| 0.168 | -6.10389e-05
| 0.165 | -6.07757e-05
| 0.162 | -6.05053e-05
| 0.159 | -6.02325e-05
| 0.156 | -5.99641e-05
| 0.153 | -5.97013e-05
| 0.15 | -5.94387e-05
| 0.147 | -5.91886e-05
| 0.144 | -5.89386e-05
| 0.141 | -5.87026e-05
| 0.138 | -5.84794e-05
| 0.135 | -5.82495e-05
| 0.132 | -5.80373e-05
| 0.129 | -5.78438e-05
| 0.126 | -5.76441e-05
| 0.123 | -5.74726e-05
| 0.12 | -5.72953e-05
| 0.117 | -5.71372e-05
| 0.114 | -5.69828e-05
| 0.111 | -5.68425e-05
| 0.108 | -5.67031e-05
| 0.105 | -5.65799e-05
| 0.102 | -5.64642e-05
| 0.099 | -5.63668e-05
| 0.096 | -5.62765e-05
| 0.093 | -5.61908e-05
| 0.09 | -5.61121e-05
| 0.087 | -5.6043e-05
| 0.084 | -5.59818e-05
| 0.081 | -5.59372e-05
| 0.078 | -5.58926e-05
| 0.075 | -5.58575e-05
| 0.072 | -5.5837e-05
| 0.069 | -5.58064e-05
| 0.066 | -5.57962e-05
| 0.063 | -5.57782e-05
| 0.06 | -5.57747e-05
| 0.057 | -5.5782e-05
| 0.054 | -5.57821e-05
| 0.051 | -5.57986e-05
| 0.048 | -5.58179e-05
| 0.045 | -5.5833e-05
| 0.042 | -5.5865e-05
| 0.039 | -5.58996e-05
| 0.036 | -5.59323e-05
| 0.033 | -5.59775e-05
| 0.03 | -5.60146e-05
| 0.027 | -5.60645e-05
| 0.024 | -5.61171e-05
| 0.021 | -5.61686e-05
| 0.018 | -5.62352e-05
| 0.015 | -5.62986e-05
| 0.012 | -5.63622e-05
| 0.009 | -5.64451e-05
| 0.006 | -5.65105e-05
| 0.003 | -5.65861e-05