## Sheet1
1mV/s | E/V | A/I
| 0.003 | -5.43e-07
| 0.006 | -1.54e-07
| 0.009 | 1.01e-08
| 0.012 | 1.07e-07
| 0.015 | 1.76e-07
| 0.018 | 2.31e-07
| 0.021 | 2.76e-07
| 0.024 | 3.18e-07
| 0.027 | 3.57e-07
| 0.03 | 3.93e-07
| 0.033 | 4.26e-07
| 0.036 | 4.53e-07
| 0.039 | 4.77e-07
| 0.042 | 4.96e-07
| 0.045 | 5.19e-07
| 0.048 | 5.37e-07
| 0.051 | 5.54e-07
| 0.054 | 5.7e-07
| 0.057 | 5.89e-07
| 0.06 | 6.01e-07
| 0.063 | 6.13e-07
| 0.066 | 6.26e-07
| 0.069 | 6.35e-07
| 0.072 | 6.46e-07
| 0.075 | 6.55e-07
| 0.078 | 6.64e-07
| 0.081 | 6.71e-07
| 0.084 | 6.79e-07
| 0.087 | 6.88e-07
| 0.09 | 6.94e-07
| 0.093 | 6.99e-07
| 0.096 | 7.08e-07
| 0.099 | 7.11e-07
| 0.102 | 7.15e-07
| 0.105 | 7.2e-07
| 0.108 | 7.23e-07
| 0.111 | 7.28e-07
| 0.114 | 7.31e-07
| 0.117 | 7.36e-07
| 0.12 | 7.37e-07
| 0.123 | 7.4e-07
| 0.126 | 7.44e-07
| 0.129 | 7.46e-07
| 0.132 | 7.47e-07
| 0.135 | 7.5e-07
| 0.138 | 7.52e-07
| 0.141 | 7.52e-07
| 0.144 | 7.55e-07
| 0.147 | 7.55e-07
| 0.15 | 7.6e-07
| 0.153 | 7.6e-07
| 0.156 | 7.61e-07
| 0.159 | 7.62e-07
| 0.162 | 7.66e-07
| 0.165 | 7.65e-07
| 0.168 | 7.66e-07
| 0.171 | 7.67e-07
| 0.174 | 7.69e-07
| 0.177 | 7.71e-07
| 0.18 | 7.72e-07
| 0.183 | 7.75e-07
| 0.186 | 7.74e-07
| 0.189 | 7.79e-07
| 0.192 | 7.83e-07
| 0.195 | 7.8e-07
| 0.198 | 7.85e-07
| 0.201 | 7.88e-07
| 0.204 | 7.92e-07
| 0.207 | 7.95e-07
| 0.21 | 7.99e-07
| 0.213 | 8.02e-07
| 0.216 | 8.06e-07
| 0.219 | 8.12e-07
| 0.222 | 8.17e-07
| 0.225 | 8.25e-07
| 0.228 | 8.29e-07
| 0.231 | 8.33e-07
| 0.234 | 8.44e-07
| 0.237 | 8.51e-07
| 0.24 | 8.65e-07
| 0.243 | 8.74e-07
| 0.246 | 8.84e-07
| 0.249 | 8.98e-07
| 0.252 | 9.15e-07
| 0.255 | 9.31e-07
| 0.258 | 9.49e-07
| 0.261 | 9.67e-07
| 0.264 | 9.85e-07
| 0.267 | 1.01e-06
| 0.27 | 1.03e-06
| 0.273 | 1.06e-06
| 0.276 | 1.09e-06
| 0.279 | 1.12e-06
| 0.282 | 1.15e-06
| 0.285 | 1.19e-06
| 0.288 | 1.23e-06
| 0.291 | 1.28e-06
| 0.294 | 1.31e-06
| 0.297 | 1.37e-06
| 0.3 | 1.42e-06
| 0.303 | 1.47e-06
| 0.306 | 1.53e-06
| 0.309 | 1.58e-06
| 0.312 | 1.64e-06
| 0.315 | 1.7e-06
| 0.318 | 1.77e-06
| 0.321 | 1.83e-06
| 0.324 | 1.89e-06
| 0.327 | 1.95e-06
| 0.33 | 2.01e-06
| 0.333 | 2.06e-06
| 0.336 | 2.12e-06
| 0.339 | 2.18e-06
| 0.342 | 2.22e-06
| 0.345 | 2.27e-06
| 0.348 | 2.31e-06
| 0.351 | 2.35e-06
| 0.354 | 2.38e-06
| 0.357 | 2.4e-06
| 0.36 | 2.42e-06
| 0.363 | 2.43e-06
| 0.366 | 2.44e-06
| 0.369 | 2.44e-06
| 0.372 | 2.44e-06
| 0.375 | 2.44e-06
| 0.378 | 2.43e-06
| 0.381 | 2.42e-06
| 0.384 | 2.41e-06
| 0.387 | 2.38e-06
| 0.39 | 2.36e-06
| 0.393 | 2.34e-06
| 0.396 | 2.31e-06
| 0.399 | 2.29e-06
| 0.402 | 2.27e-06
| 0.405 | 2.24e-06
| 0.408 | 2.21e-06
| 0.411 | 2.19e-06
| 0.414 | 2.16e-06
| 0.417 | 2.14e-06
| 0.42 | 2.12e-06
| 0.423 | 2.09e-06
| 0.426 | 2.07e-06
| 0.429 | 2.04e-06
| 0.432 | 2.03e-06
| 0.435 | 2e-06
| 0.438 | 1.98e-06
| 0.441 | 1.96e-06
| 0.444 | 1.95e-06
| 0.447 | 1.94e-06
| 0.45 | 1.92e-06
| 0.453 | 1.91e-06
| 0.456 | 1.89e-06
| 0.459 | 1.88e-06
| 0.462 | 1.87e-06
| 0.465 | 1.87e-06
| 0.468 | 1.86e-06
| 0.471 | 1.85e-06
| 0.474 | 1.85e-06
| 0.477 | 1.84e-06
| 0.48 | 1.84e-06
| 0.483 | 1.83e-06
| 0.486 | 1.83e-06
| 0.489 | 1.83e-06
| 0.492 | 1.83e-06
| 0.495 | 1.83e-06
| 0.498 | 1.84e-06
| 0.501 | 1.84e-06
| 0.504 | 1.85e-06
| 0.507 | 1.85e-06
| 0.51 | 1.87e-06
| 0.513 | 1.87e-06
| 0.516 | 1.88e-06
| 0.519 | 1.9e-06
| 0.522 | 1.91e-06
| 0.525 | 1.94e-06
| 0.528 | 1.95e-06
| 0.531 | 1.98e-06
| 0.534 | 2e-06
| 0.537 | 2.03e-06
| 0.54 | 2.07e-06
| 0.543 | 2.11e-06
| 0.546 | 2.15e-06
| 0.549 | 2.2e-06
| 0.552 | 2.25e-06
| 0.555 | 2.31e-06
| 0.558 | 2.37e-06
| 0.561 | 2.44e-06
| 0.564 | 2.51e-06
| 0.567 | 2.6e-06
| 0.57 | 2.68e-06
| 0.573 | 2.77e-06
| 0.576 | 2.87e-06
| 0.579 | 2.97e-06
| 0.582 | 3.08e-06
| 0.585 | 3.19e-06
| 0.588 | 3.31e-06
| 0.591 | 3.43e-06
| 0.594 | 3.55e-06
| 0.597 | 3.67e-06
| 0.6 | 3.8e-06
| 0.597 | 2.77e-06
| 0.594 | 2.39e-06
| 0.591 | 2.13e-06
| 0.588 | 1.93e-06
| 0.585 | 1.75e-06
| 0.582 | 1.6e-06
| 0.579 | 1.46e-06
| 0.576 | 1.33e-06
| 0.573 | 1.22e-06
| 0.57 | 1.12e-06
| 0.567 | 1.02e-06
| 0.564 | 9.4e-07
| 0.561 | 8.63e-07
| 0.558 | 7.93e-07
| 0.555 | 7.28e-07
| 0.552 | 6.7e-07
| 0.549 | 6.2e-07
| 0.546 | 5.72e-07
| 0.543 | 5.24e-07
| 0.54 | 4.85e-07
| 0.537 | 4.45e-07
| 0.534 | 4.08e-07
| 0.531 | 3.73e-07
| 0.528 | 3.45e-07
| 0.525 | 3.16e-07
| 0.522 | 2.87e-07
| 0.519 | 2.59e-07
| 0.516 | 2.34e-07
| 0.513 | 2.11e-07
| 0.51 | 1.84e-07
| 0.507 | 1.59e-07
| 0.504 | 1.38e-07
| 0.501 | 1.2e-07
| 0.498 | 9.87e-08
| 0.495 | 7.73e-08
| 0.492 | 6.11e-08
| 0.489 | 4.26e-08
| 0.486 | 2.71e-08
| 0.483 | 1.34e-08
| 0.48 | -2.76e-09
| 0.477 | -1.86e-08
| 0.474 | -3.37e-08
| 0.471 | -4.76e-08
| 0.468 | -6.01e-08
| 0.465 | -7.16e-08
| 0.462 | -8.23e-08
| 0.459 | -9.66e-08
| 0.456 | -1.09e-07
| 0.453 | -1.24e-07
| 0.45 | -1.36e-07
| 0.447 | -1.51e-07
| 0.444 | -1.68e-07
| 0.441 | -1.81e-07
| 0.438 | -2.01e-07
| 0.435 | -2.17e-07
| 0.432 | -2.35e-07
| 0.429 | -2.58e-07
| 0.426 | -2.78e-07
| 0.423 | -3.02e-07
| 0.42 | -3.28e-07
| 0.417 | -3.58e-07
| 0.414 | -3.88e-07
| 0.411 | -4.19e-07
| 0.408 | -4.55e-07
| 0.405 | -4.92e-07
| 0.402 | -5.33e-07
| 0.399 | -5.75e-07
| 0.396 | -6.22e-07
| 0.393 | -6.71e-07
| 0.39 | -7.22e-07
| 0.387 | -7.76e-07
| 0.384 | -8.33e-07
| 0.381 | -8.93e-07
| 0.378 | -9.55e-07
| 0.375 | -1.03e-06
| 0.372 | -1.1e-06
| 0.369 | -1.16e-06
| 0.366 | -1.23e-06
| 0.363 | -1.31e-06
| 0.36 | -1.38e-06
| 0.357 | -1.44e-06
| 0.354 | -1.53e-06
| 0.351 | -1.6e-06
| 0.348 | -1.66e-06
| 0.345 | -1.72e-06
| 0.342 | -1.78e-06
| 0.339 | -1.84e-06
| 0.336 | -1.89e-06
| 0.333 | -1.93e-06
| 0.33 | -1.97e-06
| 0.327 | -2.01e-06
| 0.324 | -2.03e-06
| 0.321 | -2.05e-06
| 0.318 | -2.07e-06
| 0.315 | -2.07e-06
| 0.312 | -2.07e-06
| 0.309 | -2.07e-06
| 0.306 | -2.06e-06
| 0.303 | -2.05e-06
| 0.3 | -2.03e-06
| 0.297 | -2.01e-06
| 0.294 | -1.99e-06
| 0.291 | -1.96e-06
| 0.288 | -1.94e-06
| 0.285 | -1.91e-06
| 0.282 | -1.88e-06
| 0.279 | -1.85e-06
| 0.276 | -1.83e-06
| 0.273 | -1.8e-06
| 0.27 | -1.77e-06
| 0.267 | -1.75e-06
| 0.264 | -1.72e-06
| 0.261 | -1.7e-06
| 0.258 | -1.68e-06
| 0.255 | -1.65e-06
| 0.252 | -1.63e-06
| 0.249 | -1.61e-06
| 0.246 | -1.6e-06
| 0.243 | -1.58e-06
| 0.24 | -1.56e-06
| 0.237 | -1.54e-06
| 0.234 | -1.53e-06
| 0.231 | -1.52e-06
| 0.228 | -1.51e-06
| 0.225 | -1.5e-06
| 0.222 | -1.48e-06
| 0.219 | -1.47e-06
| 0.216 | -1.46e-06
| 0.213 | -1.45e-06
| 0.21 | -1.44e-06
| 0.207 | -1.44e-06
| 0.204 | -1.43e-06
| 0.201 | -1.43e-06
| 0.198 | -1.43e-06
| 0.195 | -1.42e-06
| 0.192 | -1.41e-06
| 0.189 | -1.41e-06
| 0.186 | -1.4e-06
| 0.183 | -1.4e-06
| 0.18 | -1.4e-06
| 0.177 | -1.39e-06
| 0.174 | -1.39e-06
| 0.171 | -1.39e-06
| 0.168 | -1.39e-06
| 0.165 | -1.39e-06
| 0.162 | -1.39e-06
| 0.159 | -1.39e-06
| 0.156 | -1.38e-06
| 0.153 | -1.39e-06
| 0.15 | -1.38e-06
| 0.147 | -1.39e-06
| 0.144 | -1.39e-06
| 0.141 | -1.39e-06
| 0.138 | -1.39e-06
| 0.135 | -1.39e-06
| 0.132 | -1.39e-06
| 0.129 | -1.4e-06
| 0.126 | -1.4e-06
| 0.123 | -1.41e-06
| 0.12 | -1.41e-06
| 0.117 | -1.41e-06
| 0.114 | -1.42e-06
| 0.111 | -1.41e-06
| 0.108 | -1.42e-06
| 0.105 | -1.42e-06
| 0.102 | -1.43e-06
| 0.099 | -1.43e-06
| 0.096 | -1.44e-06
| 0.093 | -1.44e-06
| 0.09 | -1.44e-06
| 0.087 | -1.44e-06
| 0.084 | -1.45e-06
| 0.081 | -1.46e-06
| 0.078 | -1.47e-06
| 0.075 | -1.47e-06
| 0.072 | -1.48e-06
| 0.069 | -1.49e-06
| 0.066 | -1.5e-06
| 0.063 | -1.51e-06
| 0.06 | -1.52e-06
| 0.057 | -1.53e-06
| 0.054 | -1.53e-06
| 0.051 | -1.55e-06
| 0.048 | -1.56e-06
| 0.045 | -1.58e-06
| 0.042 | -1.59e-06
| 0.039 | -1.61e-06
| 0.036 | -1.62e-06
| 0.033 | -1.64e-06
| 0.03 | -1.66e-06
| 0.027 | -1.69e-06
| 0.024 | -1.7e-06
| 0.021 | -1.73e-06
| 0.018 | -1.75e-06
| 0.015 | -1.77e-06
| 0.012 | -1.81e-06
| 0.009 | -1.85e-06
| 0.006 | -1.88e-06
| 0.003 | -1.92e-06
3.25e-08

## Sheet2
2mV/s | E/V | A/I
| 0.003 | -2.57e-06
| 0.006 | -4.17e-07
| 0.009 | 3.64e-07
| 0.012 | 7.19e-07
| 0.015 | 9.17e-07
| 0.018 | 1.04e-06
| 0.021 | 1.14e-06
| 0.024 | 1.21e-06
| 0.027 | 1.27e-06
| 0.03 | 1.32e-06
| 0.033 | 1.36e-06
| 0.036 | 1.4e-06
| 0.039 | 1.44e-06
| 0.042 | 1.47e-06
| 0.045 | 1.5e-06
| 0.048 | 1.52e-06
| 0.051 | 1.55e-06
| 0.054 | 1.57e-06
| 0.057 | 1.59e-06
| 0.06 | 1.61e-06
| 0.063 | 1.62e-06
| 0.066 | 1.64e-06
| 0.069 | 1.65e-06
| 0.072 | 1.67e-06
| 0.075 | 1.68e-06
| 0.078 | 1.69e-06
| 0.081 | 1.7e-06
| 0.084 | 1.71e-06
| 0.087 | 1.72e-06
| 0.09 | 1.72e-06
| 0.093 | 1.73e-06
| 0.096 | 1.74e-06
| 0.099 | 1.75e-06
| 0.102 | 1.75e-06
| 0.105 | 1.76e-06
| 0.108 | 1.76e-06
| 0.111 | 1.77e-06
| 0.114 | 1.77e-06
| 0.117 | 1.78e-06
| 0.12 | 1.78e-06
| 0.123 | 1.78e-06
| 0.126 | 1.79e-06
| 0.129 | 1.79e-06
| 0.132 | 1.79e-06
| 0.135 | 1.79e-06
| 0.138 | 1.8e-06
| 0.141 | 1.8e-06
| 0.144 | 1.8e-06
| 0.147 | 1.81e-06
| 0.15 | 1.81e-06
| 0.153 | 1.81e-06
| 0.156 | 1.81e-06
| 0.159 | 1.81e-06
| 0.162 | 1.81e-06
| 0.165 | 1.81e-06
| 0.168 | 1.82e-06
| 0.171 | 1.82e-06
| 0.174 | 1.82e-06
| 0.177 | 1.82e-06
| 0.18 | 1.82e-06
| 0.183 | 1.82e-06
| 0.186 | 1.83e-06
| 0.189 | 1.83e-06
| 0.192 | 1.84e-06
| 0.195 | 1.84e-06
| 0.198 | 1.84e-06
| 0.201 | 1.84e-06
| 0.204 | 1.85e-06
| 0.207 | 1.85e-06
| 0.21 | 1.86e-06
| 0.213 | 1.86e-06
| 0.216 | 1.87e-06
| 0.219 | 1.87e-06
| 0.222 | 1.88e-06
| 0.225 | 1.89e-06
| 0.228 | 1.9e-06
| 0.231 | 1.91e-06
| 0.234 | 1.92e-06
| 0.237 | 1.93e-06
| 0.24 | 1.95e-06
| 0.243 | 1.97e-06
| 0.246 | 1.98e-06
| 0.249 | 2.01e-06
| 0.252 | 2.03e-06
| 0.255 | 2.06e-06
| 0.258 | 2.09e-06
| 0.261 | 2.11e-06
| 0.264 | 2.15e-06
| 0.267 | 2.18e-06
| 0.27 | 2.23e-06
| 0.273 | 2.28e-06
| 0.276 | 2.32e-06
| 0.279 | 2.38e-06
| 0.282 | 2.43e-06
| 0.285 | 2.49e-06
| 0.288 | 2.56e-06
| 0.291 | 2.64e-06
| 0.294 | 2.72e-06
| 0.297 | 2.8e-06
| 0.3 | 2.89e-06
| 0.303 | 2.99e-06
| 0.306 | 3.09e-06
| 0.309 | 3.19e-06
| 0.312 | 3.31e-06
| 0.315 | 3.42e-06
| 0.318 | 3.54e-06
| 0.321 | 3.67e-06
| 0.324 | 3.79e-06
| 0.327 | 3.92e-06
| 0.33 | 4.04e-06
| 0.333 | 4.17e-06
| 0.336 | 4.29e-06
| 0.339 | 4.4e-06
| 0.342 | 4.51e-06
| 0.345 | 4.62e-06
| 0.348 | 4.72e-06
| 0.351 | 4.81e-06
| 0.354 | 4.88e-06
| 0.357 | 4.95e-06
| 0.36 | 5.01e-06
| 0.363 | 5.05e-06
| 0.366 | 5.08e-06
| 0.369 | 5.1e-06
| 0.372 | 5.11e-06
| 0.375 | 5.11e-06
| 0.378 | 5.09e-06
| 0.381 | 5.06e-06
| 0.384 | 5.03e-06
| 0.387 | 4.99e-06
| 0.39 | 4.94e-06
| 0.393 | 4.88e-06
| 0.396 | 4.82e-06
| 0.399 | 4.76e-06
| 0.402 | 4.69e-06
| 0.405 | 4.62e-06
| 0.408 | 4.56e-06
| 0.411 | 4.49e-06
| 0.414 | 4.42e-06
| 0.417 | 4.35e-06
| 0.42 | 4.29e-06
| 0.423 | 4.23e-06
| 0.426 | 4.16e-06
| 0.429 | 4.1e-06
| 0.432 | 4.05e-06
| 0.435 | 3.99e-06
| 0.438 | 3.94e-06
| 0.441 | 3.89e-06
| 0.444 | 3.84e-06
| 0.447 | 3.79e-06
| 0.45 | 3.75e-06
| 0.453 | 3.7e-06
| 0.456 | 3.67e-06
| 0.459 | 3.63e-06
| 0.462 | 3.59e-06
| 0.465 | 3.56e-06
| 0.468 | 3.53e-06
| 0.471 | 3.5e-06
| 0.474 | 3.48e-06
| 0.477 | 3.45e-06
| 0.48 | 3.43e-06
| 0.483 | 3.41e-06
| 0.486 | 3.38e-06
| 0.489 | 3.36e-06
| 0.492 | 3.35e-06
| 0.495 | 3.33e-06
| 0.498 | 3.32e-06
| 0.501 | 3.3e-06
| 0.504 | 3.29e-06
| 0.507 | 3.27e-06
| 0.51 | 3.26e-06
| 0.513 | 3.26e-06
| 0.516 | 3.25e-06
| 0.519 | 3.24e-06
| 0.522 | 3.24e-06
| 0.525 | 3.24e-06
| 0.528 | 3.23e-06
| 0.531 | 3.23e-06
| 0.534 | 3.24e-06
| 0.537 | 3.24e-06
| 0.54 | 3.25e-06
| 0.543 | 3.26e-06
| 0.546 | 3.28e-06
| 0.549 | 3.29e-06
| 0.552 | 3.31e-06
| 0.555 | 3.34e-06
| 0.558 | 3.37e-06
| 0.561 | 3.4e-06
| 0.564 | 3.44e-06
| 0.567 | 3.48e-06
| 0.57 | 3.53e-06
| 0.573 | 3.58e-06
| 0.576 | 3.64e-06
| 0.579 | 3.7e-06
| 0.582 | 3.77e-06
| 0.585 | 3.84e-06
| 0.588 | 3.92e-06
| 0.591 | 4e-06
| 0.594 | 4.09e-06
| 0.597 | 4.18e-06
| 0.6 | 4.27e-06
| 0.597 | 3.56e-06
| 0.594 | 2.1e-06
| 0.591 | 1.57e-06
| 0.588 | 1.29e-06
| 0.585 | 1.09e-06
| 0.582 | 9.23e-07
| 0.579 | 7.86e-07
| 0.576 | 6.7e-07
| 0.573 | 5.63e-07
| 0.57 | 4.69e-07
| 0.567 | 3.81e-07
| 0.564 | 3.02e-07
| 0.561 | 2.31e-07
| 0.558 | 1.66e-07
| 0.555 | 1.05e-07
| 0.552 | 4.95e-08
| 0.549 | -2.4e-09
| 0.546 | -5.13e-08
| 0.543 | -9.85e-08
| 0.54 | -1.36e-07
| 0.537 | -1.76e-07
| 0.534 | -2.15e-07
| 0.531 | -2.52e-07
| 0.528 | -2.86e-07
| 0.525 | -3.2e-07
| 0.522 | -3.55e-07
| 0.519 | -3.85e-07
| 0.516 | -4.15e-07
| 0.513 | -4.42e-07
| 0.51 | -4.73e-07
| 0.507 | -4.99e-07
| 0.504 | -5.3e-07
| 0.501 | -5.56e-07
| 0.498 | -5.83e-07
| 0.495 | -6.09e-07
| 0.492 | -6.33e-07
| 0.489 | -6.56e-07
| 0.486 | -6.81e-07
| 0.483 | -7.06e-07
| 0.48 | -7.27e-07
| 0.477 | -7.51e-07
| 0.474 | -7.71e-07
| 0.471 | -7.95e-07
| 0.468 | -8.13e-07
| 0.465 | -8.36e-07
| 0.462 | -8.59e-07
| 0.459 | -8.81e-07
| 0.456 | -9.07e-07
| 0.453 | -9.33e-07
| 0.45 | -9.57e-07
| 0.447 | -9.84e-07
| 0.444 | -1.01e-06
| 0.441 | -1.04e-06
| 0.438 | -1.07e-06
| 0.435 | -1.11e-06
| 0.432 | -1.15e-06
| 0.429 | -1.19e-06
| 0.426 | -1.23e-06
| 0.423 | -1.28e-06
| 0.42 | -1.33e-06
| 0.417 | -1.38e-06
| 0.414 | -1.44e-06
| 0.411 | -1.51e-06
| 0.408 | -1.57e-06
| 0.405 | -1.65e-06
| 0.402 | -1.73e-06
| 0.399 | -1.81e-06
| 0.396 | -1.9e-06
| 0.393 | -1.99e-06
| 0.39 | -2.09e-06
| 0.387 | -2.2e-06
| 0.384 | -2.32e-06
| 0.381 | -2.43e-06
| 0.378 | -2.56e-06
| 0.375 | -2.69e-06
| 0.372 | -2.82e-06
| 0.369 | -2.96e-06
| 0.366 | -3.09e-06
| 0.363 | -3.24e-06
| 0.36 | -3.37e-06
| 0.357 | -3.52e-06
| 0.354 | -3.65e-06
| 0.351 | -3.79e-06
| 0.348 | -3.92e-06
| 0.345 | -4.04e-06
| 0.342 | -4.16e-06
| 0.339 | -4.27e-06
| 0.336 | -4.36e-06
| 0.333 | -4.44e-06
| 0.33 | -4.52e-06
| 0.327 | -4.58e-06
| 0.324 | -4.63e-06
| 0.321 | -4.66e-06
| 0.318 | -4.68e-06
| 0.315 | -4.69e-06
| 0.312 | -4.69e-06
| 0.309 | -4.67e-06
| 0.306 | -4.65e-06
| 0.303 | -4.61e-06
| 0.3 | -4.57e-06
| 0.297 | -4.52e-06
| 0.294 | -4.46e-06
| 0.291 | -4.4e-06
| 0.288 | -4.34e-06
| 0.285 | -4.28e-06
| 0.282 | -4.21e-06
| 0.279 | -4.14e-06
| 0.276 | -4.07e-06
| 0.273 | -4.01e-06
| 0.27 | -3.94e-06
| 0.267 | -3.88e-06
| 0.264 | -3.82e-06
| 0.261 | -3.77e-06
| 0.258 | -3.71e-06
| 0.255 | -3.66e-06
| 0.252 | -3.61e-06
| 0.249 | -3.57e-06
| 0.246 | -3.53e-06
| 0.243 | -3.48e-06
| 0.24 | -3.44e-06
| 0.237 | -3.41e-06
| 0.234 | -3.38e-06
| 0.231 | -3.35e-06
| 0.228 | -3.32e-06
| 0.225 | -3.29e-06
| 0.222 | -3.26e-06
| 0.219 | -3.24e-06
| 0.216 | -3.22e-06
| 0.213 | -3.2e-06
| 0.21 | -3.18e-06
| 0.207 | -3.17e-06
| 0.204 | -3.15e-06
| 0.201 | -3.14e-06
| 0.198 | -3.12e-06
| 0.195 | -3.11e-06
| 0.192 | -3.1e-06
| 0.189 | -3.09e-06
| 0.186 | -3.08e-06
| 0.183 | -3.08e-06
| 0.18 | -3.07e-06
| 0.177 | -3.06e-06
| 0.174 | -3.06e-06
| 0.171 | -3.05e-06
| 0.168 | -3.04e-06
| 0.165 | -3.04e-06
| 0.162 | -3.04e-06
| 0.159 | -3.04e-06
| 0.156 | -3.03e-06
| 0.153 | -3.03e-06
| 0.15 | -3.03e-06
| 0.147 | -3.03e-06
| 0.144 | -3.03e-06
| 0.141 | -3.03e-06
| 0.138 | -3.03e-06
| 0.135 | -3.03e-06
| 0.132 | -3.04e-06
| 0.129 | -3.04e-06
| 0.126 | -3.04e-06
| 0.123 | -3.04e-06
| 0.12 | -3.04e-06
| 0.117 | -3.05e-06
| 0.114 | -3.05e-06
| 0.111 | -3.05e-06
| 0.108 | -3.06e-06
| 0.105 | -3.06e-06
| 0.102 | -3.07e-06
| 0.099 | -3.07e-06
| 0.096 | -3.08e-06
| 0.093 | -3.08e-06
| 0.09 | -3.09e-06
| 0.087 | -3.1e-06
| 0.084 | -3.11e-06
| 0.081 | -3.11e-06
| 0.078 | -3.12e-06
| 0.075 | -3.13e-06
| 0.072 | -3.14e-06
| 0.069 | -3.14e-06
| 0.066 | -3.15e-06
| 0.063 | -3.17e-06
| 0.06 | -3.17e-06
| 0.057 | -3.19e-06
| 0.054 | -3.2e-06
| 0.051 | -3.21e-06
| 0.048 | -3.22e-06
| 0.045 | -3.23e-06
| 0.042 | -3.26e-06
| 0.039 | -3.27e-06
| 0.036 | -3.29e-06
| 0.033 | -3.3e-06
| 0.03 | -3.32e-06
| 0.027 | -3.34e-06
| 0.024 | -3.36e-06
| 0.021 | -3.39e-06
| 0.018 | -3.41e-06
| 0.015 | -3.44e-06
| 0.012 | -3.47e-06
| 0.009 | -3.5e-06
| 0.006 | -3.53e-06
| 0.003 | -3.57e-06
-2.63e-06

## Sheet3
5mV/s | E/V | A/I
| 0.003 | -7.29e-06
| 0.006 | -3.06e-06
| 0.009 | -4.51e-07
| 0.012 | 1.23e-06
| 0.015 | 2.36e-06
| 0.018 | 3.14e-06
| 0.021 | 3.69e-06
| 0.024 | 4.1e-06
| 0.027 | 4.41e-06
| 0.03 | 4.65e-06
| 0.033 | 4.83e-06
| 0.036 | 4.98e-06
| 0.039 | 5.11e-06
| 0.042 | 5.2e-06
| 0.045 | 5.29e-06
| 0.048 | 5.36e-06
| 0.051 | 5.42e-06
| 0.054 | 5.47e-06
| 0.057 | 5.51e-06
| 0.06 | 5.55e-06
| 0.063 | 5.58e-06
| 0.066 | 5.61e-06
| 0.069 | 5.64e-06
| 0.072 | 5.66e-06
| 0.075 | 5.68e-06
| 0.078 | 5.7e-06
| 0.081 | 5.71e-06
| 0.084 | 5.72e-06
| 0.087 | 5.74e-06
| 0.09 | 5.75e-06
| 0.093 | 5.75e-06
| 0.096 | 5.76e-06
| 0.099 | 5.77e-06
| 0.102 | 5.78e-06
| 0.105 | 5.78e-06
| 0.108 | 5.79e-06
| 0.111 | 5.79e-06
| 0.114 | 5.8e-06
| 0.117 | 5.8e-06
| 0.12 | 5.8e-06
| 0.123 | 5.8e-06
| 0.126 | 5.81e-06
| 0.129 | 5.81e-06
| 0.132 | 5.81e-06
| 0.135 | 5.81e-06
| 0.138 | 5.81e-06
| 0.141 | 5.81e-06
| 0.144 | 5.81e-06
| 0.147 | 5.81e-06
| 0.15 | 5.81e-06
| 0.153 | 5.81e-06
| 0.156 | 5.81e-06
| 0.159 | 5.81e-06
| 0.162 | 5.81e-06
| 0.165 | 5.81e-06
| 0.168 | 5.81e-06
| 0.171 | 5.8e-06
| 0.174 | 5.8e-06
| 0.177 | 5.8e-06
| 0.18 | 5.8e-06
| 0.183 | 5.8e-06
| 0.186 | 5.8e-06
| 0.189 | 5.8e-06
| 0.192 | 5.8e-06
| 0.195 | 5.8e-06
| 0.198 | 5.8e-06
| 0.201 | 5.8e-06
| 0.204 | 5.8e-06
| 0.207 | 5.8e-06
| 0.21 | 5.81e-06
| 0.213 | 5.81e-06
| 0.216 | 5.82e-06
| 0.219 | 5.83e-06
| 0.222 | 5.83e-06
| 0.225 | 5.85e-06
| 0.228 | 5.86e-06
| 0.231 | 5.87e-06
| 0.234 | 5.89e-06
| 0.237 | 5.9e-06
| 0.24 | 5.92e-06
| 0.243 | 5.95e-06
| 0.246 | 5.97e-06
| 0.249 | 6e-06
| 0.252 | 6.03e-06
| 0.255 | 6.06e-06
| 0.258 | 6.11e-06
| 0.261 | 6.15e-06
| 0.264 | 6.2e-06
| 0.267 | 6.25e-06
| 0.27 | 6.31e-06
| 0.273 | 6.38e-06
| 0.276 | 6.45e-06
| 0.279 | 6.53e-06
| 0.282 | 6.61e-06
| 0.285 | 6.7e-06
| 0.288 | 6.8e-06
| 0.291 | 6.9e-06
| 0.294 | 7.04e-06
| 0.297 | 7.14e-06
| 0.3 | 7.29e-06
| 0.303 | 7.45e-06
| 0.306 | 7.56e-06
| 0.309 | 7.72e-06
| 0.312 | 7.89e-06
| 0.315 | 8.06e-06
| 0.318 | 8.28e-06
| 0.321 | 8.45e-06
| 0.324 | 8.63e-06
| 0.327 | 8.82e-06
| 0.33 | 9.04e-06
| 0.333 | 9.23e-06
| 0.336 | 9.41e-06
| 0.339 | 9.6e-06
| 0.342 | 9.78e-06
| 0.345 | 9.96e-06
| 0.348 | 1.01e-05
| 0.351 | 1.03e-05
| 0.354 | 1.05e-05
| 0.357 | 1.06e-05
| 0.36 | 1.07e-05
| 0.363 | 1.08e-05
| 0.366 | 1.09e-05
| 0.369 | 1.09e-05
| 0.372 | 1.1e-05
| 0.375 | 1.1e-05
| 0.378 | 1.1e-05
| 0.381 | 1.1e-05
| 0.384 | 1.1e-05
| 0.387 | 1.09e-05
| 0.39 | 1.08e-05
| 0.393 | 1.07e-05
| 0.396 | 1.06e-05
| 0.399 | 1.05e-05
| 0.402 | 1.04e-05
| 0.405 | 1.02e-05
| 0.408 | 1.01e-05
| 0.411 | 9.97e-06
| 0.414 | 9.82e-06
| 0.417 | 9.7e-06
| 0.42 | 9.54e-06
| 0.423 | 9.39e-06
| 0.426 | 9.28e-06
| 0.429 | 9.13e-06
| 0.432 | 9.02e-06
| 0.435 | 8.92e-06
| 0.438 | 8.77e-06
| 0.441 | 8.67e-06
| 0.444 | 8.58e-06
| 0.447 | 8.49e-06
| 0.45 | 8.4e-06
| 0.453 | 8.31e-06
| 0.456 | 8.23e-06
| 0.459 | 8.15e-06
| 0.462 | 8.07e-06
| 0.465 | 8.03e-06
| 0.468 | 7.96e-06
| 0.471 | 7.88e-06
| 0.474 | 7.86e-06
| 0.477 | 7.79e-06
| 0.48 | 7.76e-06
| 0.483 | 7.7e-06
| 0.486 | 7.67e-06
| 0.489 | 7.61e-06
| 0.492 | 7.59e-06
| 0.495 | 7.53e-06
| 0.498 | 7.51e-06
| 0.501 | 7.49e-06
| 0.504 | 7.44e-06
| 0.507 | 7.42e-06
| 0.51 | 7.41e-06
| 0.513 | 7.35e-06
| 0.516 | 7.34e-06
| 0.519 | 7.32e-06
| 0.522 | 7.31e-06
| 0.525 | 7.26e-06
| 0.528 | 7.25e-06
| 0.531 | 7.24e-06
| 0.534 | 7.23e-06
| 0.537 | 7.23e-06
| 0.54 | 7.22e-06
| 0.543 | 7.21e-06
| 0.546 | 7.21e-06
| 0.549 | 7.21e-06
| 0.552 | 7.21e-06
| 0.555 | 7.21e-06
| 0.558 | 7.21e-06
| 0.561 | 7.21e-06
| 0.564 | 7.26e-06
| 0.567 | 7.26e-06
| 0.57 | 7.31e-06
| 0.573 | 7.32e-06
| 0.576 | 7.37e-06
| 0.579 | 7.39e-06
| 0.582 | 7.44e-06
| 0.585 | 7.5e-06
| 0.588 | 7.56e-06
| 0.591 | 7.62e-06
| 0.594 | 7.69e-06
| 0.597 | 7.75e-06
| 0.6 | 7.82e-06
| 0.597 | 6.72e-06
| 0.594 | 3.34e-06
| 0.591 | 1.47e-06
| 0.588 | 3.35e-07
| 0.585 | -4.09e-07
| 0.582 | -9.26e-07
| 0.579 | -1.3e-06
| 0.576 | -1.59e-06
| 0.573 | -1.81e-06
| 0.57 | -2e-06
| 0.567 | -2.15e-06
| 0.564 | -2.28e-06
| 0.561 | -2.39e-06
| 0.558 | -2.49e-06
| 0.555 | -2.58e-06
| 0.552 | -2.65e-06
| 0.549 | -2.72e-06
| 0.546 | -2.78e-06
| 0.543 | -2.84e-06
| 0.54 | -2.89e-06
| 0.537 | -2.94e-06
| 0.534 | -2.99e-06
| 0.531 | -3.04e-06
| 0.528 | -3.08e-06
| 0.525 | -3.12e-06
| 0.522 | -3.16e-06
| 0.519 | -3.2e-06
| 0.516 | -3.24e-06
| 0.513 | -3.28e-06
| 0.51 | -3.32e-06
| 0.507 | -3.36e-06
| 0.504 | -3.4e-06
| 0.501 | -3.44e-06
| 0.498 | -3.48e-06
| 0.495 | -3.51e-06
| 0.492 | -3.55e-06
| 0.489 | -3.59e-06
| 0.486 | -3.62e-06
| 0.483 | -3.66e-06
| 0.48 | -3.69e-06
| 0.477 | -3.73e-06
| 0.474 | -3.76e-06
| 0.471 | -3.8e-06
| 0.468 | -3.84e-06
| 0.465 | -3.87e-06
| 0.462 | -3.91e-06
| 0.459 | -3.94e-06
| 0.456 | -3.98e-06
| 0.453 | -4.02e-06
| 0.45 | -4.06e-06
| 0.447 | -4.11e-06
| 0.444 | -4.15e-06
| 0.441 | -4.2e-06
| 0.438 | -4.26e-06
| 0.435 | -4.31e-06
| 0.432 | -4.37e-06
| 0.429 | -4.44e-06
| 0.426 | -4.51e-06
| 0.423 | -4.58e-06
| 0.42 | -4.66e-06
| 0.417 | -4.74e-06
| 0.414 | -4.84e-06
| 0.411 | -4.94e-06
| 0.408 | -5.04e-06
| 0.405 | -5.16e-06
| 0.402 | -5.28e-06
| 0.399 | -5.42e-06
| 0.396 | -5.56e-06
| 0.393 | -5.71e-06
| 0.39 | -5.86e-06
| 0.387 | -6.03e-06
| 0.384 | -6.21e-06
| 0.381 | -6.4e-06
| 0.378 | -6.6e-06
| 0.375 | -6.8e-06
| 0.372 | -7.01e-06
| 0.369 | -7.23e-06
| 0.366 | -7.44e-06
| 0.363 | -7.68e-06
| 0.36 | -7.92e-06
| 0.357 | -8.16e-06
| 0.354 | -8.36e-06
| 0.351 | -8.6e-06
| 0.348 | -8.84e-06
| 0.345 | -9.07e-06
| 0.342 | -9.3e-06
| 0.339 | -9.48e-06
| 0.336 | -9.69e-06
| 0.333 | -9.86e-06
| 0.33 | -1e-05
| 0.327 | -1.02e-05
| 0.324 | -1.03e-05
| 0.321 | -1.04e-05
| 0.318 | -1.05e-05
| 0.315 | -1.05e-05
| 0.312 | -1.06e-05
| 0.309 | -1.06e-05
| 0.306 | -1.06e-05
| 0.303 | -1.06e-05
| 0.3 | -1.05e-05
| 0.297 | -1.05e-05
| 0.294 | -1.04e-05
| 0.291 | -1.03e-05
| 0.288 | -1.02e-05
| 0.285 | -1.01e-05
| 0.282 | -1e-05
| 0.279 | -9.92e-06
| 0.276 | -9.81e-06
| 0.273 | -9.66e-06
| 0.27 | -9.55e-06
| 0.267 | -9.4e-06
| 0.264 | -9.3e-06
| 0.261 | -9.15e-06
| 0.258 | -9.06e-06
| 0.255 | -8.92e-06
| 0.252 | -8.83e-06
| 0.249 | -8.7e-06
| 0.246 | -8.62e-06
| 0.243 | -8.53e-06
| 0.24 | -8.45e-06
| 0.237 | -8.38e-06
| 0.234 | -8.26e-06
| 0.231 | -8.23e-06
| 0.228 | -8.16e-06
| 0.225 | -8.1e-06
| 0.222 | -8.03e-06
| 0.219 | -7.96e-06
| 0.216 | -7.94e-06
| 0.213 | -7.88e-06
| 0.21 | -7.87e-06
| 0.207 | -7.81e-06
| 0.204 | -7.8e-06
| 0.201 | -7.74e-06
| 0.198 | -7.73e-06
| 0.195 | -7.72e-06
| 0.192 | -7.67e-06
| 0.189 | -7.66e-06
| 0.186 | -7.65e-06
| 0.183 | -7.64e-06
| 0.18 | -7.64e-06
| 0.177 | -7.59e-06
| 0.174 | -7.59e-06
| 0.171 | -7.58e-06
| 0.168 | -7.58e-06
| 0.165 | -7.58e-06
| 0.162 | -7.58e-06
| 0.159 | -7.58e-06
| 0.156 | -7.57e-06
| 0.153 | -7.58e-06
| 0.15 | -7.57e-06
| 0.147 | -7.57e-06
| 0.144 | -7.61e-06
| 0.141 | -7.62e-06
| 0.138 | -7.62e-06
| 0.135 | -7.62e-06
| 0.132 | -7.62e-06
| 0.129 | -7.62e-06
| 0.126 | -7.62e-06
| 0.123 | -7.67e-06
| 0.12 | -7.67e-06
| 0.117 | -7.67e-06
| 0.114 | -7.68e-06
| 0.111 | -7.68e-06
| 0.108 | -7.73e-06
| 0.105 | -7.73e-06
| 0.102 | -7.73e-06
| 0.099 | -7.74e-06
| 0.096 | -7.79e-06
| 0.093 | -7.79e-06
| 0.09 | -7.8e-06
| 0.087 | -7.8e-06
| 0.084 | -7.85e-06
| 0.081 | -7.86e-06
| 0.078 | -7.86e-06
| 0.075 | -7.87e-06
| 0.072 | -7.92e-06
| 0.069 | -7.92e-06
| 0.066 | -7.93e-06
| 0.063 | -7.98e-06
| 0.06 | -7.99e-06
| 0.057 | -8e-06
| 0.054 | -8.05e-06
| 0.051 | -8.06e-06
| 0.048 | -8.06e-06
| 0.045 | -8.11e-06
| 0.042 | -8.13e-06
| 0.039 | -8.13e-06
| 0.036 | -8.19e-06
| 0.033 | -8.2e-06
| 0.03 | -8.25e-06
| 0.027 | -8.27e-06
| 0.024 | -8.28e-06
| 0.021 | -8.33e-06
| 0.018 | -8.35e-06
| 0.015 | -8.4e-06
| 0.012 | -8.42e-06
| 0.009 | -8.48e-06
| 0.006 | -8.5e-06
| 0.003 | -8.56e-06
-6.84e-06

## Sheet4
10mV/s | E/V | A/I
| 0.003 | -6.46e-05
| 0.006 | -4.67e-05
| 0.009 | -3.52e-05
| 0.012 | -2.62e-05
| 0.015 | -1.92e-05
| 0.018 | -1.35e-05
| 0.021 | -8.86e-06
| 0.024 | -5.15e-06
| 0.027 | -2.15e-06
| 0.03 | 3.93e-07
| 0.033 | 2.42e-06
| 0.036 | 4.11e-06
| 0.039 | 5.53e-06
| 0.042 | 6.73e-06
| 0.045 | 7.73e-06
| 0.048 | 8.59e-06
| 0.051 | 9.33e-06
| 0.054 | 9.94e-06
| 0.057 | 1.05e-05
| 0.06 | 1.09e-05
| 0.063 | 1.14e-05
| 0.066 | 1.17e-05
| 0.069 | 1.2e-05
| 0.072 | 1.23e-05
| 0.075 | 1.25e-05
| 0.078 | 1.27e-05
| 0.081 | 1.29e-05
| 0.084 | 1.31e-05
| 0.087 | 1.32e-05
| 0.09 | 1.33e-05
| 0.093 | 1.34e-05
| 0.096 | 1.35e-05
| 0.099 | 1.36e-05
| 0.102 | 1.36e-05
| 0.105 | 1.37e-05
| 0.108 | 1.37e-05
| 0.111 | 1.38e-05
| 0.114 | 1.38e-05
| 0.117 | 1.39e-05
| 0.12 | 1.39e-05
| 0.123 | 1.39e-05
| 0.126 | 1.39e-05
| 0.129 | 1.39e-05
| 0.132 | 1.39e-05
| 0.135 | 1.39e-05
| 0.138 | 1.4e-05
| 0.141 | 1.4e-05
| 0.144 | 1.4e-05
| 0.147 | 1.4e-05
| 0.15 | 1.39e-05
| 0.153 | 1.39e-05
| 0.156 | 1.39e-05
| 0.159 | 1.39e-05
| 0.162 | 1.39e-05
| 0.165 | 1.39e-05
| 0.168 | 1.39e-05
| 0.171 | 1.39e-05
| 0.174 | 1.39e-05
| 0.177 | 1.39e-05
| 0.18 | 1.39e-05
| 0.183 | 1.39e-05
| 0.186 | 1.39e-05
| 0.189 | 1.38e-05
| 0.192 | 1.38e-05
| 0.195 | 1.38e-05
| 0.198 | 1.38e-05
| 0.201 | 1.38e-05
| 0.204 | 1.38e-05
| 0.207 | 1.38e-05
| 0.21 | 1.38e-05
| 0.213 | 1.38e-05
| 0.216 | 1.38e-05
| 0.219 | 1.38e-05
| 0.222 | 1.38e-05
| 0.225 | 1.38e-05
| 0.228 | 1.38e-05
| 0.231 | 1.38e-05
| 0.234 | 1.38e-05
| 0.237 | 1.38e-05
| 0.24 | 1.38e-05
| 0.243 | 1.39e-05
| 0.246 | 1.39e-05
| 0.249 | 1.39e-05
| 0.252 | 1.39e-05
| 0.255 | 1.4e-05
| 0.258 | 1.4e-05
| 0.261 | 1.4e-05
| 0.264 | 1.41e-05
| 0.267 | 1.42e-05
| 0.27 | 1.42e-05
| 0.273 | 1.43e-05
| 0.276 | 1.44e-05
| 0.279 | 1.45e-05
| 0.282 | 1.46e-05
| 0.285 | 1.47e-05
| 0.288 | 1.49e-05
| 0.291 | 1.5e-05
| 0.294 | 1.51e-05
| 0.297 | 1.53e-05
| 0.3 | 1.55e-05
| 0.303 | 1.57e-05
| 0.306 | 1.59e-05
| 0.309 | 1.61e-05
| 0.312 | 1.63e-05
| 0.315 | 1.66e-05
| 0.318 | 1.68e-05
| 0.321 | 1.71e-05
| 0.324 | 1.74e-05
| 0.327 | 1.77e-05
| 0.33 | 1.8e-05
| 0.333 | 1.83e-05
| 0.336 | 1.86e-05
| 0.339 | 1.89e-05
| 0.342 | 1.92e-05
| 0.345 | 1.95e-05
| 0.348 | 1.98e-05
| 0.351 | 2.01e-05
| 0.354 | 2.04e-05
| 0.357 | 2.07e-05
| 0.36 | 2.09e-05
| 0.363 | 2.12e-05
| 0.366 | 2.14e-05
| 0.369 | 2.16e-05
| 0.372 | 2.18e-05
| 0.375 | 2.19e-05
| 0.378 | 2.21e-05
| 0.381 | 2.22e-05
| 0.384 | 2.22e-05
| 0.387 | 2.22e-05
| 0.39 | 2.22e-05
| 0.393 | 2.22e-05
| 0.396 | 2.21e-05
| 0.399 | 2.2e-05
| 0.402 | 2.19e-05
| 0.405 | 2.17e-05
| 0.408 | 2.15e-05
| 0.411 | 2.14e-05
| 0.414 | 2.11e-05
| 0.417 | 2.09e-05
| 0.42 | 2.06e-05
| 0.423 | 2.04e-05
| 0.426 | 2.02e-05
| 0.429 | 1.99e-05
| 0.432 | 1.96e-05
| 0.435 | 1.94e-05
| 0.438 | 1.91e-05
| 0.441 | 1.89e-05
| 0.444 | 1.86e-05
| 0.447 | 1.84e-05
| 0.45 | 1.82e-05
| 0.453 | 1.79e-05
| 0.456 | 1.77e-05
| 0.459 | 1.76e-05
| 0.462 | 1.74e-05
| 0.465 | 1.72e-05
| 0.468 | 1.7e-05
| 0.471 | 1.69e-05
| 0.474 | 1.68e-05
| 0.477 | 1.66e-05
| 0.48 | 1.65e-05
| 0.483 | 1.64e-05
| 0.486 | 1.63e-05
| 0.489 | 1.62e-05
| 0.492 | 1.6e-05
| 0.495 | 1.59e-05
| 0.498 | 1.59e-05
| 0.501 | 1.58e-05
| 0.504 | 1.57e-05
| 0.507 | 1.57e-05
| 0.51 | 1.56e-05
| 0.513 | 1.55e-05
| 0.516 | 1.54e-05
| 0.519 | 1.54e-05
| 0.522 | 1.53e-05
| 0.525 | 1.53e-05
| 0.528 | 1.52e-05
| 0.531 | 1.52e-05
| 0.534 | 1.51e-05
| 0.537 | 1.51e-05
| 0.54 | 1.5e-05
| 0.543 | 1.5e-05
| 0.546 | 1.49e-05
| 0.549 | 1.49e-05
| 0.552 | 1.49e-05
| 0.555 | 1.49e-05
| 0.558 | 1.49e-05
| 0.561 | 1.48e-05
| 0.564 | 1.48e-05
| 0.567 | 1.48e-05
| 0.57 | 1.48e-05
| 0.573 | 1.48e-05
| 0.576 | 1.48e-05
| 0.579 | 1.48e-05
| 0.582 | 1.49e-05
| 0.585 | 1.49e-05
| 0.588 | 1.49e-05
| 0.591 | 1.5e-05
| 0.594 | 1.5e-05
| 0.597 | 1.51e-05
| 0.6 | 1.51e-05
| 0.597 | 1.38e-05
| 0.594 | 8.83e-06
| 0.591 | 5.36e-06
| 0.588 | 2.81e-06
| 0.585 | 8.7e-07
| 0.582 | -6.28e-07
| 0.579 | -1.81e-06
| 0.576 | -2.76e-06
| 0.573 | -3.53e-06
| 0.57 | -4.17e-06
| 0.567 | -4.71e-06
| 0.564 | -5.16e-06
| 0.561 | -5.54e-06
| 0.558 | -5.87e-06
| 0.555 | -6.15e-06
| 0.552 | -6.4e-06
| 0.549 | -6.61e-06
| 0.546 | -6.81e-06
| 0.543 | -6.98e-06
| 0.54 | -7.13e-06
| 0.537 | -7.25e-06
| 0.534 | -7.42e-06
| 0.531 | -7.49e-06
| 0.528 | -7.61e-06
| 0.525 | -7.73e-06
| 0.522 | -7.8e-06
| 0.519 | -7.91e-06
| 0.516 | -7.98e-06
| 0.513 | -8.05e-06
| 0.51 | -8.12e-06
| 0.507 | -8.23e-06
| 0.504 | -8.3e-06
| 0.501 | -8.37e-06
| 0.498 | -8.44e-06
| 0.495 | -8.51e-06
| 0.492 | -8.58e-06
| 0.489 | -8.65e-06
| 0.486 | -8.72e-06
| 0.483 | -8.79e-06
| 0.48 | -8.81e-06
| 0.477 | -8.88e-06
| 0.474 | -8.96e-06
| 0.471 | -9.03e-06
| 0.468 | -9.1e-06
| 0.465 | -9.17e-06
| 0.462 | -9.24e-06
| 0.459 | -9.27e-06
| 0.456 | -9.34e-06
| 0.453 | -9.42e-06
| 0.45 | -9.5e-06
| 0.447 | -9.57e-06
| 0.444 | -9.65e-06
| 0.441 | -9.74e-06
| 0.438 | -9.82e-06
| 0.435 | -9.91e-06
| 0.432 | -1e-05
| 0.429 | -1.01e-05
| 0.426 | -1.02e-05
| 0.423 | -1.03e-05
| 0.42 | -1.04e-05
| 0.417 | -1.06e-05
| 0.414 | -1.07e-05
| 0.411 | -1.08e-05
| 0.408 | -1.1e-05
| 0.405 | -1.12e-05
| 0.402 | -1.14e-05
| 0.399 | -1.16e-05
| 0.396 | -1.18e-05
| 0.393 | -1.2e-05
| 0.39 | -1.22e-05
| 0.387 | -1.24e-05
| 0.384 | -1.27e-05
| 0.381 | -1.3e-05
| 0.378 | -1.32e-05
| 0.375 | -1.35e-05
| 0.372 | -1.39e-05
| 0.369 | -1.42e-05
| 0.366 | -1.45e-05
| 0.363 | -1.49e-05
| 0.36 | -1.52e-05
| 0.357 | -1.56e-05
| 0.354 | -1.59e-05
| 0.351 | -1.63e-05
| 0.348 | -1.68e-05
| 0.345 | -1.71e-05
| 0.342 | -1.75e-05
| 0.339 | -1.78e-05
| 0.336 | -1.82e-05
| 0.333 | -1.85e-05
| 0.33 | -1.89e-05
| 0.327 | -1.92e-05
| 0.324 | -1.95e-05
| 0.321 | -1.98e-05
| 0.318 | -2e-05
| 0.315 | -2.02e-05
| 0.312 | -2.04e-05
| 0.309 | -2.06e-05
| 0.306 | -2.07e-05
| 0.303 | -2.08e-05
| 0.3 | -2.08e-05
| 0.297 | -2.09e-05
| 0.294 | -2.09e-05
| 0.291 | -2.08e-05
| 0.288 | -2.08e-05
| 0.285 | -2.07e-05
| 0.282 | -2.06e-05
| 0.279 | -2.05e-05
| 0.276 | -2.03e-05
| 0.273 | -2.02e-05
| 0.27 | -2e-05
| 0.267 | -1.98e-05
| 0.264 | -1.96e-05
| 0.261 | -1.94e-05
| 0.258 | -1.92e-05
| 0.255 | -1.89e-05
| 0.252 | -1.87e-05
| 0.249 | -1.86e-05
| 0.246 | -1.84e-05
| 0.243 | -1.82e-05
| 0.24 | -1.8e-05
| 0.237 | -1.78e-05
| 0.234 | -1.76e-05
| 0.231 | -1.74e-05
| 0.228 | -1.73e-05
| 0.225 | -1.71e-05
| 0.222 | -1.7e-05
| 0.219 | -1.69e-05
| 0.216 | -1.67e-05
| 0.213 | -1.66e-05
| 0.21 | -1.65e-05
| 0.207 | -1.64e-05
| 0.204 | -1.63e-05
| 0.201 | -1.62e-05
| 0.198 | -1.61e-05
| 0.195 | -1.61e-05
| 0.192 | -1.6e-05
| 0.189 | -1.6e-05
| 0.186 | -1.59e-05
| 0.183 | -1.59e-05
| 0.18 | -1.58e-05
| 0.177 | -1.58e-05
| 0.174 | -1.58e-05
| 0.171 | -1.57e-05
| 0.168 | -1.57e-05
| 0.165 | -1.57e-05
| 0.162 | -1.57e-05
| 0.159 | -1.57e-05
| 0.156 | -1.56e-05
| 0.153 | -1.56e-05
| 0.15 | -1.56e-05
| 0.147 | -1.56e-05
| 0.144 | -1.56e-05
| 0.141 | -1.56e-05
| 0.138 | -1.56e-05
| 0.135 | -1.56e-05
| 0.132 | -1.56e-05
| 0.129 | -1.57e-05
| 0.126 | -1.57e-05
| 0.123 | -1.57e-05
| 0.12 | -1.57e-05
| 0.117 | -1.57e-05
| 0.114 | -1.58e-05
| 0.111 | -1.58e-05
| 0.108 | -1.58e-05
| 0.105 | -1.58e-05
| 0.102 | -1.58e-05
| 0.099 | -1.59e-05
| 0.096 | -1.59e-05
| 0.093 | -1.59e-05
| 0.09 | -1.59e-05
| 0.087 | -1.6e-05
| 0.084 | -1.6e-05
| 0.081 | -1.6e-05
| 0.078 | -1.61e-05
| 0.075 | -1.61e-05
| 0.072 | -1.61e-05
| 0.069 | -1.62e-05
| 0.066 | -1.62e-05
| 0.063 | -1.63e-05
| 0.06 | -1.63e-05
| 0.057 | -1.63e-05
| 0.054 | -1.63e-05
| 0.051 | -1.64e-05
| 0.048 | -1.64e-05
| 0.045 | -1.65e-05
| 0.042 | -1.65e-05
| 0.039 | -1.65e-05
| 0.036 | -1.66e-05
| 0.033 | -1.66e-05
| 0.03 | -1.67e-05
| 0.027 | -1.67e-05
| 0.024 | -1.68e-05
| 0.021 | -1.68e-05
| 0.018 | -1.68e-05
| 0.015 | -1.69e-05
| 0.012 | -1.69e-05
| 0.009 | -1.7e-05
| 0.006 | -1.71e-05
| 0.003 | -1.71e-05
-1.4e-05

## Sheet5
15mV/s | E/V | A/I
| 0.003 | -2.37e-05
| 0.006 | -1.74e-05
| 0.009 | -1.23e-05
| 0.012 | -8.01e-06
| 0.015 | -4.38e-06
| 0.018 | -1.29e-06
| 0.021 | 1.36e-06
| 0.024 | 3.65e-06
| 0.027 | 5.63e-06
| 0.03 | 7.34e-06
| 0.033 | 8.83e-06
| 0.036 | 1.01e-05
| 0.039 | 1.13e-05
| 0.042 | 1.22e-05
| 0.045 | 1.31e-05
| 0.048 | 1.39e-05
| 0.051 | 1.46e-05
| 0.054 | 1.51e-05
| 0.057 | 1.57e-05
| 0.06 | 1.61e-05
| 0.063 | 1.65e-05
| 0.066 | 1.7e-05
| 0.069 | 1.73e-05
| 0.072 | 1.76e-05
| 0.075 | 1.79e-05
| 0.078 | 1.81e-05
| 0.081 | 1.84e-05
| 0.084 | 1.86e-05
| 0.087 | 1.88e-05
| 0.09 | 1.89e-05
| 0.093 | 1.91e-05
| 0.096 | 1.92e-05
| 0.099 | 1.94e-05
| 0.102 | 1.95e-05
| 0.105 | 1.96e-05
| 0.108 | 1.97e-05
| 0.111 | 1.98e-05
| 0.114 | 1.99e-05
| 0.117 | 1.99e-05
| 0.12 | 2e-05
| 0.123 | 2.01e-05
| 0.126 | 2.01e-05
| 0.129 | 2.01e-05
| 0.132 | 2.02e-05
| 0.135 | 2.02e-05
| 0.138 | 2.02e-05
| 0.141 | 2.03e-05
| 0.144 | 2.03e-05
| 0.147 | 2.03e-05
| 0.15 | 2.03e-05
| 0.153 | 2.03e-05
| 0.156 | 2.03e-05
| 0.159 | 2.03e-05
| 0.162 | 2.03e-05
| 0.165 | 2.03e-05
| 0.168 | 2.03e-05
| 0.171 | 2.03e-05
| 0.174 | 2.03e-05
| 0.177 | 2.03e-05
| 0.18 | 2.03e-05
| 0.183 | 2.03e-05
| 0.186 | 2.03e-05
| 0.189 | 2.03e-05
| 0.192 | 2.03e-05
| 0.195 | 2.03e-05
| 0.198 | 2.03e-05
| 0.201 | 2.03e-05
| 0.204 | 2.03e-05
| 0.207 | 2.02e-05
| 0.21 | 2.02e-05
| 0.213 | 2.02e-05
| 0.216 | 2.02e-05
| 0.219 | 2.02e-05
| 0.222 | 2.02e-05
| 0.225 | 2.02e-05
| 0.228 | 2.02e-05
| 0.231 | 2.02e-05
| 0.234 | 2.02e-05
| 0.237 | 2.02e-05
| 0.24 | 2.02e-05
| 0.243 | 2.03e-05
| 0.246 | 2.03e-05
| 0.249 | 2.03e-05
| 0.252 | 2.03e-05
| 0.255 | 2.04e-05
| 0.258 | 2.04e-05
| 0.261 | 2.05e-05
| 0.264 | 2.05e-05
| 0.267 | 2.06e-05
| 0.27 | 2.07e-05
| 0.273 | 2.07e-05
| 0.276 | 2.08e-05
| 0.279 | 2.09e-05
| 0.282 | 2.1e-05
| 0.285 | 2.12e-05
| 0.288 | 2.13e-05
| 0.291 | 2.14e-05
| 0.294 | 2.16e-05
| 0.297 | 2.18e-05
| 0.3 | 2.2e-05
| 0.303 | 2.21e-05
| 0.306 | 2.24e-05
| 0.309 | 2.26e-05
| 0.312 | 2.29e-05
| 0.315 | 2.31e-05
| 0.318 | 2.34e-05
| 0.321 | 2.37e-05
| 0.324 | 2.4e-05
| 0.327 | 2.44e-05
| 0.33 | 2.47e-05
| 0.333 | 2.51e-05
| 0.336 | 2.54e-05
| 0.339 | 2.58e-05
| 0.342 | 2.62e-05
| 0.345 | 2.66e-05
| 0.348 | 2.7e-05
| 0.351 | 2.73e-05
| 0.354 | 2.77e-05
| 0.357 | 2.81e-05
| 0.36 | 2.85e-05
| 0.363 | 2.88e-05
| 0.366 | 2.92e-05
| 0.369 | 2.95e-05
| 0.372 | 2.98e-05
| 0.375 | 3.01e-05
| 0.378 | 3.03e-05
| 0.381 | 3.06e-05
| 0.384 | 3.08e-05
| 0.387 | 3.1e-05
| 0.39 | 3.11e-05
| 0.393 | 3.12e-05
| 0.396 | 3.12e-05
| 0.399 | 3.13e-05
| 0.402 | 3.12e-05
| 0.405 | 3.12e-05
| 0.408 | 3.11e-05
| 0.411 | 3.1e-05
| 0.414 | 3.08e-05
| 0.417 | 3.06e-05
| 0.42 | 3.04e-05
| 0.423 | 3.01e-05
| 0.426 | 2.99e-05
| 0.429 | 2.96e-05
| 0.432 | 2.93e-05
| 0.435 | 2.9e-05
| 0.438 | 2.86e-05
| 0.441 | 2.83e-05
| 0.444 | 2.8e-05
| 0.447 | 2.76e-05
| 0.45 | 2.73e-05
| 0.453 | 2.7e-05
| 0.456 | 2.66e-05
| 0.459 | 2.63e-05
| 0.462 | 2.6e-05
| 0.465 | 2.57e-05
| 0.468 | 2.55e-05
| 0.471 | 2.52e-05
| 0.474 | 2.49e-05
| 0.477 | 2.47e-05
| 0.48 | 2.44e-05
| 0.483 | 2.42e-05
| 0.486 | 2.4e-05
| 0.489 | 2.38e-05
| 0.492 | 2.36e-05
| 0.495 | 2.34e-05
| 0.498 | 2.32e-05
| 0.501 | 2.31e-05
| 0.504 | 2.29e-05
| 0.507 | 2.28e-05
| 0.51 | 2.27e-05
| 0.513 | 2.25e-05
| 0.516 | 2.24e-05
| 0.519 | 2.23e-05
| 0.522 | 2.22e-05
| 0.525 | 2.21e-05
| 0.528 | 2.19e-05
| 0.531 | 2.19e-05
| 0.534 | 2.18e-05
| 0.537 | 2.17e-05
| 0.54 | 2.16e-05
| 0.543 | 2.15e-05
| 0.546 | 2.14e-05
| 0.549 | 2.14e-05
| 0.552 | 2.13e-05
| 0.555 | 2.12e-05
| 0.558 | 2.12e-05
| 0.561 | 2.11e-05
| 0.564 | 2.11e-05
| 0.567 | 2.1e-05
| 0.57 | 2.1e-05
| 0.573 | 2.09e-05
| 0.576 | 2.09e-05
| 0.579 | 2.09e-05
| 0.582 | 2.09e-05
| 0.585 | 2.09e-05
| 0.588 | 2.09e-05
| 0.591 | 2.09e-05
| 0.594 | 2.09e-05
| 0.597 | 2.09e-05
| 0.6 | 2.1e-05
| 0.597 | 1.95e-05
| 0.594 | 1.38e-05
| 0.591 | 9.53e-06
| 0.588 | 6.09e-06
| 0.585 | 3.3e-06
| 0.582 | 1.01e-06
| 0.579 | -9.08e-07
| 0.576 | -2.51e-06
| 0.573 | -3.87e-06
| 0.57 | -5.03e-06
| 0.567 | -6.03e-06
| 0.564 | -6.89e-06
| 0.561 | -7.64e-06
| 0.558 | -8.31e-06
| 0.555 | -8.88e-06
| 0.552 | -9.39e-06
| 0.549 | -9.83e-06
| 0.546 | -1.03e-05
| 0.543 | -1.06e-05
| 0.54 | -1.09e-05
| 0.537 | -1.12e-05
| 0.534 | -1.15e-05
| 0.531 | -1.17e-05
| 0.528 | -1.19e-05
| 0.525 | -1.22e-05
| 0.522 | -1.23e-05
| 0.519 | -1.25e-05
| 0.516 | -1.27e-05
| 0.513 | -1.28e-05
| 0.51 | -1.3e-05
| 0.507 | -1.31e-05
| 0.504 | -1.32e-05
| 0.501 | -1.33e-05
| 0.498 | -1.35e-05
| 0.495 | -1.36e-05
| 0.492 | -1.37e-05
| 0.489 | -1.38e-05
| 0.486 | -1.4e-05
| 0.483 | -1.4e-05
| 0.48 | -1.42e-05
| 0.477 | -1.42e-05
| 0.474 | -1.44e-05
| 0.471 | -1.44e-05
| 0.468 | -1.45e-05
| 0.465 | -1.46e-05
| 0.462 | -1.47e-05
| 0.459 | -1.48e-05
| 0.456 | -1.49e-05
| 0.453 | -1.5e-05
| 0.45 | -1.51e-05
| 0.447 | -1.52e-05
| 0.444 | -1.53e-05
| 0.441 | -1.54e-05
| 0.438 | -1.55e-05
| 0.435 | -1.56e-05
| 0.432 | -1.57e-05
| 0.429 | -1.59e-05
| 0.426 | -1.6e-05
| 0.423 | -1.61e-05
| 0.42 | -1.63e-05
| 0.417 | -1.64e-05
| 0.414 | -1.66e-05
| 0.411 | -1.68e-05
| 0.408 | -1.7e-05
| 0.405 | -1.71e-05
| 0.402 | -1.74e-05
| 0.399 | -1.76e-05
| 0.396 | -1.78e-05
| 0.393 | -1.81e-05
| 0.39 | -1.84e-05
| 0.387 | -1.86e-05
| 0.384 | -1.89e-05
| 0.381 | -1.92e-05
| 0.378 | -1.96e-05
| 0.375 | -1.99e-05
| 0.372 | -2.03e-05
| 0.369 | -2.07e-05
| 0.366 | -2.11e-05
| 0.363 | -2.15e-05
| 0.36 | -2.19e-05
| 0.357 | -2.23e-05
| 0.354 | -2.29e-05
| 0.351 | -2.33e-05
| 0.348 | -2.37e-05
| 0.345 | -2.42e-05
| 0.342 | -2.46e-05
| 0.339 | -2.51e-05
| 0.336 | -2.55e-05
| 0.333 | -2.6e-05
| 0.33 | -2.64e-05
| 0.327 | -2.69e-05
| 0.324 | -2.73e-05
| 0.321 | -2.77e-05
| 0.318 | -2.81e-05
| 0.315 | -2.85e-05
| 0.312 | -2.88e-05
| 0.309 | -2.91e-05
| 0.306 | -2.94e-05
| 0.303 | -2.97e-05
| 0.3 | -2.99e-05
| 0.297 | -3.01e-05
| 0.294 | -3.02e-05
| 0.291 | -3.03e-05
| 0.288 | -3.04e-05
| 0.285 | -3.04e-05
| 0.282 | -3.04e-05
| 0.279 | -3.04e-05
| 0.276 | -3.03e-05
| 0.273 | -3.02e-05
| 0.27 | -3.01e-05
| 0.267 | -3e-05
| 0.264 | -2.98e-05
| 0.261 | -2.96e-05
| 0.258 | -2.94e-05
| 0.255 | -2.92e-05
| 0.252 | -2.89e-05
| 0.249 | -2.87e-05
| 0.246 | -2.85e-05
| 0.243 | -2.82e-05
| 0.24 | -2.8e-05
| 0.237 | -2.77e-05
| 0.234 | -2.75e-05
| 0.231 | -2.72e-05
| 0.228 | -2.7e-05
| 0.225 | -2.67e-05
| 0.222 | -2.65e-05
| 0.219 | -2.63e-05
| 0.216 | -2.61e-05
| 0.213 | -2.59e-05
| 0.21 | -2.57e-05
| 0.207 | -2.55e-05
| 0.204 | -2.54e-05
| 0.201 | -2.52e-05
| 0.198 | -2.5e-05
| 0.195 | -2.49e-05
| 0.192 | -2.48e-05
| 0.189 | -2.46e-05
| 0.186 | -2.45e-05
| 0.183 | -2.44e-05
| 0.18 | -2.43e-05
| 0.177 | -2.42e-05
| 0.174 | -2.42e-05
| 0.171 | -2.41e-05
| 0.168 | -2.4e-05
| 0.165 | -2.39e-05
| 0.162 | -2.39e-05
| 0.159 | -2.39e-05
| 0.156 | -2.38e-05
| 0.153 | -2.38e-05
| 0.15 | -2.38e-05
| 0.147 | -2.37e-05
| 0.144 | -2.37e-05
| 0.141 | -2.37e-05
| 0.138 | -2.37e-05
| 0.135 | -2.37e-05
| 0.132 | -2.36e-05
| 0.129 | -2.36e-05
| 0.126 | -2.36e-05
| 0.123 | -2.37e-05
| 0.12 | -2.37e-05
| 0.117 | -2.37e-05
| 0.114 | -2.37e-05
| 0.111 | -2.37e-05
| 0.108 | -2.37e-05
| 0.105 | -2.37e-05
| 0.102 | -2.38e-05
| 0.099 | -2.38e-05
| 0.096 | -2.38e-05
| 0.093 | -2.38e-05
| 0.09 | -2.39e-05
| 0.087 | -2.39e-05
| 0.084 | -2.39e-05
| 0.081 | -2.4e-05
| 0.078 | -2.4e-05
| 0.075 | -2.41e-05
| 0.072 | -2.41e-05
| 0.069 | -2.41e-05
| 0.066 | -2.42e-05
| 0.063 | -2.42e-05
| 0.06 | -2.42e-05
| 0.057 | -2.43e-05
| 0.054 | -2.43e-05
| 0.051 | -2.44e-05
| 0.048 | -2.44e-05
| 0.045 | -2.45e-05
| 0.042 | -2.45e-05
| 0.039 | -2.46e-05
| 0.036 | -2.46e-05
| 0.033 | -2.47e-05
| 0.03 | -2.47e-05
| 0.027 | -2.48e-05
| 0.024 | -2.48e-05
| 0.021 | -2.49e-05
| 0.018 | -2.5e-05
| 0.015 | -2.5e-05
| 0.012 | -2.51e-05
| 0.009 | -2.51e-05
| 0.006 | -2.52e-05
| 0.003 | -2.53e-05
-2.1e-05

## Sheet6
25mV/s | E/V | A/I
| 0.003 | -6.62e-05
| 0.006 | -5.74e-05
| 0.009 | -5.01e-05
| 0.012 | -4.34e-05
| 0.015 | -3.75e-05
| 0.018 | -3.2e-05
| 0.021 | -2.71e-05
| 0.024 | -2.26e-05
| 0.027 | -1.84e-05
| 0.03 | -1.47e-05
| 0.033 | -1.12e-05
| 0.036 | -7.96e-06
| 0.039 | -5.05e-06
| 0.042 | -2.31e-06
| 0.045 | 1.78e-07
| 0.048 | 2.51e-06
| 0.051 | 4.64e-06
| 0.054 | 6.63e-06
| 0.057 | 8.44e-06
| 0.06 | 1.02e-05
| 0.063 | 1.18e-05
| 0.066 | 1.32e-05
| 0.069 | 1.45e-05
| 0.072 | 1.57e-05
| 0.075 | 1.69e-05
| 0.078 | 1.8e-05
| 0.081 | 1.9e-05
| 0.084 | 1.99e-05
| 0.087 | 2.08e-05
| 0.09 | 2.16e-05
| 0.093 | 2.23e-05
| 0.096 | 2.3e-05
| 0.099 | 2.37e-05
| 0.102 | 2.43e-05
| 0.105 | 2.48e-05
| 0.108 | 2.54e-05
| 0.111 | 2.59e-05
| 0.114 | 2.64e-05
| 0.117 | 2.68e-05
| 0.12 | 2.72e-05
| 0.123 | 2.76e-05
| 0.126 | 2.8e-05
| 0.129 | 2.83e-05
| 0.132 | 2.87e-05
| 0.135 | 2.9e-05
| 0.138 | 2.93e-05
| 0.141 | 2.95e-05
| 0.144 | 2.98e-05
| 0.147 | 3e-05
| 0.15 | 3.02e-05
| 0.153 | 3.04e-05
| 0.156 | 3.06e-05
| 0.159 | 3.08e-05
| 0.162 | 3.1e-05
| 0.165 | 3.11e-05
| 0.168 | 3.12e-05
| 0.171 | 3.13e-05
| 0.174 | 3.15e-05
| 0.177 | 3.16e-05
| 0.18 | 3.17e-05
| 0.183 | 3.18e-05
| 0.186 | 3.18e-05
| 0.189 | 3.19e-05
| 0.192 | 3.2e-05
| 0.195 | 3.21e-05
| 0.198 | 3.22e-05
| 0.201 | 3.22e-05
| 0.204 | 3.23e-05
| 0.207 | 3.23e-05
| 0.21 | 3.23e-05
| 0.213 | 3.24e-05
| 0.216 | 3.24e-05
| 0.219 | 3.24e-05
| 0.222 | 3.25e-05
| 0.225 | 3.25e-05
| 0.228 | 3.25e-05
| 0.231 | 3.25e-05
| 0.234 | 3.26e-05
| 0.237 | 3.26e-05
| 0.24 | 3.26e-05
| 0.243 | 3.26e-05
| 0.246 | 3.27e-05
| 0.249 | 3.27e-05
| 0.252 | 3.27e-05
| 0.255 | 3.28e-05
| 0.258 | 3.28e-05
| 0.261 | 3.29e-05
| 0.264 | 3.29e-05
| 0.267 | 3.3e-05
| 0.27 | 3.31e-05
| 0.273 | 3.31e-05
| 0.276 | 3.32e-05
| 0.279 | 3.33e-05
| 0.282 | 3.34e-05
| 0.285 | 3.36e-05
| 0.288 | 3.37e-05
| 0.291 | 3.38e-05
| 0.294 | 3.4e-05
| 0.297 | 3.42e-05
| 0.3 | 3.44e-05
| 0.303 | 3.46e-05
| 0.306 | 3.48e-05
| 0.309 | 3.5e-05
| 0.312 | 3.53e-05
| 0.315 | 3.56e-05
| 0.318 | 3.59e-05
| 0.321 | 3.62e-05
| 0.324 | 3.65e-05
| 0.327 | 3.69e-05
| 0.33 | 3.73e-05
| 0.333 | 3.77e-05
| 0.336 | 3.81e-05
| 0.339 | 3.85e-05
| 0.342 | 3.89e-05
| 0.345 | 3.93e-05
| 0.348 | 3.98e-05
| 0.351 | 4.03e-05
| 0.354 | 4.07e-05
| 0.357 | 4.12e-05
| 0.36 | 4.17e-05
| 0.363 | 4.21e-05
| 0.366 | 4.25e-05
| 0.369 | 4.3e-05
| 0.372 | 4.34e-05
| 0.375 | 4.38e-05
| 0.378 | 4.42e-05
| 0.381 | 4.45e-05
| 0.384 | 4.49e-05
| 0.387 | 4.52e-05
| 0.39 | 4.55e-05
| 0.393 | 4.57e-05
| 0.396 | 4.59e-05
| 0.399 | 4.61e-05
| 0.402 | 4.62e-05
| 0.405 | 4.63e-05
| 0.408 | 4.64e-05
| 0.411 | 4.64e-05
| 0.414 | 4.64e-05
| 0.417 | 4.63e-05
| 0.42 | 4.62e-05
| 0.423 | 4.61e-05
| 0.426 | 4.59e-05
| 0.429 | 4.57e-05
| 0.432 | 4.54e-05
| 0.435 | 4.51e-05
| 0.438 | 4.48e-05
| 0.441 | 4.45e-05
| 0.444 | 4.41e-05
| 0.447 | 4.37e-05
| 0.45 | 4.34e-05
| 0.453 | 4.3e-05
| 0.456 | 4.25e-05
| 0.459 | 4.21e-05
| 0.462 | 4.17e-05
| 0.465 | 4.13e-05
| 0.468 | 4.09e-05
| 0.471 | 4.05e-05
| 0.474 | 4.01e-05
| 0.477 | 3.97e-05
| 0.48 | 3.94e-05
| 0.483 | 3.9e-05
| 0.486 | 3.87e-05
| 0.489 | 3.83e-05
| 0.492 | 3.8e-05
| 0.495 | 3.77e-05
| 0.498 | 3.74e-05
| 0.501 | 3.71e-05
| 0.504 | 3.69e-05
| 0.507 | 3.66e-05
| 0.51 | 3.64e-05
| 0.513 | 3.62e-05
| 0.516 | 3.6e-05
| 0.519 | 3.58e-05
| 0.522 | 3.56e-05
| 0.525 | 3.54e-05
| 0.528 | 3.52e-05
| 0.531 | 3.51e-05
| 0.534 | 3.49e-05
| 0.537 | 3.48e-05
| 0.54 | 3.46e-05
| 0.543 | 3.45e-05
| 0.546 | 3.44e-05
| 0.549 | 3.43e-05
| 0.552 | 3.42e-05
| 0.555 | 3.41e-05
| 0.558 | 3.4e-05
| 0.561 | 3.39e-05
| 0.564 | 3.38e-05
| 0.567 | 3.37e-05
| 0.57 | 3.37e-05
| 0.573 | 3.36e-05
| 0.576 | 3.36e-05
| 0.579 | 3.36e-05
| 0.582 | 3.36e-05
| 0.585 | 3.36e-05
| 0.588 | 3.36e-05
| 0.591 | 3.36e-05
| 0.594 | 3.36e-05
| 0.597 | 3.37e-05
| 0.6 | 3.37e-05
| 0.597 | 3.22e-05
| 0.594 | 2.6e-05
| 0.591 | 2.08e-05
| 0.588 | 1.64e-05
| 0.585 | 1.26e-05
| 0.582 | 9.23e-06
| 0.579 | 6.24e-06
| 0.576 | 3.61e-06
| 0.573 | 1.26e-06
| 0.57 | -8.67e-07
| 0.567 | -2.78e-06
| 0.564 | -4.51e-06
| 0.561 | -6.08e-06
| 0.558 | -7.51e-06
| 0.555 | -8.82e-06
| 0.552 | -1e-05
| 0.549 | -1.11e-05
| 0.546 | -1.21e-05
| 0.543 | -1.31e-05
| 0.54 | -1.39e-05
| 0.537 | -1.47e-05
| 0.534 | -1.55e-05
| 0.531 | -1.61e-05
| 0.528 | -1.68e-05
| 0.525 | -1.74e-05
| 0.522 | -1.8e-05
| 0.519 | -1.85e-05
| 0.516 | -1.9e-05
| 0.513 | -1.94e-05
| 0.51 | -1.99e-05
| 0.507 | -2.03e-05
| 0.504 | -2.07e-05
| 0.501 | -2.11e-05
| 0.498 | -2.15e-05
| 0.495 | -2.18e-05
| 0.492 | -2.21e-05
| 0.489 | -2.24e-05
| 0.486 | -2.27e-05
| 0.483 | -2.3e-05
| 0.48 | -2.32e-05
| 0.477 | -2.35e-05
| 0.474 | -2.38e-05
| 0.471 | -2.4e-05
| 0.468 | -2.42e-05
| 0.465 | -2.44e-05
| 0.462 | -2.47e-05
| 0.459 | -2.48e-05
| 0.456 | -2.5e-05
| 0.453 | -2.52e-05
| 0.45 | -2.54e-05
| 0.447 | -2.56e-05
| 0.444 | -2.58e-05
| 0.441 | -2.6e-05
| 0.438 | -2.62e-05
| 0.435 | -2.63e-05
| 0.432 | -2.65e-05
| 0.429 | -2.67e-05
| 0.426 | -2.68e-05
| 0.423 | -2.7e-05
| 0.42 | -2.72e-05
| 0.417 | -2.74e-05
| 0.414 | -2.76e-05
| 0.411 | -2.78e-05
| 0.408 | -2.8e-05
| 0.405 | -2.82e-05
| 0.402 | -2.84e-05
| 0.399 | -2.86e-05
| 0.396 | -2.89e-05
| 0.393 | -2.91e-05
| 0.39 | -2.94e-05
| 0.387 | -2.97e-05
| 0.384 | -2.99e-05
| 0.381 | -3.02e-05
| 0.378 | -3.06e-05
| 0.375 | -3.09e-05
| 0.372 | -3.13e-05
| 0.369 | -3.16e-05
| 0.366 | -3.2e-05
| 0.363 | -3.24e-05
| 0.36 | -3.28e-05
| 0.357 | -3.33e-05
| 0.354 | -3.38e-05
| 0.351 | -3.42e-05
| 0.348 | -3.47e-05
| 0.345 | -3.52e-05
| 0.342 | -3.57e-05
| 0.339 | -3.62e-05
| 0.336 | -3.67e-05
| 0.333 | -3.73e-05
| 0.33 | -3.78e-05
| 0.327 | -3.83e-05
| 0.324 | -3.88e-05
| 0.321 | -3.93e-05
| 0.318 | -3.98e-05
| 0.315 | -4.03e-05
| 0.312 | -4.08e-05
| 0.309 | -4.12e-05
| 0.306 | -4.17e-05
| 0.303 | -4.21e-05
| 0.3 | -4.24e-05
| 0.297 | -4.28e-05
| 0.294 | -4.32e-05
| 0.291 | -4.34e-05
| 0.288 | -4.37e-05
| 0.285 | -4.4e-05
| 0.282 | -4.42e-05
| 0.279 | -4.44e-05
| 0.276 | -4.45e-05
| 0.273 | -4.46e-05
| 0.27 | -4.47e-05
| 0.267 | -4.47e-05
| 0.264 | -4.48e-05
| 0.261 | -4.47e-05
| 0.258 | -4.47e-05
| 0.255 | -4.46e-05
| 0.252 | -4.45e-05
| 0.249 | -4.44e-05
| 0.246 | -4.43e-05
| 0.243 | -4.41e-05
| 0.24 | -4.39e-05
| 0.237 | -4.38e-05
| 0.234 | -4.35e-05
| 0.231 | -4.34e-05
| 0.228 | -4.31e-05
| 0.225 | -4.3e-05
| 0.222 | -4.27e-05
| 0.219 | -4.25e-05
| 0.216 | -4.23e-05
| 0.213 | -4.21e-05
| 0.21 | -4.19e-05
| 0.207 | -4.17e-05
| 0.204 | -4.15e-05
| 0.201 | -4.12e-05
| 0.198 | -4.1e-05
| 0.195 | -4.09e-05
| 0.192 | -4.06e-05
| 0.189 | -4.05e-05
| 0.186 | -4.03e-05
| 0.183 | -4.01e-05
| 0.18 | -4e-05
| 0.177 | -3.98e-05
| 0.174 | -3.96e-05
| 0.171 | -3.95e-05
| 0.168 | -3.93e-05
| 0.165 | -3.92e-05
| 0.162 | -3.9e-05
| 0.159 | -3.89e-05
| 0.156 | -3.88e-05
| 0.153 | -3.87e-05
| 0.15 | -3.86e-05
| 0.147 | -3.85e-05
| 0.144 | -3.84e-05
| 0.141 | -3.83e-05
| 0.138 | -3.83e-05
| 0.135 | -3.82e-05
| 0.132 | -3.81e-05
| 0.129 | -3.81e-05
| 0.126 | -3.8e-05
| 0.123 | -3.8e-05
| 0.12 | -3.79e-05
| 0.117 | -3.79e-05
| 0.114 | -3.79e-05
| 0.111 | -3.79e-05
| 0.108 | -3.78e-05
| 0.105 | -3.78e-05
| 0.102 | -3.78e-05
| 0.099 | -3.78e-05
| 0.096 | -3.78e-05
| 0.093 | -3.78e-05
| 0.09 | -3.78e-05
| 0.087 | -3.78e-05
| 0.084 | -3.78e-05
| 0.081 | -3.78e-05
| 0.078 | -3.79e-05
| 0.075 | -3.79e-05
| 0.072 | -3.79e-05
| 0.069 | -3.8e-05
| 0.066 | -3.8e-05
| 0.063 | -3.8e-05
| 0.06 | -3.8e-05
| 0.057 | -3.81e-05
| 0.054 | -3.81e-05
| 0.051 | -3.82e-05
| 0.048 | -3.82e-05
| 0.045 | -3.82e-05
| 0.042 | -3.83e-05
| 0.039 | -3.84e-05
| 0.036 | -3.84e-05
| 0.033 | -3.85e-05
| 0.03 | -3.85e-05
| 0.027 | -3.86e-05
| 0.024 | -3.87e-05
| 0.021 | -3.88e-05
| 0.018 | -3.88e-05
| 0.015 | -3.89e-05
| 0.012 | -3.89e-05
| 0.009 | -3.9e-05
| 0.006 | -3.91e-05
| 0.003 | -3.92e-05
-3.37e-05