## Sheet1
1mV/s | E/V | A/I
| 0.003 | -5.18053e-07
| 0.006 | -8.71019e-08
| 0.009 | 1.27288e-07
| 0.012 | 2.6114e-07
| 0.015 | 3.62148e-07
| 0.018 | 4.49201e-07
| 0.021 | 5.20565e-07
| 0.024 | 5.75241e-07
| 0.027 | 6.28416e-07
| 0.03 | 6.73021e-07
| 0.033 | 7.12728e-07
| 0.036 | 7.45674e-07
| 0.039 | 7.78212e-07
| 0.042 | 8.04013e-07
| 0.045 | 8.2657e-07
| 0.048 | 8.47933e-07
| 0.051 | 8.68214e-07
| 0.054 | 8.85766e-07
| 0.057 | 9.01596e-07
| 0.06 | 9.17886e-07
| 0.063 | 9.37262e-07
| 0.066 | 9.49331e-07
| 0.069 | 9.51924e-07
| 0.072 | 9.75812e-07
| 0.075 | 9.76918e-07
| 0.078 | 9.87745e-07
| 0.081 | 9.92078e-07
| 0.084 | 9.98134e-07
| 0.087 | 1.002e-06
| 0.09 | 1.012e-06
| 0.093 | 1.01736e-06
| 0.096 | 1.02012e-06
| 0.099 | 1.02414e-06
| 0.102 | 1.02886e-06
| 0.105 | 1.03134e-06
| 0.108 | 1.03183e-06
| 0.111 | 1.03414e-06
| 0.114 | 1.03815e-06
| 0.117 | 1.04501e-06
| 0.12 | 1.03707e-06
| 0.123 | 1.0447e-06
| 0.126 | 1.05135e-06
| 0.129 | 1.05603e-06
| 0.132 | 1.05507e-06
| 0.135 | 1.05682e-06
| 0.138 | 1.05329e-06
| 0.141 | 1.05669e-06
| 0.144 | 1.05477e-06
| 0.147 | 1.05543e-06
| 0.15 | 1.0527e-06
| 0.153 | 1.05436e-06
| 0.156 | 1.0535e-06
| 0.159 | 1.05687e-06
| 0.162 | 1.0511e-06
| 0.165 | 1.04941e-06
| 0.168 | 1.05374e-06
| 0.171 | 1.05605e-06
| 0.174 | 1.05377e-06
| 0.177 | 1.04995e-06
| 0.18 | 1.04335e-06
| 0.183 | 1.04716e-06
| 0.186 | 1.04938e-06
| 0.189 | 1.0541e-06
| 0.192 | 1.05318e-06
| 0.195 | 1.05572e-06
| 0.198 | 1.05997e-06
| 0.201 | 1.05794e-06
| 0.204 | 1.05648e-06
| 0.207 | 1.0577e-06
| 0.21 | 1.0607e-06
| 0.213 | 1.06873e-06
| 0.216 | 1.05525e-06
| 0.219 | 1.05478e-06
| 0.222 | 1.06199e-06
| 0.225 | 1.06228e-06
| 0.228 | 1.05954e-06
| 0.231 | 1.06791e-06
| 0.234 | 1.07427e-06
| 0.237 | 1.07787e-06
| 0.24 | 1.08521e-06
| 0.243 | 1.08729e-06
| 0.246 | 1.0869e-06
| 0.249 | 1.09506e-06
| 0.252 | 1.10432e-06
| 0.255 | 1.11951e-06
| 0.258 | 1.13268e-06
| 0.261 | 1.14572e-06
| 0.264 | 1.16012e-06
| 0.267 | 1.17428e-06
| 0.27 | 1.19248e-06
| 0.273 | 1.21181e-06
| 0.276 | 1.2341e-06
| 0.279 | 1.2645e-06
| 0.282 | 1.28783e-06
| 0.285 | 1.31359e-06
| 0.288 | 1.34747e-06
| 0.291 | 1.38555e-06
| 0.294 | 1.42374e-06
| 0.297 | 1.45907e-06
| 0.3 | 1.50255e-06
| 0.303 | 1.54849e-06
| 0.306 | 1.60223e-06
| 0.309 | 1.64688e-06
| 0.312 | 1.7046e-06
| 0.315 | 1.75578e-06
| 0.318 | 1.81794e-06
| 0.321 | 1.8689e-06
| 0.324 | 1.92962e-06
| 0.327 | 1.982e-06
| 0.33 | 2.03878e-06
| 0.333 | 2.09438e-06
| 0.336 | 2.16115e-06
| 0.339 | 2.20908e-06
| 0.342 | 2.26493e-06
| 0.345 | 2.31606e-06
| 0.348 | 2.35595e-06
| 0.351 | 2.38668e-06
| 0.354 | 2.42035e-06
| 0.357 | 2.44852e-06
| 0.36 | 2.47811e-06
| 0.363 | 2.49039e-06
| 0.366 | 2.50362e-06
| 0.369 | 2.50902e-06
| 0.372 | 2.50616e-06
| 0.375 | 2.49048e-06
| 0.378 | 2.48718e-06
| 0.381 | 2.47872e-06
| 0.384 | 2.47594e-06
| 0.387 | 2.45327e-06
| 0.39 | 2.42856e-06
| 0.393 | 2.39424e-06
| 0.396 | 2.36138e-06
| 0.399 | 2.33071e-06
| 0.402 | 2.29626e-06
| 0.405 | 2.26052e-06
| 0.408 | 2.22717e-06
| 0.411 | 2.19815e-06
| 0.414 | 2.16758e-06
| 0.417 | 2.12829e-06
| 0.42 | 2.10256e-06
| 0.423 | 2.07411e-06
| 0.426 | 2.0461e-06
| 0.429 | 2.00883e-06
| 0.432 | 1.98418e-06
| 0.435 | 1.95385e-06
| 0.438 | 1.93053e-06
| 0.441 | 1.91948e-06
| 0.444 | 1.87967e-06
| 0.447 | 1.8495e-06
| 0.45 | 1.82838e-06
| 0.453 | 1.79949e-06
| 0.456 | 1.77985e-06
| 0.459 | 1.75495e-06
| 0.462 | 1.74001e-06
| 0.465 | 1.72119e-06
| 0.468 | 1.70525e-06
| 0.471 | 1.68751e-06
| 0.474 | 1.67716e-06
| 0.477 | 1.65792e-06
| 0.48 | 1.64775e-06
| 0.483 | 1.63617e-06
| 0.486 | 1.62332e-06
| 0.489 | 1.61951e-06
| 0.492 | 1.6086e-06
| 0.495 | 1.62691e-06
| 0.498 | 1.60576e-06
| 0.501 | 1.59874e-06
| 0.504 | 1.59942e-06
| 0.507 | 1.60111e-06
| 0.51 | 1.6046e-06
| 0.513 | 1.61039e-06
| 0.516 | 1.62076e-06
| 0.519 | 1.61733e-06
| 0.522 | 1.63732e-06
| 0.525 | 1.64397e-06
| 0.528 | 1.65742e-06
| 0.531 | 1.66713e-06
| 0.534 | 1.68349e-06
| 0.537 | 1.70564e-06
| 0.54 | 1.71593e-06
| 0.543 | 1.73668e-06
| 0.546 | 1.74968e-06
| 0.549 | 1.77281e-06
| 0.552 | 1.79218e-06
| 0.555 | 1.81304e-06
| 0.558 | 1.83182e-06
| 0.561 | 1.85716e-06
| 0.564 | 1.87509e-06
| 0.567 | 1.89526e-06
| 0.57 | 1.91506e-06
| 0.573 | 1.93917e-06
| 0.576 | 1.9597e-06
| 0.579 | 1.97812e-06
| 0.582 | 1.99671e-06
| 0.585 | 2.01929e-06
| 0.588 | 2.0322e-06
| 0.591 | 2.04633e-06
| 0.594 | 2.0667e-06
| 0.597 | 2.08887e-06
| 0.6 | 2.10144e-06
| 0.597 | 1.68395e-06
| 0.594 | 1.538e-06
| 0.591 | 1.4394e-06
| 0.588 | 1.36483e-06
| 0.585 | 1.29435e-06
| 0.582 | 1.23067e-06
| 0.579 | 1.17799e-06
| 0.576 | 1.12829e-06
| 0.573 | 1.07298e-06
| 0.57 | 1.02846e-06
| 0.567 | 9.85053e-07
| 0.564 | 9.43626e-07
| 0.561 | 9.02184e-07
| 0.558 | 8.6589e-07
| 0.555 | 8.32041e-07
| 0.552 | 7.97228e-07
| 0.549 | 7.61539e-07
| 0.546 | 7.27476e-07
| 0.543 | 6.97905e-07
| 0.54 | 6.61299e-07
| 0.537 | 6.30832e-07
| 0.534 | 6.03921e-07
| 0.531 | 5.77304e-07
| 0.528 | 5.47931e-07
| 0.525 | 5.20007e-07
| 0.522 | 4.91088e-07
| 0.519 | 4.66328e-07
| 0.516 | 4.36666e-07
| 0.513 | 4.1391e-07
| 0.51 | 3.9003e-07
| 0.507 | 3.63549e-07
| 0.504 | 3.46133e-07
| 0.501 | 3.20666e-07
| 0.498 | 2.93444e-07
| 0.495 | 2.75149e-07
| 0.492 | 2.50662e-07
| 0.489 | 2.2944e-07
| 0.486 | 2.07e-07
| 0.483 | 1.87328e-07
| 0.48 | 1.67847e-07
| 0.477 | 1.46728e-07
| 0.474 | 1.27129e-07
| 0.471 | 1.04416e-07
| 0.468 | 8.58465e-08
| 0.465 | 6.30264e-08
| 0.462 | 4.61823e-08
| 0.459 | 2.40135e-08
| 0.456 | 3.10588e-09
| 0.453 | -1.66223e-08
| 0.45 | -3.58281e-08
| 0.447 | -5.69939e-08
| 0.444 | -8.1503e-08
| 0.441 | -1.02565e-07
| 0.438 | -1.2492e-07
| 0.435 | -1.50522e-07
| 0.432 | -1.76106e-07
| 0.429 | -1.99322e-07
| 0.426 | -2.24189e-07
| 0.423 | -2.54162e-07
| 0.42 | -2.81435e-07
| 0.417 | -3.13461e-07
| 0.414 | -3.43676e-07
| 0.411 | -3.81739e-07
| 0.408 | -4.16214e-07
| 0.405 | -4.52833e-07
| 0.402 | -4.94499e-07
| 0.399 | -5.32865e-07
| 0.396 | -5.80123e-07
| 0.393 | -6.25209e-07
| 0.39 | -6.76439e-07
| 0.387 | -7.25793e-07
| 0.384 | -7.7834e-07
| 0.381 | -8.34038e-07
| 0.378 | -8.92186e-07
| 0.375 | -9.53348e-07
| 0.372 | -1.01179e-06
| 0.369 | -1.0762e-06
| 0.366 | -1.13894e-06
| 0.363 | -1.20315e-06
| 0.36 | -1.26288e-06
| 0.357 | -1.32993e-06
| 0.354 | -1.39132e-06
| 0.351 | -1.45106e-06
| 0.348 | -1.51805e-06
| 0.345 | -1.57005e-06
| 0.342 | -1.61798e-06
| 0.339 | -1.66834e-06
| 0.336 | -1.71642e-06
| 0.333 | -1.75412e-06
| 0.33 | -1.79175e-06
| 0.327 | -1.82535e-06
| 0.324 | -1.84733e-06
| 0.321 | -1.87539e-06
| 0.318 | -1.88604e-06
| 0.315 | -1.91502e-06
| 0.312 | -1.91444e-06
| 0.309 | -1.92028e-06
| 0.306 | -1.91647e-06
| 0.303 | -1.92281e-06
| 0.3 | -1.91454e-06
| 0.297 | -1.90856e-06
| 0.294 | -1.9029e-06
| 0.291 | -1.89711e-06
| 0.288 | -1.89031e-06
| 0.285 | -1.87917e-06
| 0.282 | -1.86607e-06
| 0.279 | -1.87223e-06
| 0.276 | -1.85418e-06
| 0.273 | -1.8394e-06
| 0.27 | -1.82774e-06
| 0.267 | -1.81846e-06
| 0.264 | -1.79913e-06
| 0.261 | -1.79008e-06
| 0.258 | -1.77923e-06
| 0.255 | -1.77095e-06
| 0.252 | -1.76387e-06
| 0.249 | -1.75444e-06
| 0.246 | -1.752e-06
| 0.243 | -1.74387e-06
| 0.24 | -1.73374e-06
| 0.237 | -1.72795e-06
| 0.234 | -1.72155e-06
| 0.231 | -1.71267e-06
| 0.228 | -1.70664e-06
| 0.225 | -1.70306e-06
| 0.222 | -1.6997e-06
| 0.219 | -1.69699e-06
| 0.216 | -1.69831e-06
| 0.213 | -1.71665e-06
| 0.21 | -1.68972e-06
| 0.207 | -1.68461e-06
| 0.204 | -1.68438e-06
| 0.201 | -1.67861e-06
| 0.198 | -1.68744e-06
| 0.195 | -1.68497e-06
| 0.192 | -1.68049e-06
| 0.189 | -1.68152e-06
| 0.186 | -1.68537e-06
| 0.183 | -1.67224e-06
| 0.18 | -1.67684e-06
| 0.177 | -1.66495e-06
| 0.174 | -1.66592e-06
| 0.171 | -1.67274e-06
| 0.168 | -1.68328e-06
| 0.165 | -1.67779e-06
| 0.162 | -1.67537e-06
| 0.159 | -1.67789e-06
| 0.156 | -1.67715e-06
| 0.153 | -1.6787e-06
| 0.15 | -1.69068e-06
| 0.147 | -1.69811e-06
| 0.144 | -1.6973e-06
| 0.141 | -1.69256e-06
| 0.138 | -1.69833e-06
| 0.135 | -1.70613e-06
| 0.132 | -1.70441e-06
| 0.129 | -1.70625e-06
| 0.126 | -1.70038e-06
| 0.123 | -1.70701e-06
| 0.12 | -1.70564e-06
| 0.117 | -1.70508e-06
| 0.114 | -1.70753e-06
| 0.111 | -1.71665e-06
| 0.108 | -1.71525e-06
| 0.105 | -1.71589e-06
| 0.102 | -1.7249e-06
| 0.099 | -1.72946e-06
| 0.096 | -1.73791e-06
| 0.093 | -1.74247e-06
| 0.09 | -1.74934e-06
| 0.087 | -1.74708e-06
| 0.084 | -1.76521e-06
| 0.081 | -1.76191e-06
| 0.078 | -1.77275e-06
| 0.075 | -1.78542e-06
| 0.072 | -1.77362e-06
| 0.069 | -1.77495e-06
| 0.066 | -1.77243e-06
| 0.063 | -1.77421e-06
| 0.06 | -1.77805e-06
| 0.057 | -1.78655e-06
| 0.054 | -1.79387e-06
| 0.051 | -1.7912e-06
| 0.048 | -1.80766e-06
| 0.045 | -1.80755e-06
| 0.042 | -1.81998e-06
| 0.039 | -1.82612e-06
| 0.036 | -1.83156e-06
| 0.033 | -1.84246e-06
| 0.03 | -1.85085e-06
| 0.027 | -1.84888e-06
| 0.024 | -1.86813e-06
| 0.021 | -1.87465e-06
| 0.018 | -1.87213e-06
| 0.015 | -1.87679e-06
| 0.012 | -1.8836e-06
| 0.009 | -1.90246e-06
| 0.006 | -1.91243e-06
| 0.003 | -1.92502e-06

## Sheet2
2mV/s | E/V | A/I
| 0.003 | -1.67335e-06
| 0.006 | -2.66501e-07
| 0.009 | 4.95522e-07
| 0.012 | 9.38067e-07
| 0.015 | 1.22669e-06
| 0.018 | 1.4407e-06
| 0.021 | 1.61074e-06
| 0.024 | 1.74759e-06
| 0.027 | 1.86602e-06
| 0.03 | 1.96743e-06
| 0.033 | 2.05077e-06
| 0.036 | 2.1275e-06
| 0.039 | 2.17671e-06
| 0.042 | 2.24018e-06
| 0.045 | 2.31486e-06
| 0.048 | 2.3686e-06
| 0.051 | 2.4154e-06
| 0.054 | 2.45959e-06
| 0.057 | 2.49849e-06
| 0.06 | 2.53491e-06
| 0.063 | 2.57493e-06
| 0.066 | 2.59897e-06
| 0.069 | 2.62603e-06
| 0.072 | 2.65135e-06
| 0.075 | 2.67758e-06
| 0.078 | 2.69941e-06
| 0.081 | 2.71344e-06
| 0.084 | 2.73285e-06
| 0.087 | 2.74445e-06
| 0.09 | 2.75042e-06
| 0.093 | 2.75819e-06
| 0.096 | 2.77242e-06
| 0.099 | 2.78168e-06
| 0.102 | 2.7961e-06
| 0.105 | 2.81156e-06
| 0.108 | 2.82739e-06
| 0.111 | 2.83524e-06
| 0.114 | 2.84954e-06
| 0.117 | 2.85478e-06
| 0.12 | 2.8594e-06
| 0.123 | 2.8619e-06
| 0.126 | 2.86365e-06
| 0.129 | 2.85025e-06
| 0.132 | 2.84853e-06
| 0.135 | 2.85554e-06
| 0.138 | 2.86402e-06
| 0.141 | 2.86628e-06
| 0.144 | 2.86953e-06
| 0.147 | 2.86528e-06
| 0.15 | 2.86874e-06
| 0.153 | 2.86938e-06
| 0.156 | 2.87583e-06
| 0.159 | 2.88065e-06
| 0.162 | 2.87735e-06
| 0.165 | 2.87637e-06
| 0.168 | 2.86918e-06
| 0.171 | 2.85798e-06
| 0.174 | 2.86217e-06
| 0.177 | 2.85986e-06
| 0.18 | 2.85604e-06
| 0.183 | 2.86221e-06
| 0.186 | 2.86635e-06
| 0.189 | 2.86134e-06
| 0.192 | 2.86706e-06
| 0.195 | 2.87472e-06
| 0.198 | 2.88031e-06
| 0.201 | 2.87929e-06
| 0.204 | 2.87515e-06
| 0.207 | 2.86245e-06
| 0.21 | 2.85193e-06
| 0.213 | 2.84854e-06
| 0.216 | 2.85159e-06
| 0.219 | 2.85024e-06
| 0.222 | 2.86421e-06
| 0.225 | 2.87058e-06
| 0.228 | 2.86654e-06
| 0.231 | 2.8687e-06
| 0.234 | 2.8839e-06
| 0.237 | 2.89558e-06
| 0.24 | 2.90726e-06
| 0.243 | 2.91514e-06
| 0.246 | 2.91338e-06
| 0.249 | 2.90846e-06
| 0.252 | 2.91693e-06
| 0.255 | 2.93951e-06
| 0.258 | 2.95598e-06
| 0.261 | 2.98382e-06
| 0.264 | 3.0091e-06
| 0.267 | 3.03841e-06
| 0.27 | 3.05912e-06
| 0.273 | 3.08658e-06
| 0.276 | 3.12433e-06
| 0.279 | 3.17056e-06
| 0.282 | 3.21478e-06
| 0.285 | 3.25621e-06
| 0.288 | 3.28865e-06
| 0.291 | 3.33908e-06
| 0.294 | 3.3968e-06
| 0.297 | 3.45217e-06
| 0.3 | 3.5116e-06
| 0.303 | 3.58916e-06
| 0.306 | 3.66854e-06
| 0.309 | 3.74217e-06
| 0.312 | 3.81626e-06
| 0.315 | 3.90818e-06
| 0.318 | 3.99667e-06
| 0.321 | 4.08306e-06
| 0.324 | 4.16561e-06
| 0.327 | 4.26133e-06
| 0.33 | 4.34693e-06
| 0.333 | 4.42653e-06
| 0.336 | 4.51433e-06
| 0.339 | 4.58228e-06
| 0.342 | 4.66198e-06
| 0.345 | 4.74441e-06
| 0.348 | 4.81127e-06
| 0.351 | 4.85551e-06
| 0.354 | 4.89811e-06
| 0.357 | 4.94369e-06
| 0.36 | 4.97328e-06
| 0.363 | 4.99546e-06
| 0.366 | 5.00458e-06
| 0.369 | 4.99471e-06
| 0.372 | 4.98587e-06
| 0.375 | 4.9723e-06
| 0.378 | 4.9516e-06
| 0.381 | 4.92278e-06
| 0.384 | 4.90532e-06
| 0.387 | 4.85994e-06
| 0.39 | 4.82437e-06
| 0.393 | 4.77647e-06
| 0.396 | 4.73712e-06
| 0.399 | 4.68852e-06
| 0.402 | 4.64104e-06
| 0.405 | 4.58119e-06
| 0.408 | 4.51614e-06
| 0.411 | 4.45365e-06
| 0.414 | 4.39911e-06
| 0.417 | 4.33894e-06
| 0.42 | 4.28772e-06
| 0.423 | 4.23987e-06
| 0.426 | 4.20812e-06
| 0.429 | 4.15105e-06
| 0.432 | 4.10037e-06
| 0.435 | 4.06315e-06
| 0.438 | 4.02561e-06
| 0.441 | 3.98448e-06
| 0.444 | 3.92914e-06
| 0.447 | 3.8812e-06
| 0.45 | 3.83699e-06
| 0.453 | 3.79633e-06
| 0.456 | 3.76425e-06
| 0.459 | 3.72854e-06
| 0.462 | 3.70219e-06
| 0.465 | 3.67479e-06
| 0.468 | 3.63737e-06
| 0.471 | 3.6124e-06
| 0.474 | 3.58761e-06
| 0.477 | 3.56444e-06
| 0.48 | 3.5478e-06
| 0.483 | 3.52308e-06
| 0.486 | 3.49113e-06
| 0.489 | 3.45656e-06
| 0.492 | 3.43158e-06
| 0.495 | 3.42419e-06
| 0.498 | 3.39783e-06
| 0.501 | 3.38376e-06
| 0.504 | 3.37412e-06
| 0.507 | 3.36045e-06
| 0.51 | 3.34882e-06
| 0.513 | 3.33439e-06
| 0.516 | 3.32617e-06
| 0.519 | 3.32669e-06
| 0.522 | 3.31999e-06
| 0.525 | 3.31175e-06
| 0.528 | 3.29375e-06
| 0.531 | 3.29334e-06
| 0.534 | 3.29797e-06
| 0.537 | 3.28784e-06
| 0.54 | 3.29367e-06
| 0.543 | 3.30713e-06
| 0.546 | 3.31471e-06
| 0.549 | 3.31011e-06
| 0.552 | 3.30918e-06
| 0.555 | 3.3296e-06
| 0.558 | 3.34009e-06
| 0.561 | 3.35808e-06
| 0.564 | 3.36585e-06
| 0.567 | 3.37499e-06
| 0.57 | 3.39e-06
| 0.573 | 3.40262e-06
| 0.576 | 3.42148e-06
| 0.579 | 3.43643e-06
| 0.582 | 3.46274e-06
| 0.585 | 3.49065e-06
| 0.588 | 3.514e-06
| 0.591 | 3.53256e-06
| 0.594 | 3.54547e-06
| 0.597 | 3.56177e-06
| 0.6 | 3.58128e-06
| 0.597 | 2.11428e-06
| 0.594 | 1.66464e-06
| 0.591 | 1.41354e-06
| 0.588 | 1.25394e-06
| 0.585 | 1.12825e-06
| 0.582 | 1.02579e-06
| 0.579 | 9.28792e-07
| 0.576 | 8.48048e-07
| 0.573 | 7.7857e-07
| 0.57 | 6.95756e-07
| 0.567 | 6.20767e-07
| 0.564 | 5.58758e-07
| 0.561 | 4.97059e-07
| 0.558 | 4.34738e-07
| 0.555 | 3.68213e-07
| 0.552 | 3.06736e-07
| 0.549 | 2.4688e-07
| 0.546 | 1.95976e-07
| 0.543 | 1.45145e-07
| 0.54 | 9.45568e-08
| 0.537 | 4.7065e-08
| 0.534 | -5.50289e-10
| 0.531 | -4.7252e-08
| 0.528 | -1.01067e-07
| 0.525 | -1.38979e-07
| 0.522 | -1.8247e-07
| 0.519 | -2.28937e-07
| 0.516 | -2.76662e-07
| 0.513 | -3.17908e-07
| 0.51 | -3.61906e-07
| 0.507 | -4.00822e-07
| 0.504 | -4.40824e-07
| 0.501 | -4.8063e-07
| 0.498 | -5.20564e-07
| 0.495 | -5.57518e-07
| 0.492 | -5.92226e-07
| 0.489 | -6.28522e-07
| 0.486 | -6.61259e-07
| 0.483 | -6.956e-07
| 0.48 | -7.30598e-07
| 0.477 | -7.69482e-07
| 0.474 | -8.07705e-07
| 0.471 | -8.47217e-07
| 0.468 | -8.80894e-07
| 0.465 | -9.10981e-07
| 0.462 | -9.49291e-07
| 0.459 | -9.80454e-07
| 0.456 | -1.0114e-06
| 0.453 | -1.04745e-06
| 0.45 | -1.08353e-06
| 0.447 | -1.12191e-06
| 0.444 | -1.15836e-06
| 0.441 | -1.20063e-06
| 0.438 | -1.23924e-06
| 0.435 | -1.28213e-06
| 0.432 | -1.32498e-06
| 0.429 | -1.3701e-06
| 0.426 | -1.41537e-06
| 0.423 | -1.46367e-06
| 0.42 | -1.51063e-06
| 0.417 | -1.56214e-06
| 0.414 | -1.6156e-06
| 0.411 | -1.67684e-06
| 0.408 | -1.73891e-06
| 0.405 | -1.8045e-06
| 0.402 | -1.87231e-06
| 0.399 | -1.94666e-06
| 0.396 | -2.02114e-06
| 0.393 | -2.10046e-06
| 0.39 | -2.1939e-06
| 0.387 | -2.27909e-06
| 0.384 | -2.37203e-06
| 0.381 | -2.46548e-06
| 0.378 | -2.56691e-06
| 0.375 | -2.67441e-06
| 0.372 | -2.78062e-06
| 0.369 | -2.88824e-06
| 0.366 | -2.99938e-06
| 0.363 | -3.11912e-06
| 0.36 | -3.23137e-06
| 0.357 | -3.34391e-06
| 0.354 | -3.45529e-06
| 0.351 | -3.56144e-06
| 0.348 | -3.66535e-06
| 0.345 | -3.76815e-06
| 0.342 | -3.8631e-06
| 0.339 | -3.95269e-06
| 0.336 | -4.03438e-06
| 0.333 | -4.11257e-06
| 0.33 | -4.17721e-06
| 0.327 | -4.23768e-06
| 0.324 | -4.28729e-06
| 0.321 | -4.3258e-06
| 0.318 | -4.35492e-06
| 0.315 | -4.37862e-06
| 0.312 | -4.38877e-06
| 0.309 | -4.39415e-06
| 0.306 | -4.39732e-06
| 0.303 | -4.3906e-06
| 0.3 | -4.37082e-06
| 0.297 | -4.34853e-06
| 0.294 | -4.33592e-06
| 0.291 | -4.30828e-06
| 0.288 | -4.29761e-06
| 0.285 | -4.2871e-06
| 0.282 | -4.2684e-06
| 0.279 | -4.25414e-06
| 0.276 | -4.22153e-06
| 0.273 | -4.19002e-06
| 0.27 | -4.1585e-06
| 0.267 | -4.1379e-06
| 0.264 | -4.11813e-06
| 0.261 | -4.10228e-06
| 0.258 | -4.07422e-06
| 0.255 | -4.05727e-06
| 0.252 | -4.04793e-06
| 0.249 | -4.03114e-06
| 0.246 | -4.01805e-06
| 0.243 | -4.00887e-06
| 0.24 | -4.00357e-06
| 0.237 | -3.99857e-06
| 0.234 | -3.98274e-06
| 0.231 | -3.96169e-06
| 0.228 | -3.95266e-06
| 0.225 | -3.95006e-06
| 0.222 | -3.95028e-06
| 0.219 | -3.97893e-06
| 0.216 | -3.97719e-06
| 0.213 | -3.97728e-06
| 0.21 | -3.95954e-06
| 0.207 | -3.95364e-06
| 0.204 | -3.99211e-06
| 0.201 | -3.98579e-06
| 0.198 | -3.99672e-06
| 0.195 | -4.00041e-06
| 0.192 | -3.96085e-06
| 0.189 | -3.96124e-06
| 0.186 | -3.96888e-06
| 0.183 | -3.96921e-06
| 0.18 | -3.96812e-06
| 0.177 | -3.9794e-06
| 0.174 | -4.00657e-06
| 0.171 | -4.00656e-06
| 0.168 | -4.004e-06
| 0.165 | -4.02015e-06
| 0.162 | -4.0377e-06
| 0.159 | -4.04171e-06
| 0.156 | -4.04098e-06
| 0.153 | -4.05171e-06
| 0.15 | -4.03911e-06
| 0.147 | -4.05416e-06
| 0.144 | -4.07064e-06
| 0.141 | -4.08127e-06
| 0.138 | -4.10381e-06
| 0.135 | -4.13112e-06
| 0.132 | -4.15529e-06
| 0.129 | -4.15946e-06
| 0.126 | -4.17996e-06
| 0.123 | -4.19181e-06
| 0.12 | -4.20622e-06
| 0.117 | -4.22593e-06
| 0.114 | -4.22429e-06
| 0.111 | -4.21104e-06
| 0.108 | -4.21716e-06
| 0.105 | -4.2383e-06
| 0.102 | -4.22945e-06
| 0.099 | -4.24761e-06
| 0.096 | -4.26105e-06
| 0.093 | -4.28103e-06
| 0.09 | -4.30696e-06
| 0.087 | -4.31874e-06
| 0.084 | -4.34212e-06
| 0.081 | -4.36919e-06
| 0.078 | -4.3703e-06
| 0.075 | -4.37924e-06
| 0.072 | -4.35047e-06
| 0.069 | -4.3457e-06
| 0.066 | -4.36727e-06
| 0.063 | -4.38011e-06
| 0.06 | -4.39306e-06
| 0.057 | -4.42867e-06
| 0.054 | -4.43719e-06
| 0.051 | -4.4439e-06
| 0.048 | -4.46307e-06
| 0.045 | -4.48335e-06
| 0.042 | -4.51128e-06
| 0.039 | -4.52691e-06
| 0.036 | -4.54951e-06
| 0.033 | -4.52397e-06
| 0.03 | -4.50601e-06
| 0.027 | -4.53127e-06
| 0.024 | -4.54726e-06
| 0.021 | -4.55805e-06
| 0.018 | -4.58928e-06
| 0.015 | -4.61063e-06
| 0.012 | -4.64019e-06
| 0.009 | -4.6453e-06
| 0.006 | -4.66197e-06
| 0.003 | -4.71699e-06

## Sheet3
5mV/s | E/V | A/I
| 0.003 | -7.47836e-06
| 0.006 | -4.00624e-06
| 0.009 | -1.53778e-06
| 0.012 | 2.84239e-07
| 0.015 | 1.63683e-06
| 0.018 | 2.66017e-06
| 0.021 | 3.44606e-06
| 0.024 | 4.06238e-06
| 0.027 | 4.55568e-06
| 0.03 | 4.97295e-06
| 0.033 | 5.31324e-06
| 0.036 | 5.57536e-06
| 0.039 | 5.82857e-06
| 0.042 | 6.0448e-06
| 0.045 | 6.2248e-06
| 0.048 | 6.39018e-06
| 0.051 | 6.53698e-06
| 0.054 | 6.67393e-06
| 0.057 | 6.7983e-06
| 0.06 | 6.90956e-06
| 0.063 | 7.0169e-06
| 0.066 | 7.11044e-06
| 0.069 | 7.20076e-06
| 0.072 | 7.28475e-06
| 0.075 | 7.35918e-06
| 0.078 | 7.42911e-06
| 0.081 | 7.49663e-06
| 0.084 | 7.55035e-06
| 0.087 | 7.60904e-06
| 0.09 | 7.66587e-06
| 0.093 | 7.71424e-06
| 0.096 | 7.75886e-06
| 0.099 | 7.79952e-06
| 0.102 | 7.83777e-06
| 0.105 | 7.87467e-06
| 0.108 | 7.90918e-06
| 0.111 | 7.939e-06
| 0.114 | 7.97659e-06
| 0.117 | 8.00416e-06
| 0.12 | 8.02715e-06
| 0.123 | 8.05174e-06
| 0.126 | 8.07227e-06
| 0.129 | 8.09525e-06
| 0.132 | 8.10832e-06
| 0.135 | 8.12627e-06
| 0.138 | 8.13983e-06
| 0.141 | 8.15218e-06
| 0.144 | 8.16538e-06
| 0.147 | 8.18098e-06
| 0.15 | 8.19117e-06
| 0.153 | 8.20062e-06
| 0.156 | 8.20831e-06
| 0.159 | 8.21978e-06
| 0.162 | 8.21934e-06
| 0.165 | 8.23268e-06
| 0.168 | 8.23519e-06
| 0.171 | 8.23173e-06
| 0.174 | 8.22245e-06
| 0.177 | 8.23022e-06
| 0.18 | 8.23002e-06
| 0.183 | 8.23905e-06
| 0.186 | 8.2411e-06
| 0.189 | 8.24543e-06
| 0.192 | 8.2483e-06
| 0.195 | 8.25276e-06
| 0.198 | 8.25158e-06
| 0.201 | 8.25663e-06
| 0.204 | 8.26364e-06
| 0.207 | 8.26356e-06
| 0.21 | 8.26292e-06
| 0.213 | 8.27176e-06
| 0.216 | 8.27712e-06
| 0.219 | 8.283e-06
| 0.222 | 8.29151e-06
| 0.225 | 8.29592e-06
| 0.228 | 8.29748e-06
| 0.231 | 8.30908e-06
| 0.234 | 8.31788e-06
| 0.237 | 8.32829e-06
| 0.24 | 8.34407e-06
| 0.243 | 8.35741e-06
| 0.246 | 8.37384e-06
| 0.249 | 8.38694e-06
| 0.252 | 8.40417e-06
| 0.255 | 8.43702e-06
| 0.258 | 8.46431e-06
| 0.261 | 8.49461e-06
| 0.264 | 8.53357e-06
| 0.267 | 8.57346e-06
| 0.27 | 8.62715e-06
| 0.273 | 8.67975e-06
| 0.276 | 8.7332e-06
| 0.279 | 8.79582e-06
| 0.282 | 8.8636e-06
| 0.285 | 8.93278e-06
| 0.288 | 9.01818e-06
| 0.291 | 9.10822e-06
| 0.294 | 9.20033e-06
| 0.297 | 9.30143e-06
| 0.3 | 9.41198e-06
| 0.303 | 9.52749e-06
| 0.306 | 9.65257e-06
| 0.309 | 9.78722e-06
| 0.312 | 9.93609e-06
| 0.315 | 1.00868e-05
| 0.318 | 1.02394e-05
| 0.321 | 1.03934e-05
| 0.324 | 1.0554e-05
| 0.327 | 1.07196e-05
| 0.33 | 1.08812e-05
| 0.333 | 1.1044e-05
| 0.336 | 1.1199e-05
| 0.339 | 1.13591e-05
| 0.342 | 1.15115e-05
| 0.345 | 1.16593e-05
| 0.348 | 1.17872e-05
| 0.351 | 1.191e-05
| 0.354 | 1.20169e-05
| 0.357 | 1.2113e-05
| 0.36 | 1.22042e-05
| 0.363 | 1.2259e-05
| 0.366 | 1.2305e-05
| 0.369 | 1.23348e-05
| 0.372 | 1.23444e-05
| 0.375 | 1.23372e-05
| 0.378 | 1.23219e-05
| 0.381 | 1.2283e-05
| 0.384 | 1.22302e-05
| 0.387 | 1.2162e-05
| 0.39 | 1.20826e-05
| 0.393 | 1.19941e-05
| 0.396 | 1.18913e-05
| 0.399 | 1.17855e-05
| 0.402 | 1.16719e-05
| 0.405 | 1.15539e-05
| 0.408 | 1.14373e-05
| 0.411 | 1.13125e-05
| 0.414 | 1.11881e-05
| 0.417 | 1.10657e-05
| 0.42 | 1.09433e-05
| 0.423 | 1.08265e-05
| 0.426 | 1.07111e-05
| 0.429 | 1.0591e-05
| 0.432 | 1.04791e-05
| 0.435 | 1.03696e-05
| 0.438 | 1.02624e-05
| 0.441 | 1.01607e-05
| 0.444 | 1.00575e-05
| 0.447 | 9.96945e-06
| 0.45 | 9.88519e-06
| 0.453 | 9.80561e-06
| 0.456 | 9.73045e-06
| 0.459 | 9.65181e-06
| 0.462 | 9.57952e-06
| 0.465 | 9.50515e-06
| 0.468 | 9.43827e-06
| 0.471 | 9.36719e-06
| 0.474 | 9.30897e-06
| 0.477 | 9.24949e-06
| 0.48 | 9.19367e-06
| 0.483 | 9.13795e-06
| 0.486 | 9.09129e-06
| 0.489 | 9.04065e-06
| 0.492 | 8.99418e-06
| 0.495 | 8.94795e-06
| 0.498 | 8.90213e-06
| 0.501 | 8.85702e-06
| 0.504 | 8.80681e-06
| 0.507 | 8.7644e-06
| 0.51 | 8.72597e-06
| 0.513 | 8.68991e-06
| 0.516 | 8.65387e-06
| 0.519 | 8.62104e-06
| 0.522 | 8.59258e-06
| 0.525 | 8.56302e-06
| 0.528 | 8.53744e-06
| 0.531 | 8.51503e-06
| 0.534 | 8.48763e-06
| 0.537 | 8.46685e-06
| 0.54 | 8.44398e-06
| 0.543 | 8.40127e-06
| 0.546 | 8.37739e-06
| 0.549 | 8.35106e-06
| 0.552 | 8.3319e-06
| 0.555 | 8.32376e-06
| 0.558 | 8.31542e-06
| 0.561 | 8.32256e-06
| 0.564 | 8.32377e-06
| 0.567 | 8.32806e-06
| 0.57 | 8.32957e-06
| 0.573 | 8.32817e-06
| 0.576 | 8.34028e-06
| 0.579 | 8.34773e-06
| 0.582 | 8.34963e-06
| 0.585 | 8.35669e-06
| 0.588 | 8.3687e-06
| 0.591 | 8.37091e-06
| 0.594 | 8.38385e-06
| 0.597 | 8.39708e-06
| 0.6 | 8.40664e-06
| 0.597 | 4.66602e-06
| 0.594 | 2.73752e-06
| 0.591 | 1.64188e-06
| 0.588 | 9.61487e-07
| 0.585 | 5.00424e-07
| 0.582 | 1.66162e-07
| 0.579 | -1.00352e-07
| 0.576 | -3.21517e-07
| 0.573 | -5.14649e-07
| 0.57 | -6.78769e-07
| 0.567 | -8.33109e-07
| 0.564 | -9.78674e-07
| 0.561 | -1.11866e-06
| 0.558 | -1.24893e-06
| 0.555 | -1.36405e-06
| 0.552 | -1.48327e-06
| 0.549 | -1.59118e-06
| 0.546 | -1.69715e-06
| 0.543 | -1.80199e-06
| 0.54 | -1.90227e-06
| 0.537 | -1.9996e-06
| 0.534 | -2.09591e-06
| 0.531 | -2.19266e-06
| 0.528 | -2.28514e-06
| 0.525 | -2.37913e-06
| 0.522 | -2.46398e-06
| 0.519 | -2.55391e-06
| 0.516 | -2.64237e-06
| 0.513 | -2.72155e-06
| 0.51 | -2.80556e-06
| 0.507 | -2.88981e-06
| 0.504 | -2.9664e-06
| 0.501 | -3.05009e-06
| 0.498 | -3.12954e-06
| 0.495 | -3.20843e-06
| 0.492 | -3.27502e-06
| 0.489 | -3.35383e-06
| 0.486 | -3.42844e-06
| 0.483 | -3.49805e-06
| 0.48 | -3.57133e-06
| 0.477 | -3.64345e-06
| 0.474 | -3.71431e-06
| 0.471 | -3.78446e-06
| 0.468 | -3.85651e-06
| 0.465 | -3.9261e-06
| 0.462 | -3.9938e-06
| 0.459 | -4.06666e-06
| 0.456 | -4.13912e-06
| 0.453 | -4.21154e-06
| 0.45 | -4.28324e-06
| 0.447 | -4.35594e-06
| 0.444 | -4.43532e-06
| 0.441 | -4.51501e-06
| 0.438 | -4.59219e-06
| 0.435 | -4.67837e-06
| 0.432 | -4.76335e-06
| 0.429 | -4.84792e-06
| 0.426 | -4.93798e-06
| 0.423 | -5.03256e-06
| 0.42 | -5.13469e-06
| 0.417 | -5.23935e-06
| 0.414 | -5.34882e-06
| 0.411 | -5.4627e-06
| 0.408 | -5.58475e-06
| 0.405 | -5.71047e-06
| 0.402 | -5.84507e-06
| 0.399 | -5.98749e-06
| 0.396 | -6.13418e-06
| 0.393 | -6.2934e-06
| 0.39 | -6.4552e-06
| 0.387 | -6.62806e-06
| 0.384 | -6.80862e-06
| 0.381 | -6.99489e-06
| 0.378 | -7.19437e-06
| 0.375 | -7.39868e-06
| 0.372 | -7.60863e-06
| 0.369 | -7.82552e-06
| 0.366 | -8.04839e-06
| 0.363 | -8.27788e-06
| 0.36 | -8.50817e-06
| 0.357 | -8.74738e-06
| 0.354 | -8.97584e-06
| 0.351 | -9.21545e-06
| 0.348 | -9.44693e-06
| 0.345 | -9.67215e-06
| 0.342 | -9.89151e-06
| 0.339 | -1.01045e-05
| 0.336 | -1.03048e-05
| 0.333 | -1.04936e-05
| 0.33 | -1.06677e-05
| 0.327 | -1.08301e-05
| 0.324 | -1.09723e-05
| 0.321 | -1.10985e-05
| 0.318 | -1.12036e-05
| 0.315 | -1.12921e-05
| 0.312 | -1.13586e-05
| 0.309 | -1.14069e-05
| 0.306 | -1.14351e-05
| 0.303 | -1.1446e-05
| 0.3 | -1.1444e-05
| 0.297 | -1.14298e-05
| 0.294 | -1.13952e-05
| 0.291 | -1.13565e-05
| 0.288 | -1.1309e-05
| 0.285 | -1.12535e-05
| 0.282 | -1.11929e-05
| 0.279 | -1.11283e-05
| 0.276 | -1.10594e-05
| 0.273 | -1.09875e-05
| 0.27 | -1.09098e-05
| 0.267 | -1.08454e-05
| 0.264 | -1.07534e-05
| 0.261 | -1.06884e-05
| 0.258 | -1.06278e-05
| 0.255 | -1.05756e-05
| 0.252 | -1.05262e-05
| 0.249 | -1.04846e-05
| 0.246 | -1.04453e-05
| 0.243 | -1.04071e-05
| 0.24 | -1.03677e-05
| 0.237 | -1.03372e-05
| 0.234 | -1.03102e-05
| 0.231 | -1.02872e-05
| 0.228 | -1.02643e-05
| 0.225 | -1.02477e-05
| 0.222 | -1.02376e-05
| 0.219 | -1.0224e-05
| 0.216 | -1.02091e-05
| 0.213 | -1.02175e-05
| 0.21 | -1.02297e-05
| 0.207 | -1.02375e-05
| 0.204 | -1.02451e-05
| 0.201 | -1.02499e-05
| 0.198 | -1.02557e-05
| 0.195 | -1.02681e-05
| 0.192 | -1.02825e-05
| 0.189 | -1.03016e-05
| 0.186 | -1.03188e-05
| 0.183 | -1.03455e-05
| 0.18 | -1.03623e-05
| 0.177 | -1.03858e-05
| 0.174 | -1.04146e-05
| 0.171 | -1.04271e-05
| 0.168 | -1.04529e-05
| 0.165 | -1.04724e-05
| 0.162 | -1.05025e-05
| 0.159 | -1.05311e-05
| 0.156 | -1.05619e-05
| 0.153 | -1.05914e-05
| 0.15 | -1.06224e-05
| 0.147 | -1.06514e-05
| 0.144 | -1.06882e-05
| 0.141 | -1.07042e-05
| 0.138 | -1.07384e-05
| 0.135 | -1.07765e-05
| 0.132 | -1.08015e-05
| 0.129 | -1.0822e-05
| 0.126 | -1.08521e-05
| 0.123 | -1.089e-05
| 0.12 | -1.09142e-05
| 0.117 | -1.0944e-05
| 0.114 | -1.09813e-05
| 0.111 | -1.1023e-05
| 0.108 | -1.10595e-05
| 0.105 | -1.10902e-05
| 0.102 | -1.11203e-05
| 0.099 | -1.1165e-05
| 0.096 | -1.1218e-05
| 0.093 | -1.12554e-05
| 0.09 | -1.12944e-05
| 0.087 | -1.13379e-05
| 0.084 | -1.13769e-05
| 0.081 | -1.14157e-05
| 0.078 | -1.14496e-05
| 0.075 | -1.14651e-05
| 0.072 | -1.15042e-05
| 0.069 | -1.15442e-05
| 0.066 | -1.15685e-05
| 0.063 | -1.16253e-05
| 0.06 | -1.16882e-05
| 0.057 | -1.1761e-05
| 0.054 | -1.18162e-05
| 0.051 | -1.18647e-05
| 0.048 | -1.19105e-05
| 0.045 | -1.19509e-05
| 0.042 | -1.201e-05
| 0.039 | -1.20228e-05
| 0.036 | -1.20572e-05
| 0.033 | -1.20731e-05
| 0.03 | -1.207e-05
| 0.027 | -1.21109e-05
| 0.024 | -1.21691e-05
| 0.021 | -1.22159e-05
| 0.018 | -1.22496e-05
| 0.015 | -1.23053e-05
| 0.012 | -1.2342e-05
| 0.009 | -1.23823e-05
| 0.006 | -1.2436e-05
| 0.003 | -1.24797e-05

## Sheet4
10mV/s | E/V | A/I
| 0.003 | -7.72391e-05
| 0.006 | -6.04352e-05
| 0.009 | -4.73748e-05
| 0.012 | -3.69115e-05
| 0.015 | -2.83947e-05
| 0.018 | -2.1425e-05
| 0.021 | -1.56355e-05
| 0.024 | -1.05102e-05
| 0.027 | -6.50387e-06
| 0.03 | -3.13981e-06
| 0.033 | -3.06563e-07
| 0.036 | 2.09185e-06
| 0.039 | 4.13336e-06
| 0.042 | 5.91741e-06
| 0.045 | 7.41422e-06
| 0.048 | 8.69388e-06
| 0.051 | 9.79773e-06
| 0.054 | 1.07512e-05
| 0.057 | 1.15749e-05
| 0.06 | 1.22897e-05
| 0.063 | 1.29142e-05
| 0.066 | 1.34627e-05
| 0.069 | 1.39437e-05
| 0.072 | 1.43659e-05
| 0.075 | 1.47375e-05
| 0.078 | 1.50696e-05
| 0.081 | 1.5365e-05
| 0.084 | 1.56222e-05
| 0.087 | 1.58554e-05
| 0.09 | 1.60684e-05
| 0.093 | 1.62559e-05
| 0.096 | 1.64247e-05
| 0.099 | 1.65743e-05
| 0.102 | 1.67132e-05
| 0.105 | 1.68345e-05
| 0.108 | 1.69493e-05
| 0.111 | 1.70617e-05
| 0.114 | 1.71538e-05
| 0.117 | 1.72351e-05
| 0.12 | 1.73157e-05
| 0.123 | 1.73816e-05
| 0.126 | 1.74471e-05
| 0.129 | 1.75002e-05
| 0.132 | 1.75516e-05
| 0.135 | 1.75874e-05
| 0.138 | 1.76243e-05
| 0.141 | 1.76563e-05
| 0.144 | 1.76943e-05
| 0.147 | 1.77229e-05
| 0.15 | 1.77487e-05
| 0.153 | 1.77795e-05
| 0.156 | 1.77996e-05
| 0.159 | 1.78206e-05
| 0.162 | 1.78371e-05
| 0.165 | 1.78495e-05
| 0.168 | 1.78552e-05
| 0.171 | 1.78771e-05
| 0.174 | 1.78905e-05
| 0.177 | 1.79006e-05
| 0.18 | 1.78967e-05
| 0.183 | 1.79011e-05
| 0.186 | 1.78996e-05
| 0.189 | 1.78986e-05
| 0.192 | 1.79001e-05
| 0.195 | 1.79022e-05
| 0.198 | 1.79058e-05
| 0.201 | 1.79105e-05
| 0.204 | 1.79106e-05
| 0.207 | 1.79101e-05
| 0.21 | 1.78948e-05
| 0.213 | 1.78634e-05
| 0.216 | 1.78488e-05
| 0.219 | 1.78357e-05
| 0.222 | 1.78339e-05
| 0.225 | 1.7847e-05
| 0.228 | 1.78391e-05
| 0.231 | 1.78481e-05
| 0.234 | 1.78594e-05
| 0.237 | 1.78738e-05
| 0.24 | 1.78973e-05
| 0.243 | 1.79138e-05
| 0.246 | 1.79227e-05
| 0.249 | 1.79417e-05
| 0.252 | 1.79693e-05
| 0.255 | 1.79907e-05
| 0.258 | 1.80157e-05
| 0.261 | 1.80524e-05
| 0.264 | 1.80861e-05
| 0.267 | 1.81266e-05
| 0.27 | 1.81779e-05
| 0.273 | 1.82376e-05
| 0.276 | 1.82906e-05
| 0.279 | 1.83564e-05
| 0.282 | 1.84327e-05
| 0.285 | 1.8505e-05
| 0.288 | 1.85953e-05
| 0.291 | 1.87007e-05
| 0.294 | 1.88197e-05
| 0.297 | 1.89519e-05
| 0.3 | 1.90925e-05
| 0.303 | 1.92472e-05
| 0.306 | 1.94228e-05
| 0.309 | 1.95992e-05
| 0.312 | 1.97912e-05
| 0.315 | 1.99912e-05
| 0.318 | 2.02094e-05
| 0.321 | 2.04306e-05
| 0.324 | 2.06583e-05
| 0.327 | 2.08944e-05
| 0.33 | 2.11292e-05
| 0.333 | 2.13926e-05
| 0.336 | 2.1591e-05
| 0.339 | 2.18311e-05
| 0.342 | 2.20792e-05
| 0.345 | 2.23069e-05
| 0.348 | 2.25473e-05
| 0.351 | 2.27691e-05
| 0.354 | 2.2984e-05
| 0.357 | 2.31907e-05
| 0.36 | 2.33646e-05
| 0.363 | 2.3529e-05
| 0.366 | 2.36886e-05
| 0.369 | 2.38326e-05
| 0.372 | 2.39251e-05
| 0.375 | 2.40208e-05
| 0.378 | 2.40807e-05
| 0.381 | 2.41212e-05
| 0.384 | 2.41304e-05
| 0.387 | 2.40945e-05
| 0.39 | 2.40526e-05
| 0.393 | 2.39794e-05
| 0.396 | 2.38691e-05
| 0.399 | 2.37502e-05
| 0.402 | 2.36046e-05
| 0.405 | 2.34459e-05
| 0.408 | 2.32764e-05
| 0.411 | 2.30827e-05
| 0.414 | 2.28891e-05
| 0.417 | 2.2676e-05
| 0.42 | 2.24528e-05
| 0.423 | 2.2242e-05
| 0.426 | 2.20183e-05
| 0.429 | 2.17957e-05
| 0.432 | 2.15757e-05
| 0.435 | 2.13544e-05
| 0.438 | 2.11442e-05
| 0.441 | 2.09524e-05
| 0.444 | 2.07478e-05
| 0.447 | 2.05502e-05
| 0.45 | 2.03479e-05
| 0.453 | 2.01597e-05
| 0.456 | 1.9979e-05
| 0.459 | 1.9787e-05
| 0.462 | 1.96116e-05
| 0.465 | 1.94717e-05
| 0.468 | 1.93277e-05
| 0.471 | 1.918e-05
| 0.474 | 1.90265e-05
| 0.477 | 1.88883e-05
| 0.48 | 1.87642e-05
| 0.483 | 1.8629e-05
| 0.486 | 1.85091e-05
| 0.489 | 1.84037e-05
| 0.492 | 1.82903e-05
| 0.495 | 1.81887e-05
| 0.498 | 1.80955e-05
| 0.501 | 1.79897e-05
| 0.504 | 1.79012e-05
| 0.507 | 1.78112e-05
| 0.51 | 1.77254e-05
| 0.513 | 1.76278e-05
| 0.516 | 1.75422e-05
| 0.519 | 1.74632e-05
| 0.522 | 1.73924e-05
| 0.525 | 1.73319e-05
| 0.528 | 1.72511e-05
| 0.531 | 1.71735e-05
| 0.534 | 1.71081e-05
| 0.537 | 1.70348e-05
| 0.54 | 1.69575e-05
| 0.543 | 1.68964e-05
| 0.546 | 1.68365e-05
| 0.549 | 1.67744e-05
| 0.552 | 1.67218e-05
| 0.555 | 1.66783e-05
| 0.558 | 1.66217e-05
| 0.561 | 1.65718e-05
| 0.564 | 1.65369e-05
| 0.567 | 1.64964e-05
| 0.57 | 1.64687e-05
| 0.573 | 1.64295e-05
| 0.576 | 1.63958e-05
| 0.579 | 1.63597e-05
| 0.582 | 1.63302e-05
| 0.585 | 1.63126e-05
| 0.588 | 1.6295e-05
| 0.591 | 1.62668e-05
| 0.594 | 1.62514e-05
| 0.597 | 1.62258e-05
| 0.6 | 1.62128e-05
| 0.597 | 1.09139e-05
| 0.594 | 7.29889e-06
| 0.591 | 4.73762e-06
| 0.588 | 2.86816e-06
| 0.585 | 1.47153e-06
| 0.582 | 3.87563e-07
| 0.579 | -4.60238e-07
| 0.576 | -1.12636e-06
| 0.573 | -1.69041e-06
| 0.57 | -2.16118e-06
| 0.567 | -2.5788e-06
| 0.564 | -2.94397e-06
| 0.561 | -3.27987e-06
| 0.558 | -3.56757e-06
| 0.555 | -3.81779e-06
| 0.552 | -4.04366e-06
| 0.549 | -4.27272e-06
| 0.546 | -4.50426e-06
| 0.543 | -4.70918e-06
| 0.54 | -4.90435e-06
| 0.537 | -5.09173e-06
| 0.534 | -5.26571e-06
| 0.531 | -5.43596e-06
| 0.528 | -5.59017e-06
| 0.525 | -5.75304e-06
| 0.522 | -5.91376e-06
| 0.519 | -6.06325e-06
| 0.516 | -6.20642e-06
| 0.513 | -6.34749e-06
| 0.51 | -6.49487e-06
| 0.507 | -6.64018e-06
| 0.504 | -6.77799e-06
| 0.501 | -6.91243e-06
| 0.498 | -7.04411e-06
| 0.495 | -7.19143e-06
| 0.492 | -7.32288e-06
| 0.489 | -7.4536e-06
| 0.486 | -7.58419e-06
| 0.483 | -7.7196e-06
| 0.48 | -7.8481e-06
| 0.477 | -7.97534e-06
| 0.474 | -8.09956e-06
| 0.471 | -8.222e-06
| 0.468 | -8.3484e-06
| 0.465 | -8.46107e-06
| 0.462 | -8.56786e-06
| 0.459 | -8.69534e-06
| 0.456 | -8.81633e-06
| 0.453 | -8.94154e-06
| 0.45 | -9.0652e-06
| 0.447 | -9.18837e-06
| 0.444 | -9.31921e-06
| 0.441 | -9.45016e-06
| 0.438 | -9.58855e-06
| 0.435 | -9.7277e-06
| 0.432 | -9.86768e-06
| 0.429 | -1.00074e-05
| 0.426 | -1.01548e-05
| 0.423 | -1.03089e-05
| 0.42 | -1.04669e-05
| 0.417 | -1.06281e-05
| 0.414 | -1.07955e-05
| 0.411 | -1.0971e-05
| 0.408 | -1.11616e-05
| 0.405 | -1.13529e-05
| 0.402 | -1.15554e-05
| 0.399 | -1.17706e-05
| 0.396 | -1.19934e-05
| 0.393 | -1.22287e-05
| 0.39 | -1.24762e-05
| 0.387 | -1.27355e-05
| 0.384 | -1.30036e-05
| 0.381 | -1.32918e-05
| 0.378 | -1.3588e-05
| 0.375 | -1.38934e-05
| 0.372 | -1.42155e-05
| 0.369 | -1.45444e-05
| 0.366 | -1.48868e-05
| 0.363 | -1.52396e-05
| 0.36 | -1.5598e-05
| 0.357 | -1.59675e-05
| 0.354 | -1.63481e-05
| 0.351 | -1.67299e-05
| 0.348 | -1.71064e-05
| 0.345 | -1.74874e-05
| 0.342 | -1.78707e-05
| 0.339 | -1.82512e-05
| 0.336 | -1.86195e-05
| 0.333 | -1.89814e-05
| 0.33 | -1.93365e-05
| 0.327 | -1.96712e-05
| 0.324 | -1.99867e-05
| 0.321 | -2.02859e-05
| 0.318 | -2.05688e-05
| 0.315 | -2.08251e-05
| 0.312 | -2.1053e-05
| 0.309 | -2.13396e-05
| 0.306 | -2.14632e-05
| 0.303 | -2.15959e-05
| 0.3 | -2.17071e-05
| 0.297 | -2.17879e-05
| 0.294 | -2.18436e-05
| 0.291 | -2.18743e-05
| 0.288 | -2.1879e-05
| 0.285 | -2.1869e-05
| 0.282 | -2.18255e-05
| 0.279 | -2.17725e-05
| 0.276 | -2.1699e-05
| 0.273 | -2.16076e-05
| 0.27 | -2.15057e-05
| 0.267 | -2.13963e-05
| 0.264 | -2.12814e-05
| 0.261 | -2.11609e-05
| 0.258 | -2.1037e-05
| 0.255 | -2.0911e-05
| 0.252 | -2.07873e-05
| 0.249 | -2.06663e-05
| 0.246 | -2.05546e-05
| 0.243 | -2.04467e-05
| 0.24 | -2.03374e-05
| 0.237 | -2.024e-05
| 0.234 | -2.01584e-05
| 0.231 | -2.00819e-05
| 0.228 | -2.00115e-05
| 0.225 | -1.99436e-05
| 0.222 | -1.98835e-05
| 0.219 | -1.98398e-05
| 0.216 | -1.97995e-05
| 0.213 | -1.976e-05
| 0.21 | -1.97304e-05
| 0.207 | -1.97055e-05
| 0.204 | -1.96967e-05
| 0.201 | -1.96744e-05
| 0.198 | -1.96619e-05
| 0.195 | -1.96621e-05
| 0.192 | -1.96624e-05
| 0.189 | -1.96724e-05
| 0.186 | -1.96958e-05
| 0.183 | -1.97154e-05
| 0.18 | -1.97393e-05
| 0.177 | -1.97451e-05
| 0.174 | -1.9763e-05
| 0.171 | -1.98026e-05
| 0.168 | -1.98412e-05
| 0.165 | -1.98745e-05
| 0.162 | -1.99169e-05
| 0.159 | -1.99529e-05
| 0.156 | -2.00073e-05
| 0.153 | -2.00499e-05
| 0.15 | -2.00819e-05
| 0.147 | -2.01246e-05
| 0.144 | -2.01851e-05
| 0.141 | -2.02382e-05
| 0.138 | -2.02958e-05
| 0.135 | -2.03394e-05
| 0.132 | -2.03812e-05
| 0.129 | -2.04355e-05
| 0.126 | -2.04906e-05
| 0.123 | -2.05428e-05
| 0.12 | -2.05917e-05
| 0.117 | -2.0651e-05
| 0.114 | -2.06866e-05
| 0.111 | -2.07462e-05
| 0.108 | -2.0801e-05
| 0.105 | -2.09017e-05
| 0.102 | -2.09377e-05
| 0.099 | -2.09886e-05
| 0.096 | -2.10706e-05
| 0.093 | -2.11308e-05
| 0.09 | -2.11875e-05
| 0.087 | -2.1259e-05
| 0.084 | -2.13187e-05
| 0.081 | -2.13745e-05
| 0.078 | -2.14492e-05
| 0.075 | -2.15002e-05
| 0.072 | -2.15687e-05
| 0.069 | -2.16409e-05
| 0.066 | -2.17031e-05
| 0.063 | -2.17496e-05
| 0.06 | -2.18117e-05
| 0.057 | -2.18942e-05
| 0.054 | -2.19793e-05
| 0.051 | -2.20784e-05
| 0.048 | -2.21674e-05
| 0.045 | -2.22257e-05
| 0.042 | -2.23158e-05
| 0.039 | -2.24056e-05
| 0.036 | -2.25057e-05
| 0.033 | -2.25914e-05
| 0.03 | -2.26849e-05
| 0.027 | -2.27506e-05
| 0.024 | -2.28469e-05
| 0.021 | -2.29141e-05
| 0.018 | -2.29908e-05
| 0.015 | -2.30831e-05
| 0.012 | -2.31804e-05
| 0.009 | -2.32698e-05
| 0.006 | -2.33937e-05
| 0.003 | -2.35003e-05

## Sheet5
15mV/s | E/V | A/I
| 0.003 | -2.70827e-05
| 0.006 | -2.13767e-05
| 0.009 | -1.64761e-05
| 0.012 | -1.22456e-05
| 0.015 | -8.5559e-06
| 0.018 | -5.26267e-06
| 0.021 | -2.37895e-06
| 0.024 | 1.83362e-07
| 0.027 | 2.47939e-06
| 0.03 | 4.51713e-06
| 0.033 | 6.34689e-06
| 0.036 | 7.99112e-06
| 0.039 | 9.44442e-06
| 0.042 | 1.0772e-05
| 0.045 | 1.19596e-05
| 0.048 | 1.30258e-05
| 0.051 | 1.39828e-05
| 0.054 | 1.48703e-05
| 0.057 | 1.56584e-05
| 0.06 | 1.63903e-05
| 0.063 | 1.70711e-05
| 0.066 | 1.76808e-05
| 0.069 | 1.82285e-05
| 0.072 | 1.87335e-05
| 0.075 | 1.92057e-05
| 0.078 | 1.96321e-05
| 0.081 | 2.00285e-05
| 0.084 | 2.03997e-05
| 0.087 | 2.07318e-05
| 0.09 | 2.10489e-05
| 0.093 | 2.13252e-05
| 0.096 | 2.15924e-05
| 0.099 | 2.18348e-05
| 0.102 | 2.2051e-05
| 0.105 | 2.22598e-05
| 0.108 | 2.24542e-05
| 0.111 | 2.26227e-05
| 0.114 | 2.27881e-05
| 0.117 | 2.29293e-05
| 0.12 | 2.30755e-05
| 0.123 | 2.32089e-05
| 0.126 | 2.33407e-05
| 0.129 | 2.34555e-05
| 0.132 | 2.35607e-05
| 0.135 | 2.36605e-05
| 0.138 | 2.37401e-05
| 0.141 | 2.3812e-05
| 0.144 | 2.38884e-05
| 0.147 | 2.39715e-05
| 0.15 | 2.40354e-05
| 0.153 | 2.40874e-05
| 0.156 | 2.4136e-05
| 0.159 | 2.41746e-05
| 0.162 | 2.42223e-05
| 0.165 | 2.42731e-05
| 0.168 | 2.42987e-05
| 0.171 | 2.43279e-05
| 0.174 | 2.43608e-05
| 0.177 | 2.44012e-05
| 0.18 | 2.44247e-05
| 0.183 | 2.4444e-05
| 0.186 | 2.44606e-05
| 0.189 | 2.44657e-05
| 0.192 | 2.4478e-05
| 0.195 | 2.44876e-05
| 0.198 | 2.45146e-05
| 0.201 | 2.45188e-05
| 0.204 | 2.45286e-05
| 0.207 | 2.45348e-05
| 0.21 | 2.45264e-05
| 0.213 | 2.45274e-05
| 0.216 | 2.45397e-05
| 0.219 | 2.45445e-05
| 0.222 | 2.45512e-05
| 0.225 | 2.45568e-05
| 0.228 | 2.45564e-05
| 0.231 | 2.45567e-05
| 0.234 | 2.45634e-05
| 0.237 | 2.45701e-05
| 0.24 | 2.45688e-05
| 0.243 | 2.45678e-05
| 0.246 | 2.45916e-05
| 0.249 | 2.46244e-05
| 0.252 | 2.46435e-05
| 0.255 | 2.46711e-05
| 0.258 | 2.46885e-05
| 0.261 | 2.47351e-05
| 0.264 | 2.47713e-05
| 0.267 | 2.47998e-05
| 0.27 | 2.48517e-05
| 0.273 | 2.49061e-05
| 0.276 | 2.49636e-05
| 0.279 | 2.50275e-05
| 0.282 | 2.51176e-05
| 0.285 | 2.51942e-05
| 0.288 | 2.52763e-05
| 0.291 | 2.53584e-05
| 0.294 | 2.54776e-05
| 0.297 | 2.56081e-05
| 0.3 | 2.57542e-05
| 0.303 | 2.59163e-05
| 0.306 | 2.60861e-05
| 0.309 | 2.6286e-05
| 0.312 | 2.6503e-05
| 0.315 | 2.67456e-05
| 0.318 | 2.70062e-05
| 0.321 | 2.72555e-05
| 0.324 | 2.7524e-05
| 0.327 | 2.77981e-05
| 0.33 | 2.80889e-05
| 0.333 | 2.84066e-05
| 0.336 | 2.87277e-05
| 0.339 | 2.90196e-05
| 0.342 | 2.92726e-05
| 0.345 | 2.95857e-05
| 0.348 | 2.99042e-05
| 0.351 | 3.0218e-05
| 0.354 | 3.05379e-05
| 0.357 | 3.08377e-05
| 0.36 | 3.1131e-05
| 0.363 | 3.14058e-05
| 0.366 | 3.16676e-05
| 0.369 | 3.18885e-05
| 0.372 | 3.21004e-05
| 0.375 | 3.22988e-05
| 0.378 | 3.24511e-05
| 0.381 | 3.25934e-05
| 0.384 | 3.27081e-05
| 0.387 | 3.27615e-05
| 0.39 | 3.27749e-05
| 0.393 | 3.27699e-05
| 0.396 | 3.27444e-05
| 0.399 | 3.26787e-05
| 0.402 | 3.25711e-05
| 0.405 | 3.24317e-05
| 0.408 | 3.2255e-05
| 0.411 | 3.20731e-05
| 0.414 | 3.18567e-05
| 0.417 | 3.16053e-05
| 0.42 | 3.13333e-05
| 0.423 | 3.10606e-05
| 0.426 | 3.07732e-05
| 0.429 | 3.04739e-05
| 0.432 | 3.01466e-05
| 0.435 | 2.98343e-05
| 0.438 | 2.95207e-05
| 0.441 | 2.92131e-05
| 0.444 | 2.89123e-05
| 0.447 | 2.86052e-05
| 0.45 | 2.83247e-05
| 0.453 | 2.80451e-05
| 0.456 | 2.77631e-05
| 0.459 | 2.75063e-05
| 0.462 | 2.72562e-05
| 0.465 | 2.69977e-05
| 0.468 | 2.6755e-05
| 0.471 | 2.65177e-05
| 0.474 | 2.62886e-05
| 0.477 | 2.60715e-05
| 0.48 | 2.58731e-05
| 0.483 | 2.56748e-05
| 0.486 | 2.54782e-05
| 0.489 | 2.52915e-05
| 0.492 | 2.51288e-05
| 0.495 | 2.49655e-05
| 0.498 | 2.47861e-05
| 0.501 | 2.46348e-05
| 0.504 | 2.44749e-05
| 0.507 | 2.43235e-05
| 0.51 | 2.41909e-05
| 0.513 | 2.40606e-05
| 0.516 | 2.39359e-05
| 0.519 | 2.3817e-05
| 0.522 | 2.37081e-05
| 0.525 | 2.36074e-05
| 0.528 | 2.35012e-05
| 0.531 | 2.33966e-05
| 0.534 | 2.33194e-05
| 0.537 | 2.32084e-05
| 0.54 | 2.30963e-05
| 0.543 | 2.29844e-05
| 0.546 | 2.28743e-05
| 0.549 | 2.27909e-05
| 0.552 | 2.26877e-05
| 0.555 | 2.26014e-05
| 0.558 | 2.25102e-05
| 0.561 | 2.24138e-05
| 0.564 | 2.23265e-05
| 0.567 | 2.22373e-05
| 0.57 | 2.21616e-05
| 0.573 | 2.20919e-05
| 0.576 | 2.20024e-05
| 0.579 | 2.19213e-05
| 0.582 | 2.18692e-05
| 0.585 | 2.18017e-05
| 0.588 | 2.17484e-05
| 0.591 | 2.1694e-05
| 0.594 | 2.16356e-05
| 0.597 | 2.15727e-05
| 0.6 | 2.15079e-05
| 0.597 | 1.52782e-05
| 0.594 | 1.06467e-05
| 0.591 | 7.0764e-06
| 0.588 | 4.27698e-06
| 0.585 | 2.05362e-06
| 0.582 | 2.63305e-07
| 0.579 | -1.1982e-06
| 0.576 | -2.38402e-06
| 0.573 | -3.35552e-06
| 0.57 | -4.19433e-06
| 0.567 | -4.91996e-06
| 0.564 | -5.52995e-06
| 0.561 | -6.06571e-06
| 0.558 | -6.55077e-06
| 0.555 | -6.98331e-06
| 0.552 | -7.3793e-06
| 0.549 | -7.74639e-06
| 0.546 | -8.06863e-06
| 0.543 | -8.37377e-06
| 0.54 | -8.65173e-06
| 0.537 | -8.90534e-06
| 0.534 | -9.14895e-06
| 0.531 | -9.38027e-06
| 0.528 | -9.60073e-06
| 0.525 | -9.82763e-06
| 0.522 | -1.00373e-05
| 0.519 | -1.02399e-05
| 0.516 | -1.04355e-05
| 0.513 | -1.06234e-05
| 0.51 | -1.08135e-05
| 0.507 | -1.09932e-05
| 0.504 | -1.11694e-05
| 0.501 | -1.13454e-05
| 0.498 | -1.15144e-05
| 0.495 | -1.16863e-05
| 0.492 | -1.18464e-05
| 0.489 | -1.20088e-05
| 0.486 | -1.21711e-05
| 0.483 | -1.23285e-05
| 0.48 | -1.24805e-05
| 0.477 | -1.26397e-05
| 0.474 | -1.27903e-05
| 0.471 | -1.29469e-05
| 0.468 | -1.31013e-05
| 0.465 | -1.32504e-05
| 0.462 | -1.3393e-05
| 0.459 | -1.35406e-05
| 0.456 | -1.36884e-05
| 0.453 | -1.38336e-05
| 0.45 | -1.39813e-05
| 0.447 | -1.41311e-05
| 0.444 | -1.4283e-05
| 0.441 | -1.44474e-05
| 0.438 | -1.46123e-05
| 0.435 | -1.4779e-05
| 0.432 | -1.49507e-05
| 0.429 | -1.51309e-05
| 0.426 | -1.53122e-05
| 0.423 | -1.54966e-05
| 0.42 | -1.56869e-05
| 0.417 | -1.58884e-05
| 0.414 | -1.60971e-05
| 0.411 | -1.63167e-05
| 0.408 | -1.65484e-05
| 0.405 | -1.6781e-05
| 0.402 | -1.70246e-05
| 0.399 | -1.72757e-05
| 0.396 | -1.75444e-05
| 0.393 | -1.78346e-05
| 0.39 | -1.81385e-05
| 0.387 | -1.84535e-05
| 0.384 | -1.87772e-05
| 0.381 | -1.91181e-05
| 0.378 | -1.94712e-05
| 0.375 | -1.98352e-05
| 0.372 | -2.02116e-05
| 0.369 | -2.0609e-05
| 0.366 | -2.10299e-05
| 0.363 | -2.15954e-05
| 0.36 | -2.1941e-05
| 0.357 | -2.23777e-05
| 0.354 | -2.28379e-05
| 0.351 | -2.33111e-05
| 0.348 | -2.3791e-05
| 0.345 | -2.42754e-05
| 0.342 | -2.47652e-05
| 0.339 | -2.52533e-05
| 0.336 | -2.57409e-05
| 0.333 | -2.622e-05
| 0.33 | -2.66912e-05
| 0.327 | -2.7154e-05
| 0.324 | -2.76071e-05
| 0.321 | -2.80399e-05
| 0.318 | -2.84568e-05
| 0.315 | -2.88612e-05
| 0.312 | -2.92277e-05
| 0.309 | -2.95706e-05
| 0.306 | -2.98941e-05
| 0.303 | -3.01812e-05
| 0.3 | -3.04346e-05
| 0.297 | -3.06595e-05
| 0.294 | -3.08436e-05
| 0.291 | -3.10032e-05
| 0.288 | -3.11241e-05
| 0.285 | -3.12086e-05
| 0.282 | -3.126e-05
| 0.279 | -3.12793e-05
| 0.276 | -3.12775e-05
| 0.273 | -3.12383e-05
| 0.27 | -3.11759e-05
| 0.267 | -3.10989e-05
| 0.264 | -3.10019e-05
| 0.261 | -3.08833e-05
| 0.258 | -3.07586e-05
| 0.255 | -3.06318e-05
| 0.252 | -3.049e-05
| 0.249 | -3.03374e-05
| 0.246 | -3.01973e-05
| 0.243 | -3.00479e-05
| 0.24 | -2.98963e-05
| 0.237 | -2.97577e-05
| 0.234 | -2.96247e-05
| 0.231 | -2.94973e-05
| 0.228 | -2.93666e-05
| 0.225 | -2.92592e-05
| 0.222 | -2.91685e-05
| 0.219 | -2.90766e-05
| 0.216 | -2.8994e-05
| 0.213 | -2.89248e-05
| 0.21 | -2.88593e-05
| 0.207 | -2.88075e-05
| 0.204 | -2.87624e-05
| 0.201 | -2.87263e-05
| 0.198 | -2.86907e-05
| 0.195 | -2.86941e-05
| 0.192 | -2.86808e-05
| 0.189 | -2.86671e-05
| 0.186 | -2.86714e-05
| 0.183 | -2.86762e-05
| 0.18 | -2.86941e-05
| 0.177 | -2.8718e-05
| 0.174 | -2.87361e-05
| 0.171 | -2.87797e-05
| 0.168 | -2.88304e-05
| 0.165 | -2.88831e-05
| 0.162 | -2.89224e-05
| 0.159 | -2.89786e-05
| 0.156 | -2.9034e-05
| 0.153 | -2.90893e-05
| 0.15 | -2.91605e-05
| 0.147 | -2.92269e-05
| 0.144 | -2.92935e-05
| 0.141 | -2.93569e-05
| 0.138 | -2.94412e-05
| 0.135 | -2.95377e-05
| 0.132 | -2.96245e-05
| 0.129 | -2.97148e-05
| 0.126 | -2.98049e-05
| 0.123 | -2.98999e-05
| 0.12 | -3.00014e-05
| 0.117 | -3.01128e-05
| 0.114 | -3.02148e-05
| 0.111 | -3.03065e-05
| 0.108 | -3.04037e-05
| 0.105 | -3.04818e-05
| 0.102 | -3.05679e-05
| 0.099 | -3.06698e-05
| 0.096 | -3.07555e-05
| 0.093 | -3.08541e-05
| 0.09 | -3.09599e-05
| 0.087 | -3.10546e-05
| 0.084 | -3.1156e-05
| 0.081 | -3.1244e-05
| 0.078 | -3.13484e-05
| 0.075 | -3.14663e-05
| 0.072 | -3.157e-05
| 0.069 | -3.16818e-05
| 0.066 | -3.17664e-05
| 0.063 | -3.19278e-05
| 0.06 | -3.20164e-05
| 0.057 | -3.21118e-05
| 0.054 | -3.22296e-05
| 0.051 | -3.23202e-05
| 0.048 | -3.24276e-05
| 0.045 | -3.25184e-05
| 0.042 | -3.25896e-05
| 0.039 | -3.27001e-05
| 0.036 | -3.28088e-05
| 0.033 | -3.29099e-05
| 0.03 | -3.30141e-05
| 0.027 | -3.31329e-05
| 0.024 | -3.32292e-05
| 0.021 | -3.33231e-05
| 0.018 | -3.34461e-05
| 0.015 | -3.35556e-05
| 0.012 | -3.36618e-05
| 0.009 | -3.38018e-05
| 0.006 | -3.392e-05
| 0.003 | -3.40336e-05

## Sheet6
25mV/s | E/V | A/I
| 0.003 | -5.25222e-05
| 0.006 | -4.46218e-05
| 0.009 | -3.76719e-05
| 0.012 | -3.14703e-05
| 0.015 | -2.58635e-05
| 0.018 | -2.07458e-05
| 0.021 | -1.57654e-05
| 0.024 | -1.14652e-05
| 0.027 | -7.48848e-06
| 0.03 | -3.819e-06
| 0.033 | -4.342e-07
| 0.036 | 2.71225e-06
| 0.039 | 5.6249e-06
| 0.042 | 8.33824e-06
| 0.045 | 1.08508e-05
| 0.048 | 1.31967e-05
| 0.051 | 1.53819e-05
| 0.054 | 1.74191e-05
| 0.057 | 1.93101e-05
| 0.06 | 2.10794e-05
| 0.063 | 2.27336e-05
| 0.066 | 2.42651e-05
| 0.069 | 2.57071e-05
| 0.072 | 2.70334e-05
| 0.075 | 2.82629e-05
| 0.078 | 2.94208e-05
| 0.081 | 3.05092e-05
| 0.084 | 3.15035e-05
| 0.087 | 3.24289e-05
| 0.09 | 3.33015e-05
| 0.093 | 3.41113e-05
| 0.096 | 3.48674e-05
| 0.099 | 3.5561e-05
| 0.102 | 3.62167e-05
| 0.105 | 3.68382e-05
| 0.108 | 3.74096e-05
| 0.111 | 3.79287e-05
| 0.114 | 3.8432e-05
| 0.117 | 3.88894e-05
| 0.12 | 3.92952e-05
| 0.123 | 3.96944e-05
| 0.126 | 4.00683e-05
| 0.129 | 4.04005e-05
| 0.132 | 4.07159e-05
| 0.135 | 4.10263e-05
| 0.138 | 4.12759e-05
| 0.141 | 4.15256e-05
| 0.144 | 4.17776e-05
| 0.147 | 4.19886e-05
| 0.15 | 4.21849e-05
| 0.153 | 4.23815e-05
| 0.156 | 4.25492e-05
| 0.159 | 4.27015e-05
| 0.162 | 4.2864e-05
| 0.165 | 4.30113e-05
| 0.168 | 4.31237e-05
| 0.171 | 4.32589e-05
| 0.174 | 4.33611e-05
| 0.177 | 4.3449e-05
| 0.18 | 4.35334e-05
| 0.183 | 4.36254e-05
| 0.186 | 4.36932e-05
| 0.189 | 4.37694e-05
| 0.192 | 4.38464e-05
| 0.195 | 4.38746e-05
| 0.198 | 4.3939e-05
| 0.201 | 4.39954e-05
| 0.204 | 4.40228e-05
| 0.207 | 4.4059e-05
| 0.21 | 4.41179e-05
| 0.213 | 4.41338e-05
| 0.216 | 4.41426e-05
| 0.219 | 4.41673e-05
| 0.222 | 4.41751e-05
| 0.225 | 4.41649e-05
| 0.228 | 4.41888e-05
| 0.231 | 4.42013e-05
| 0.234 | 4.41918e-05
| 0.237 | 4.42077e-05
| 0.24 | 4.42301e-05
| 0.243 | 4.41832e-05
| 0.246 | 4.41675e-05
| 0.249 | 4.41959e-05
| 0.252 | 4.41859e-05
| 0.255 | 4.41469e-05
| 0.258 | 4.41777e-05
| 0.261 | 4.41908e-05
| 0.264 | 4.41814e-05
| 0.267 | 4.42237e-05
| 0.27 | 4.42366e-05
| 0.273 | 4.42303e-05
| 0.276 | 4.42671e-05
| 0.279 | 4.43062e-05
| 0.282 | 4.43405e-05
| 0.285 | 4.43785e-05
| 0.288 | 4.44845e-05
| 0.291 | 4.45499e-05
| 0.294 | 4.46243e-05
| 0.297 | 4.47333e-05
| 0.3 | 4.483e-05
| 0.303 | 4.49065e-05
| 0.306 | 4.50388e-05
| 0.309 | 4.51981e-05
| 0.312 | 4.53191e-05
| 0.315 | 4.55005e-05
| 0.318 | 4.57196e-05
| 0.321 | 4.58989e-05
| 0.324 | 4.61145e-05
| 0.327 | 4.63786e-05
| 0.33 | 4.6603e-05
| 0.333 | 4.68453e-05
| 0.336 | 4.71736e-05
| 0.339 | 4.74878e-05
| 0.342 | 4.77883e-05
| 0.345 | 4.81607e-05
| 0.348 | 4.85215e-05
| 0.351 | 4.88444e-05
| 0.354 | 4.92173e-05
| 0.357 | 4.96068e-05
| 0.36 | 4.9951e-05
| 0.363 | 5.031e-05
| 0.366 | 5.07023e-05
| 0.369 | 5.10644e-05
| 0.372 | 5.14287e-05
| 0.375 | 5.17986e-05
| 0.378 | 5.21243e-05
| 0.381 | 5.24295e-05
| 0.384 | 5.27823e-05
| 0.387 | 5.30775e-05
| 0.39 | 5.33224e-05
| 0.393 | 5.35753e-05
| 0.396 | 5.37846e-05
| 0.399 | 5.39559e-05
| 0.402 | 5.4116e-05
| 0.405 | 5.42397e-05
| 0.408 | 5.42897e-05
| 0.411 | 5.43295e-05
| 0.414 | 5.43452e-05
| 0.417 | 5.43253e-05
| 0.42 | 5.4264e-05
| 0.423 | 5.41606e-05
| 0.426 | 5.40059e-05
| 0.429 | 5.38415e-05
| 0.432 | 5.36618e-05
| 0.435 | 5.34129e-05
| 0.438 | 5.31431e-05
| 0.441 | 5.28913e-05
| 0.444 | 5.25799e-05
| 0.447 | 5.2262e-05
| 0.45 | 5.19266e-05
| 0.453 | 5.15729e-05
| 0.456 | 5.12161e-05
| 0.459 | 5.08536e-05
| 0.462 | 5.04737e-05
| 0.465 | 5.00859e-05
| 0.468 | 4.97415e-05
| 0.471 | 4.93477e-05
| 0.474 | 4.8964e-05
| 0.477 | 4.86027e-05
| 0.48 | 4.82269e-05
| 0.483 | 4.78484e-05
| 0.486 | 4.751e-05
| 0.489 | 4.71579e-05
| 0.492 | 4.67952e-05
| 0.495 | 4.64753e-05
| 0.498 | 4.61647e-05
| 0.501 | 4.58482e-05
| 0.504 | 4.55533e-05
| 0.507 | 4.52581e-05
| 0.51 | 4.4963e-05
| 0.513 | 4.46871e-05
| 0.516 | 4.44175e-05
| 0.519 | 4.4135e-05
| 0.522 | 4.38851e-05
| 0.525 | 4.3643e-05
| 0.528 | 4.33575e-05
| 0.531 | 4.30865e-05
| 0.534 | 4.28347e-05
| 0.537 | 4.2613e-05
| 0.54 | 4.2381e-05
| 0.543 | 4.21545e-05
| 0.546 | 4.19412e-05
| 0.549 | 4.17522e-05
| 0.552 | 4.15536e-05
| 0.555 | 4.13442e-05
| 0.558 | 4.11475e-05
| 0.561 | 4.09608e-05
| 0.564 | 4.0776e-05
| 0.567 | 4.06049e-05
| 0.57 | 4.04255e-05
| 0.573 | 4.02568e-05
| 0.576 | 4.01023e-05
| 0.579 | 3.99409e-05
| 0.582 | 3.97818e-05
| 0.585 | 3.96499e-05
| 0.588 | 3.95013e-05
| 0.591 | 3.9349e-05
| 0.594 | 3.92313e-05
| 0.597 | 3.90687e-05
| 0.6 | 3.89271e-05
| 0.597 | 3.20993e-05
| 0.594 | 2.64141e-05
| 0.591 | 2.15734e-05
| 0.588 | 1.73981e-05
| 0.585 | 1.37482e-05
| 0.582 | 1.05381e-05
| 0.579 | 7.72667e-06
| 0.576 | 5.25482e-06
| 0.573 | 3.04811e-06
| 0.57 | 1.10563e-06
| 0.567 | -6.47148e-07
| 0.564 | -2.23069e-06
| 0.561 | -3.61942e-06
| 0.558 | -4.90526e-06
| 0.555 | -6.06493e-06
| 0.552 | -7.1216e-06
| 0.549 | -8.09225e-06
| 0.546 | -8.98401e-06
| 0.543 | -9.8078e-06
| 0.54 | -1.05737e-05
| 0.537 | -1.12752e-05
| 0.534 | -1.19371e-05
| 0.531 | -1.25387e-05
| 0.528 | -1.31088e-05
| 0.525 | -1.36569e-05
| 0.522 | -1.41658e-05
| 0.519 | -1.46403e-05
| 0.516 | -1.50999e-05
| 0.513 | -1.55394e-05
| 0.51 | -1.59499e-05
| 0.507 | -1.63525e-05
| 0.504 | -1.673e-05
| 0.501 | -1.71004e-05
| 0.498 | -1.7468e-05
| 0.495 | -1.78187e-05
| 0.492 | -1.81467e-05
| 0.489 | -1.848e-05
| 0.486 | -1.88042e-05
| 0.483 | -1.91102e-05
| 0.48 | -1.94169e-05
| 0.477 | -1.97157e-05
| 0.474 | -2.00028e-05
| 0.471 | -2.03008e-05
| 0.468 | -2.05734e-05
| 0.465 | -2.08615e-05
| 0.462 | -2.11452e-05
| 0.459 | -2.14211e-05
| 0.456 | -2.16826e-05
| 0.453 | -2.19587e-05
| 0.45 | -2.22377e-05
| 0.447 | -2.24954e-05
| 0.444 | -2.27522e-05
| 0.441 | -2.30032e-05
| 0.438 | -2.32661e-05
| 0.435 | -2.35524e-05
| 0.432 | -2.38277e-05
| 0.429 | -2.40794e-05
| 0.426 | -2.43333e-05
| 0.423 | -2.46321e-05
| 0.42 | -2.49101e-05
| 0.417 | -2.5196e-05
| 0.414 | -2.54898e-05
| 0.411 | -2.57731e-05
| 0.408 | -2.60621e-05
| 0.405 | -2.63749e-05
| 0.402 | -2.6677e-05
| 0.399 | -2.69974e-05
| 0.396 | -2.73467e-05
| 0.393 | -2.76947e-05
| 0.39 | -2.8043e-05
| 0.387 | -2.84142e-05
| 0.384 | -2.88054e-05
| 0.381 | -2.91908e-05
| 0.378 | -2.96048e-05
| 0.375 | -3.00342e-05
| 0.372 | -3.0467e-05
| 0.369 | -3.09211e-05
| 0.366 | -3.13975e-05
| 0.363 | -3.18721e-05
| 0.36 | -3.23729e-05
| 0.357 | -3.28976e-05
| 0.354 | -3.34257e-05
| 0.351 | -3.39731e-05
| 0.348 | -3.455e-05
| 0.345 | -3.51173e-05
| 0.342 | -3.57038e-05
| 0.339 | -3.63132e-05
| 0.336 | -3.69329e-05
| 0.333 | -3.75274e-05
| 0.33 | -3.81591e-05
| 0.327 | -3.87917e-05
| 0.324 | -3.94156e-05
| 0.321 | -4.00306e-05
| 0.318 | -4.06526e-05
| 0.315 | -4.12635e-05
| 0.312 | -4.18761e-05
| 0.309 | -4.2473e-05
| 0.306 | -4.30249e-05
| 0.303 | -4.3574e-05
| 0.3 | -4.41243e-05
| 0.297 | -4.46239e-05
| 0.294 | -4.5086e-05
| 0.291 | -4.55517e-05
| 0.288 | -4.5959e-05
| 0.285 | -4.6342e-05
| 0.282 | -4.6711e-05
| 0.279 | -4.70358e-05
| 0.276 | -4.73134e-05
| 0.273 | -4.7565e-05
| 0.27 | -4.77804e-05
| 0.267 | -4.79452e-05
| 0.264 | -4.8094e-05
| 0.261 | -4.82225e-05
| 0.258 | -4.82693e-05
| 0.255 | -4.82959e-05
| 0.252 | -4.83471e-05
| 0.249 | -4.83501e-05
| 0.246 | -4.8292e-05
| 0.243 | -4.82359e-05
| 0.24 | -4.8189e-05
| 0.237 | -4.80915e-05
| 0.234 | -4.80108e-05
| 0.231 | -4.79213e-05
| 0.228 | -4.77936e-05
| 0.225 | -4.76677e-05
| 0.222 | -4.75712e-05
| 0.219 | -4.74625e-05
| 0.216 | -4.73237e-05
| 0.213 | -4.72205e-05
| 0.21 | -4.71051e-05
| 0.207 | -4.69805e-05
| 0.204 | -4.68888e-05
| 0.201 | -4.68007e-05
| 0.198 | -4.66855e-05
| 0.195 | -4.66023e-05
| 0.192 | -4.656e-05
| 0.189 | -4.64937e-05
| 0.186 | -4.64291e-05
| 0.183 | -4.63911e-05
| 0.18 | -4.63295e-05
| 0.177 | -4.62694e-05
| 0.174 | -4.62514e-05
| 0.171 | -4.62297e-05
| 0.168 | -4.62011e-05
| 0.165 | -4.62076e-05
| 0.162 | -4.62162e-05
| 0.159 | -4.61987e-05
| 0.156 | -4.62203e-05
| 0.153 | -4.62499e-05
| 0.15 | -4.62573e-05
| 0.147 | -4.62786e-05
| 0.144 | -4.6346e-05
| 0.141 | -4.63857e-05
| 0.138 | -4.64139e-05
| 0.135 | -4.64602e-05
| 0.132 | -4.65151e-05
| 0.129 | -4.65697e-05
| 0.126 | -4.66539e-05
| 0.123 | -4.6728e-05
| 0.12 | -4.67558e-05
| 0.117 | -4.68405e-05
| 0.114 | -4.69374e-05
| 0.111 | -4.70108e-05
| 0.108 | -4.71037e-05
| 0.105 | -4.71959e-05
| 0.102 | -4.7277e-05
| 0.099 | -4.73837e-05
| 0.096 | -4.74883e-05
| 0.093 | -4.75929e-05
| 0.09 | -4.77043e-05
| 0.087 | -4.78324e-05
| 0.084 | -4.79369e-05
| 0.081 | -4.80862e-05
| 0.078 | -4.82287e-05
| 0.075 | -4.83258e-05
| 0.072 | -4.84256e-05
| 0.069 | -4.85723e-05
| 0.066 | -4.87007e-05
| 0.063 | -4.88178e-05
| 0.06 | -4.89537e-05
| 0.057 | -4.90821e-05
| 0.054 | -4.92313e-05
| 0.051 | -4.93929e-05
| 0.048 | -4.95198e-05
| 0.045 | -4.96473e-05
| 0.042 | -4.98151e-05
| 0.039 | -4.99588e-05
| 0.036 | -5.00939e-05
| 0.033 | -5.02576e-05
| 0.03 | -5.04113e-05
| 0.027 | -5.05668e-05
| 0.024 | -5.07314e-05
| 0.021 | -5.08692e-05
| 0.018 | -5.10101e-05
| 0.015 | -5.11788e-05
| 0.012 | -5.13341e-05
| 0.009 | -5.15056e-05
| 0.006 | -5.16651e-05
| 0.003 | -5.18093e-05