## Sheet1
Time (s) | A/I
0.5 | 1.28e-07
1 | 1.22e-07
1.5 | 1.12e-07
2 | 1.01e-07
2.5 | 9.41e-08
3 | 8.64e-08
3.5 | 7.73e-08
4 | 7.08e-08
4.5 | 6.11e-08
5 | 6.02e-08
5.5 | 5e-08
6 | 4.28e-08
6.5 | 3.79e-08
7 | 3.94e-08
7.5 | 2.85e-08
8 | 3.15e-08
8.5 | 3.2e-08
9 | 2.63e-08
9.5 | 2.93e-08
10 | 2.14e-08
10.5 | 1.72e-08
11 | 1.95e-08
11.5 | 1.55e-08
12 | 1.67e-08
12.5 | 1.6e-08
13 | 1.61e-08
13.5 | 1.59e-08
14 | 1.17e-08
14.5 | 1.31e-08
15 | 8.11e-09
15.5 | 1.34e-08
16 | 1.1e-08
16.5 | 1.46e-08
17 | 8.86e-09
17.5 | 9.4e-09
18 | 1.03e-08
18.5 | 1.06e-08
19 | 6.71e-09
19.5 | 6.95e-09
20 | 7.89e-09
20.5 | 8.42e-09
21 | 4.14e-09
21.5 | 3.03e-09
22 | 6.94e-09
22.5 | 5.88e-09
23 | 6.91e-09
23.5 | 1.44e-09
24 | 3.48e-09
24.5 | 6.93e-09
25 | 6.77e-09
25.5 | 6.6e-09
26 | 8.54e-09
26.5 | 2.83e-09
27 | 7.72e-09
27.5 | 3.65e-09
28 | 2.5e-09
28.5 | 5.53e-09
29 | 1.2e-08
29.5 | 6.61e-09
30 | 1.09e-08
30.5 | 1.27e-08
31 | 1.33e-08
31.5 | 1.07e-08
32 | 1.18e-08
32.5 | 1.01e-08
33 | 1.37e-08
33.5 | 1.02e-08
34 | 1.31e-08
34.5 | 1.29e-08
35 | 1.03e-08
35.5 | 1.05e-08
36 | 1.61e-08
36.5 | 1.01e-08
37 | 7.97e-09
37.5 | 1.42e-08
38 | 1.47e-08
38.5 | 1.6e-08
39 | 1.67e-08
39.5 | 1.66e-08
40 | 1.64e-08
40.5 | 1.67e-08
41 | 2.18e-08
41.5 | 1.75e-08
42 | 2.02e-08
42.5 | 1.72e-08
43 | 1.51e-08
43.5 | 2.03e-08
44 | 1.94e-08
44.5 | 2.12e-08
45 | 2.24e-08
45.5 | 2.3e-08
46 | 2.44e-08
46.5 | 2.2e-08
47 | 2.37e-08
47.5 | 2.08e-08
48 | 2.07e-08
48.5 | 2.75e-08
49 | 2e-08
49.5 | 2.57e-08
50 | 2.19e-08
50.5 | 2.02e-08
51 | 2.59e-08
51.5 | 2.36e-08
52 | 2.13e-08
52.5 | 2.21e-08
53 | 2.15e-08
53.5 | 2.27e-08
54 | 2.39e-08
54.5 | 2.59e-08
55 | 2.54e-08
55.5 | 2.57e-08
56 | 2.49e-08
56.5 | 2.56e-08
57 | 2.29e-08
57.5 | 3.02e-08
58 | 3.19e-08
58.5 | 2.54e-08
59 | 2.78e-08
59.5 | 2.84e-08
60 | 2.64e-08
60.5 | 2.7e-08
61 | 2.76e-08
61.5 | 2.52e-08
62 | 2.8e-08
62.5 | 3.13e-08
63 | 2.92e-08
63.5 | 2.93e-08
64 | 2.64e-08
64.5 | 3.01e-08
65 | 2.81e-08
65.5 | 2.68e-08
66 | 2.63e-08
66.5 | 2.32e-08
67 | 2.68e-08
67.5 | 2.86e-08
68 | 2.83e-08
68.5 | 2.88e-08
69 | 2.54e-08
69.5 | 2.63e-08
70 | 2.56e-08
70.5 | 3.09e-08
71 | 2.94e-08
71.5 | 2.81e-08
72 | 2.65e-08
72.5 | 3.11e-08
73 | 2.19e-08
73.5 | 2.44e-08
74 | 2.92e-08
74.5 | 2.5e-08
75 | 2.86e-08
75.5 | 2.44e-08
76 | 2.85e-08
76.5 | 2.65e-08
77 | 2.77e-08
77.5 | 2.64e-08
78 | 2.54e-08
78.5 | 2.83e-08
79 | 2.52e-08
79.5 | 2.63e-08
80 | 3e-08
80.5 | 2.57e-08
81 | 2.47e-08
81.5 | 2.61e-08
82 | 2.22e-08
82.5 | 2.62e-08
83 | 2.46e-08
83.5 | 2.42e-08
84 | 2.98e-08
84.5 | 2.16e-08
85 | 2.78e-08
85.5 | 2.87e-08
86 | 2.93e-08
86.5 | 3.08e-08
87 | 2.88e-08
87.5 | 2.87e-08
88 | 3.05e-08
88.5 | 2.97e-08
89 | 2.94e-08
89.5 | 2.82e-08
90 | 2.59e-08
90.5 | 3e-08
91 | 2.47e-08
91.5 | 3.13e-08
92 | 2.74e-08
92.5 | 2.87e-08
93 | 3.06e-08
93.5 | 2.6e-08
94 | 2.61e-08
94.5 | 2.62e-08
95 | 2.71e-08
95.5 | 3.01e-08
96 | 2.8e-08
96.5 | 3.27e-08
97 | 3.03e-08
97.5 | 2.91e-08
98 | 3.02e-08
98.5 | 2.41e-08
99 | 3.15e-08
99.5 | 3.35e-08
100 | 2.97e-08
101 | 2.56e-08
101 | 3.01e-08
102 | 2.92e-08
102 | 3.28e-08
103 | 3.06e-08
103 | 3.33e-08
104 | 2.72e-08
104 | 2.85e-08
105 | 3.23e-08
105 | 2.78e-08
106 | 2.69e-08
106 | 2.88e-08
107 | 3.26e-08
107 | 3.39e-08
108 | 2.81e-08
108 | 3.17e-08
109 | 2.97e-08
109 | 2.8e-08
110 | 2.95e-08
110 | 2.76e-08
111 | 2.83e-08
111 | 2.83e-08
112 | 2.77e-08
112 | 3.23e-08
113 | 3.36e-08
113 | 3.48e-08
114 | 2.91e-08
114 | 2.91e-08
115 | 3.37e-08
115 | 3.13e-08
116 | 3.34e-08
116 | 3.15e-08
117 | 3.07e-08
117 | 3.32e-08
118 | 3.21e-08
118 | 2.9e-08
119 | 2.87e-08
119 | 3.42e-08
120 | 3.38e-08
120 | 3.4e-08
121 | 3.58e-08
121 | 3.1e-08
122 | 3.05e-08
122 | 3.19e-08
123 | 3.29e-08
123 | 3.27e-08
124 | 2.78e-08
124 | 2.96e-08
125 | 3.35e-08
125 | 3.47e-08
126 | 3.28e-08
126 | 3.39e-08
127 | 3.22e-08
127 | 2.89e-08
128 | 2.92e-08
128 | 3.33e-08
129 | 3.39e-08
129 | 3.61e-08
130 | 3.11e-08
130 | 3.41e-08
131 | 3.15e-08
131 | 3.51e-08
132 | 3.48e-08
132 | 3.33e-08
133 | 3.17e-08
133 | 3.24e-08
134 | 3.24e-08
134 | 3.24e-08
135 | 3.42e-08
135 | 3.25e-08
136 | 3.24e-08
136 | 3.29e-08
137 | 3.53e-08
137 | 3.48e-08
138 | 3.31e-08
138 | 3.41e-08
139 | 3.74e-08
139 | 3.43e-08
140 | 3.15e-08
140 | 3.69e-08
141 | 3e-08
141 | 3.39e-08
142 | 3.12e-08
142 | 3.37e-08
143 | 3.36e-08
143 | 3.39e-08
144 | 3.63e-08
144 | 3.68e-08
145 | 3.45e-08
145 | 2.96e-08
146 | 3.31e-08
146 | 3.47e-08
147 | 3.02e-08
147 | 2.88e-08
148 | 3.2e-08
148 | 3.64e-08
149 | 3.52e-08
149 | 4.12e-08
150 | 3.29e-08
150 | 3.18e-08
151 | 2.88e-08
151 | 3.47e-08
152 | 3.12e-08
152 | 3.31e-08
153 | 3.05e-08
153 | 3.14e-08
154 | 3.1e-08
154 | 3.3e-08
155 | 3.12e-08
155 | 3.39e-08
156 | 3.28e-08
156 | 3.28e-08
157 | 3.34e-08
157 | 3.29e-08
158 | 3.53e-08
158 | 2.89e-08
159 | 3.16e-08
159 | 3.11e-08
160 | 3.32e-08
160 | 3.35e-08
161 | 3.63e-08
161 | 3.52e-08
162 | 3.67e-08
162 | 2.96e-08
163 | 3.61e-08
163 | 3.4e-08
164 | 3.46e-08
164 | 3.66e-08
165 | 3.54e-08
165 | 3.15e-08
166 | 3.26e-08
166 | 3.64e-08
167 | 3.17e-08
167 | 3.06e-08
168 | 3.04e-08
168 | 3.24e-08
169 | 3.58e-08
169 | 3.31e-08
170 | 3.88e-08
170 | 3.68e-08
171 | 2.91e-08
171 | 3.4e-08
172 | 3.41e-08
172 | 2.98e-08
173 | 3.55e-08
173 | 3.77e-08
174 | 4.05e-08
174 | 3.86e-08
175 | 3.99e-08
175 | 4.29e-08
176 | 4.9e-08
176 | 4.27e-08
177 | 4.83e-08
177 | 4.52e-08
178 | 4.85e-08
178 | 4.76e-08
179 | 4.66e-08
179 | 4.65e-08
180 | 4.95e-08
180 | 4.9e-08
181 | 4.59e-08
181 | 5.42e-08
182 | 5.6e-08
182 | 6.95e-08
183 | 7.08e-08
183 | 7.6e-08
184 | 8.5e-08
184 | 8.6e-08
185 | 9.33e-08
185 | 1.02e-07
186 | 1.05e-07
186 | 1.12e-07
187 | 1.16e-07
187 | 1.25e-07
188 | 1.28e-07
188 | 1.33e-07
189 | 1.35e-07
189 | 1.4e-07
190 | 1.48e-07
190 | 1.48e-07
191 | 1.47e-07
191 | 1.53e-07
192 | 1.52e-07
192 | 1.5e-07
193 | 1.53e-07
193 | 1.51e-07
194 | 1.51e-07
194 | 1.49e-07
195 | 1.54e-07
195 | 1.51e-07
196 | 1.51e-07
196 | 1.47e-07
197 | 1.52e-07
197 | 1.44e-07
198 | 1.48e-07
198 | 1.49e-07
199 | 1.45e-07
199 | 1.44e-07
200 | 1.46e-07
200 | 1.48e-07
201 | 1.47e-07
201 | 1.48e-07
202 | 1.47e-07
202 | 1.49e-07
203 | 1.46e-07
203 | 1.47e-07
204 | 1.45e-07
204 | 1.45e-07
205 | 1.48e-07
205 | 1.45e-07
206 | 1.47e-07
206 | 1.45e-07
207 | 1.42e-07
207 | 1.44e-07
208 | 1.44e-07
208 | 1.44e-07
209 | 1.42e-07
209 | 1.46e-07
210 | 1.41e-07
210 | 1.45e-07
211 | 1.43e-07
211 | 1.39e-07
212 | 1.42e-07
212 | 1.43e-07
213 | 1.38e-07
213 | 1.41e-07
214 | 1.46e-07
214 | 1.43e-07
215 | 1.38e-07
215 | 1.4e-07
216 | 1.35e-07
216 | 1.38e-07
217 | 1.35e-07
217 | 1.38e-07
218 | 1.38e-07
218 | 1.33e-07
219 | 1.34e-07
219 | 1.33e-07
220 | 1.32e-07
220 | 1.3e-07
221 | 1.32e-07
221 | 1.33e-07
222 | 1.36e-07
222 | 1.3e-07
223 | 1.32e-07
223 | 1.33e-07
224 | 1.31e-07
224 | 1.3e-07
225 | 1.29e-07
225 | 1.3e-07
226 | 1.31e-07
226 | 1.28e-07
227 | 1.33e-07
227 | 1.28e-07
228 | 1.28e-07
228 | 1.27e-07
229 | 1.31e-07
229 | 1.3e-07
230 | 1.29e-07
230 | 1.28e-07
231 | 1.31e-07
231 | 1.29e-07
232 | 1.26e-07
232 | 1.28e-07
233 | 1.27e-07
233 | 1.27e-07
234 | 1.27e-07
234 | 1.27e-07
235 | 1.28e-07
235 | 1.26e-07
236 | 1.26e-07
236 | 1.28e-07
237 | 1.24e-07
237 | 1.27e-07
238 | 1.3e-07
238 | 1.22e-07
239 | 1.24e-07
239 | 1.28e-07
240 | 1.26e-07
240 | 1.26e-07
241 | 1.27e-07
241 | 1.3e-07
242 | 1.24e-07
242 | 1.26e-07
243 | 1.29e-07
243 | 1.26e-07
244 | 1.27e-07
244 | 1.24e-07
245 | 1.23e-07
245 | 1.25e-07
246 | 1.28e-07
246 | 1.27e-07
247 | 1.26e-07
247 | 1.22e-07
248 | 1.29e-07
248 | 1.25e-07
249 | 1.26e-07
249 | 1.26e-07
250 | 1.2e-07
250 | 1.26e-07
251 | 1.22e-07
251 | 1.21e-07
252 | 1.24e-07
252 | 1.23e-07
253 | 1.25e-07
253 | 1.27e-07
254 | 1.24e-07
254 | 1.29e-07
255 | 1.2e-07
255 | 1.22e-07
256 | 1.26e-07
256 | 1.25e-07
257 | 1.22e-07
257 | 1.24e-07
258 | 1.21e-07
258 | 1.22e-07
259 | 1.24e-07
259 | 1.25e-07
260 | 1.24e-07
260 | 1.27e-07
261 | 1.24e-07
261 | 1.2e-07
262 | 1.27e-07
262 | 1.25e-07
263 | 1.23e-07
263 | 1.2e-07
264 | 1.25e-07
264 | 1.22e-07
265 | 1.18e-07
265 | 1.24e-07
266 | 1.27e-07
266 | 1.28e-07
267 | 1.24e-07
267 | 1.21e-07
268 | 1.18e-07
268 | 1.21e-07
269 | 1.23e-07
269 | 1.21e-07
270 | 1.2e-07
270 | 1.22e-07
271 | 1.23e-07
271 | 1.23e-07
272 | 1.23e-07
272 | 1.25e-07
273 | 1.24e-07
273 | 1.22e-07
274 | 1.21e-07
274 | 1.22e-07
275 | 1.21e-07
275 | 1.23e-07
276 | 1.22e-07
276 | 1.18e-07
277 | 1.26e-07
277 | 1.23e-07
278 | 1.2e-07
278 | 1.22e-07
279 | 1.19e-07
279 | 1.21e-07
280 | 1.21e-07
280 | 1.2e-07
281 | 1.21e-07
281 | 1.2e-07
282 | 1.19e-07
282 | 1.21e-07
283 | 1.2e-07
283 | 1.2e-07
284 | 1.18e-07
284 | 1.19e-07
285 | 1.2e-07
285 | 1.18e-07
286 | 1.16e-07
286 | 1.17e-07
287 | 1.17e-07
287 | 1.18e-07
288 | 1.22e-07
288 | 1.19e-07
289 | 1.19e-07
289 | 1.17e-07
290 | 1.18e-07
290 | 1.22e-07
291 | 1.17e-07
291 | 1.19e-07
292 | 1.21e-07
292 | 1.17e-07
293 | 1.19e-07
293 | 1.16e-07
294 | 1.18e-07
294 | 1.19e-07
295 | 1.18e-07
295 | 1.15e-07
296 | 1.15e-07
296 | 1.16e-07
297 | 1.13e-07
297 | 1.09e-07
298 | 1.14e-07
298 | 1.12e-07
299 | 1.15e-07
299 | 1.11e-07
300 | 1.12e-07
300 | 1.17e-07
301 | 1.15e-07
301 | 1.16e-07
302 | 1.16e-07
302 | 1.14e-07
303 | 1.15e-07
303 | 1.14e-07
304 | 1.16e-07
304 | 1.11e-07
305 | 1.12e-07
305 | 1.11e-07
306 | 1.15e-07
306 | 1.13e-07
307 | 1.12e-07
307 | 1.15e-07
308 | 1.13e-07
308 | 1.12e-07
309 | 1.14e-07
309 | 1.18e-07
310 | 1.14e-07
310 | 1.14e-07
311 | 1.09e-07
311 | 1.13e-07
312 | 1.15e-07
312 | 1.15e-07
313 | 1.16e-07
313 | 1.1e-07
314 | 1.15e-07
314 | 1.12e-07
315 | 1.1e-07
315 | 1.11e-07
316 | 1.14e-07
316 | 1.13e-07
317 | 1.1e-07
317 | 1.12e-07
318 | 1.12e-07
318 | 1.08e-07
319 | 1.15e-07
319 | 1.12e-07
320 | 1.13e-07
320 | 1.1e-07
321 | 1.14e-07
321 | 1.14e-07
322 | 1.13e-07
322 | 1.09e-07
323 | 1.16e-07
323 | 1.11e-07
324 | 1.13e-07
324 | 1.1e-07
325 | 1.09e-07
325 | 1.11e-07
326 | 1.17e-07
326 | 1.13e-07
327 | 1.07e-07
327 | 1.1e-07
328 | 1.14e-07
328 | 1.16e-07
329 | 1.11e-07
329 | 1.12e-07
330 | 1.16e-07
330 | 1.11e-07
331 | 1.15e-07
331 | 1.12e-07
332 | 1.12e-07
332 | 1.09e-07
333 | 1.16e-07
333 | 1.11e-07
334 | 1.12e-07
334 | 1.13e-07
335 | 1.13e-07
335 | 1.17e-07
336 | 1.09e-07
336 | 1.09e-07
337 | 1.12e-07
337 | 1.16e-07
338 | 1.15e-07
338 | 1.08e-07
339 | 1.15e-07
339 | 1.08e-07
340 | 1.12e-07
340 | 1.14e-07
341 | 1.14e-07
341 | 1.16e-07
342 | 1.11e-07
342 | 1.1e-07
343 | 1.12e-07
343 | 1.15e-07
344 | 1.1e-07
344 | 1.14e-07
345 | 1.12e-07
345 | 1.08e-07
346 | 1.1e-07
346 | 1.09e-07
347 | 1.1e-07
347 | 1.12e-07
348 | 1.19e-07
348 | 1.13e-07
349 | 1.14e-07
349 | 1.15e-07
350 | 1.13e-07
350 | 1.11e-07
351 | 1.14e-07
351 | 1.15e-07
352 | 1.11e-07
352 | 1.12e-07
353 | 1.15e-07
353 | 1.14e-07
354 | 1.12e-07
354 | 1.13e-07
355 | 1.1e-07
355 | 1.13e-07
356 | 1.09e-07
356 | 1.17e-07
357 | 1.13e-07
357 | 1.14e-07
358 | 1.14e-07
358 | 1.14e-07
359 | 1.15e-07
359 | 1.14e-07
360 | 1.02e-07
360 | 1.16e-07
361 | 1.12e-07
361 | 1.05e-07
362 | 9.58e-08
362 | 8.46e-08
363 | 8.01e-08
363 | 7.29e-08
364 | 6.51e-08
364 | 5.66e-08
365 | 4.88e-08
365 | 4.68e-08
366 | 4.71e-08
366 | 3.52e-08
367 | 3.42e-08
367 | 3.16e-08
368 | 3.12e-08
368 | 2.65e-08
369 | 1.95e-08
369 | 2.17e-08
370 | 1.97e-08
370 | 1.91e-08
371 | 1.26e-08
371 | 1.15e-08
372 | 8.61e-09
372 | 1.19e-08
373 | 1.11e-08
373 | 6.77e-09
374 | 3.92e-09
374 | 6.72e-09
375 | 4.47e-09
375 | 6.37e-09
376 | 5.32e-09
376 | 4.22e-09
377 | 4.98e-09
377 | 5.28e-09
378 | 6.93e-09
378 | 4.28e-10
379 | 3.38e-09
379 | 8.78e-09
380 | 2.23e-09
380 | 6.03e-09
381 | 6.89e-09
381 | 8.49e-09
382 | 6.64e-09
382 | 6.54e-09
383 | 7.89e-09
383 | 1.09e-09
384 | 3.54e-09
384 | 5.44e-09
385 | 7.57e-09
385 | 8.87e-09
386 | 1.01e-08
386 | 6.65e-09
387 | 4.94e-09
387 | 6.94e-09
388 | 3.13e-09
388 | 7.93e-09
389 | 1.13e-08
389 | 1.51e-08
390 | 1.12e-08
390 | 1.1e-08
391 | 1.07e-08
391 | 1.33e-08
392 | 9.97e-09
392 | 8.67e-09
393 | 1.16e-08
393 | 8.66e-09
394 | 1.31e-08
394 | 1.24e-08
395 | 5.33e-09
395 | 1.1e-08
396 | 1.87e-08
396 | 1.15e-08
397 | 7.7e-09
397 | 1.89e-08
398 | 1.69e-08
398 | 1.69e-08
399 | 7.78e-09
399 | 1.92e-08
400 | 1.64e-08
400 | 1.8e-08
401 | 1.7e-08
401 | 1.54e-08
402 | 1.91e-08
402 | 1.46e-08
403 | 1.88e-08
403 | 2.07e-08
404 | 1.67e-08
404 | 1.7e-08
405 | 2.3e-08
405 | 1.85e-08
406 | 2.1e-08
406 | 2.32e-08
407 | 1.89e-08
407 | 1.81e-08
408 | 1.97e-08
408 | 2.46e-08
409 | 2.3e-08
409 | 2.24e-08
410 | 2.27e-08
410 | 2.38e-08
411 | 2.3e-08
411 | 2.65e-08
412 | 2.65e-08
412 | 2.49e-08
413 | 2.56e-08
413 | 2.6e-08
414 | 2.41e-08
414 | 2.75e-08
415 | 3.26e-08
415 | 2.84e-08
416 | 2.95e-08
416 | 2.64e-08
417 | 2.7e-08
417 | 3.01e-08
418 | 2.41e-08
418 | 2.62e-08
419 | 2.54e-08
419 | 2.67e-08
420 | 3.03e-08
420 | 3.19e-08
421 | 3.14e-08
421 | 2.78e-08
422 | 2.79e-08
422 | 2.9e-08
423 | 2.92e-08
423 | 2.81e-08
424 | 3.03e-08
424 | 3.05e-08
425 | 2.84e-08
425 | 3.11e-08
426 | 2.84e-08
426 | 3.08e-08
427 | 2.98e-08
427 | 3.25e-08
428 | 3.13e-08
428 | 2.57e-08
429 | 2.86e-08
429 | 3.03e-08
430 | 2.89e-08
430 | 3.04e-08
431 | 2.93e-08
431 | 2.65e-08
432 | 2.93e-08
432 | 3.08e-08
433 | 3.11e-08
433 | 2.64e-08
434 | 2.78e-08
434 | 3.02e-08
435 | 3.1e-08
435 | 2.99e-08
436 | 3.21e-08
436 | 2.62e-08
437 | 3.23e-08
437 | 3.38e-08
438 | 3.17e-08
438 | 2.87e-08
439 | 3.16e-08
439 | 2.81e-08
440 | 3.36e-08
440 | 3.38e-08
441 | 2.61e-08
441 | 3e-08
442 | 2.91e-08
442 | 2.95e-08
443 | 2.91e-08
443 | 3.1e-08
444 | 2.94e-08
444 | 3.32e-08
445 | 3.15e-08
445 | 3.01e-08
446 | 3.08e-08
446 | 3.14e-08
447 | 2.97e-08
447 | 3.31e-08
448 | 2.66e-08
448 | 3.53e-08
449 | 3.24e-08
449 | 3.05e-08
450 | 2.93e-08
450 | 2.98e-08
451 | 2.68e-08
451 | 3.52e-08
452 | 3.39e-08
452 | 3.45e-08
453 | 3.23e-08
453 | 3.17e-08
454 | 3.27e-08
454 | 3.22e-08
455 | 2.99e-08
455 | 3.03e-08
456 | 2.81e-08
456 | 3.46e-08
457 | 3.05e-08
457 | 3.18e-08
458 | 3.29e-08
458 | 3.34e-08
459 | 3.54e-08
459 | 3.4e-08
460 | 3.35e-08
460 | 3.12e-08
461 | 3.42e-08
461 | 3.09e-08
462 | 3.32e-08
462 | 3.5e-08
463 | 3.27e-08
463 | 3.41e-08
464 | 3.46e-08
464 | 3.76e-08
465 | 3.39e-08
465 | 3.44e-08
466 | 3.6e-08
466 | 3.43e-08
467 | 3.07e-08
467 | 3.21e-08
468 | 3.25e-08
468 | 3.18e-08
469 | 3.36e-08
469 | 3.27e-08
470 | 3.57e-08
470 | 3.26e-08
471 | 3.38e-08
471 | 3.5e-08
472 | 3.32e-08
472 | 3.12e-08
473 | 3.27e-08
473 | 3.41e-08
474 | 3.34e-08
474 | 3.24e-08
475 | 3.44e-08
475 | 3.66e-08
476 | 3.55e-08
476 | 3.55e-08
477 | 3.38e-08
477 | 3.45e-08
478 | 3.44e-08
478 | 3.3e-08
479 | 3.51e-08
479 | 3.73e-08
480 | 3.37e-08
480 | 4.02e-08
481 | 3.8e-08
481 | 3.42e-08
482 | 3.51e-08
482 | 3.66e-08
483 | 3.28e-08
483 | 3.36e-08
484 | 3.48e-08
484 | 3.57e-08
485 | 3.62e-08
485 | 3.88e-08
486 | 3.82e-08
486 | 4.02e-08
487 | 4.12e-08
487 | 3.7e-08
488 | 3.72e-08
488 | 3.67e-08
489 | 3.66e-08
489 | 3.87e-08
490 | 3.91e-08
490 | 3.26e-08
491 | 3.64e-08
491 | 3.5e-08
492 | 3.44e-08
492 | 4.25e-08
493 | 4.02e-08
493 | 3.72e-08
494 | 3.56e-08
494 | 3.7e-08
495 | 3.61e-08
495 | 4e-08
496 | 3.52e-08
496 | 3.1e-08
497 | 3.94e-08
497 | 3.92e-08
498 | 3.45e-08
498 | 3.59e-08
499 | 3.96e-08
499 | 3.46e-08
500 | 3.72e-08
500 | 3.69e-08
501 | 3.74e-08
501 | 3.55e-08
502 | 3.51e-08
502 | 3.44e-08
503 | 3.79e-08
503 | 3.41e-08
504 | 3.98e-08
504 | 3.79e-08
505 | 3.75e-08
505 | 3.45e-08
506 | 3.41e-08
506 | 3.5e-08
507 | 3.61e-08
507 | 3.54e-08
508 | 3.36e-08
508 | 3.82e-08
509 | 4.07e-08
509 | 4.29e-08
510 | 3.87e-08
510 | 4.13e-08
511 | 3.55e-08
511 | 3.91e-08
512 | 3.73e-08
512 | 4.03e-08
513 | 3.55e-08
513 | 3.49e-08
514 | 3.92e-08
514 | 3.86e-08
515 | 3.75e-08
515 | 3.66e-08
516 | 3.82e-08
516 | 4.04e-08
517 | 3.76e-08
517 | 3.31e-08
518 | 3.67e-08
518 | 4.04e-08
519 | 3.81e-08
519 | 4.22e-08
520 | 3.61e-08
520 | 3.81e-08
521 | 3.77e-08
521 | 3.86e-08
522 | 3.93e-08
522 | 4e-08
523 | 3.82e-08
523 | 3.77e-08
524 | 4.01e-08
524 | 4.31e-08
525 | 4.05e-08
525 | 4.21e-08
526 | 4.37e-08
526 | 3.84e-08
527 | 4.16e-08
527 | 3.87e-08
528 | 3.86e-08
528 | 3.97e-08
529 | 3.6e-08
529 | 4.04e-08
530 | 3.78e-08
530 | 4.06e-08
531 | 3.55e-08
531 | 3.64e-08
532 | 3.63e-08
532 | 3.59e-08
533 | 3.9e-08
533 | 4.39e-08
534 | 3.86e-08
534 | 3.45e-08
535 | 3.94e-08
535 | 3.78e-08
536 | 3.6e-08
536 | 3.38e-08
537 | 3.98e-08
537 | 4.27e-08
538 | 4.12e-08
538 | 3.82e-08
539 | 3.79e-08
539 | 3.51e-08
540 | 4.09e-08
540 | 4.78125e-08

## Sheet2
Time (s) | A/I
0.5 | 6.61e-08
1 | 6.09e-08
1.5 | 5.62e-08
2 | 5.21e-08
2.5 | 4.75e-08
3 | 4.72e-08
3.5 | 4.2e-08
4 | 3.94e-08
4.5 | 3.44e-08
5 | 3.39e-08
5.5 | 3.25e-08
6 | 3.02e-08
6.5 | 2.63e-08
7 | 2.38e-08
7.5 | 2.16e-08
8 | 2.08e-08
8.5 | 1.9e-08
9 | 1.4e-08
9.5 | 1.35e-08
10 | 1.3e-08
10.5 | 1.11e-08
11 | 9.2e-09
11.5 | 7.31e-09
12 | 4.3e-09
12.5 | 6.98e-09
13 | 3.81e-09
13.5 | 6.63e-10
14 | 2.53e-09
14.5 | 3.01e-09
15 | 1.57e-09
15.5 | 1.53e-10
16 | 7.64e-10
16.5 | 6.07e-10
17 | -3.57e-10
17.5 | -1.62e-09
18 | 9.72e-11
18.5 | 8.85e-10
19 | -3.07e-09
19.5 | -5.51e-10
20 | 6.9e-10
20.5 | 1.32e-09
21 | -2.32e-09
21.5 | -2.74e-10
22 | -2.92e-10
22.5 | -2.97e-09
23 | 1.61e-10
23.5 | 1.11e-09
24 | -4.87e-10
24.5 | 1.09e-09
25 | -1.91e-10
25.5 | -6.63e-10
26 | 5.12e-10
26.5 | 3.91e-11
27 | 1.76e-09
27.5 | -6.01e-10
28 | 1.76e-10
28.5 | 2.54e-09
29 | 1.43e-09
29.5 | 1.27e-09
30 | 4.09e-09
30.5 | -3.17e-10
31 | 7.76e-10
31.5 | 2.19e-09
32 | 3.44e-09
32.5 | 3.13e-09
33 | 1.39e-09
33.5 | 1.23e-09
34 | 3.89e-09
34.5 | 4.3e-10
35 | -9.98e-10
35.5 | 5.3e-09
36 | 1.2e-09
36.5 | 3.24e-09
37 | 2.6e-09
37.5 | 6.23e-09
38 | 3.85e-09
38.5 | 3.07e-09
39 | 2.74e-09
39.5 | 2.58e-09
40 | 4.62e-09
40.5 | 4.78e-09
41 | 6.5e-09
41.5 | 6.03e-09
42 | 3.66e-09
42.5 | 6.33e-09
43 | 6.48e-09
43.5 | 3.65e-09
44 | 3.01e-09
44.5 | 6.15e-09
45 | 7.56e-09
45.5 | 5.04e-09
46 | 7.87e-09
46.5 | 6.13e-09
47 | 6.91e-09
47.5 | 7.54e-09
48 | 5.96e-09
48.5 | 6.9e-09
49 | 7.84e-09
49.5 | 8.78e-09
50 | 6.88e-09
50.5 | 7.67e-09
51 | 6.71e-09
51.5 | 5.45e-09
52 | 8.28e-09
52.5 | 8.91e-09
53 | 1.17e-08
53.5 | 6.85e-09
54 | 1.05e-08
54.5 | 1.03e-08
55 | 1.19e-08
55.5 | 6.83e-09
56 | 1.15e-08
56.5 | 9.34e-09
57 | 1.31e-08
57.5 | 9.64e-09
58 | 9.63e-09
58.5 | 1.07e-08
59 | 9.62e-09
59.5 | 8.21e-09
60 | 1.07e-08
60.5 | 1.18e-08
61 | 8.66e-09
61.5 | 1.31e-08
62 | 1.38e-08
62.5 | 1.18e-08
63 | 1.23e-08
63.5 | 1.01e-08
64 | 1.18e-08
64.5 | 1.24e-08
65 | 1.1e-08
65.5 | 1.4e-08
66 | 1.22e-08
66.5 | 1.14e-08
67 | 1.13e-08
67.5 | 1.43e-08
68 | 1.08e-08
68.5 | 1.24e-08
69 | 1.3e-08
69.5 | 1.36e-08
70 | 1.12e-08
70.5 | 1.27e-08
71 | 1.2e-08
71.5 | 1.19e-08
72 | 1.61e-08
72.5 | 1.41e-08
73 | 1.12e-08
73.5 | 1.37e-08
74 | 1.29e-08
74.5 | 1.31e-08
75 | 1.51e-08
75.5 | 1.43e-08
76 | 1.58e-08
76.5 | 1.48e-08
77 | 1.61e-08
77.5 | 1.21e-08
78 | 1.43e-08
78.5 | 1.37e-08
79 | 1.56e-08
79.5 | 1.43e-08
80 | 1.65e-08
80.5 | 1.57e-08
81 | 1.4e-08
81.5 | 1.54e-08
82 | 1.69e-08
82.5 | 1.81e-08
83 | 1.77e-08
83.5 | 1.73e-08
84 | 1.87e-08
84.5 | 1.71e-08
85 | 1.83e-08
85.5 | 1.47e-08
86 | 1.61e-08
86.5 | 1.75e-08
87 | 1.67e-08
87.5 | 1.69e-08
88 | 1.91e-08
88.5 | 1.86e-08
89 | 2.16e-08
89.5 | 1.97e-08
90 | 1.62e-08
90.5 | 1.72e-08
91 | 1.69e-08
91.5 | 1.89e-08
92 | 1.92e-08
92.5 | 1.86e-08
93 | 1.6e-08
93.5 | 1.64e-08
94 | 1.75e-08
94.5 | 1.9e-08
95 | 1.79e-08
95.5 | 1.9e-08
96 | 1.73e-08
96.5 | 1.89e-08
97 | 1.79e-08
97.5 | 1.76e-08
98 | 1.57e-08
98.5 | 1.66e-08
99 | 1.8e-08
99.5 | 1.93e-08
100 | 1.93e-08
101 | 1.94e-08
101 | 1.66e-08
102 | 1.94e-08
102 | 1.66e-08
103 | 1.64e-08
103 | 1.66e-08
104 | 1.94e-08
104 | 1.89e-08
105 | 1.88e-08
105 | 1.84e-08
106 | 1.88e-08
106 | 1.8e-08
107 | 1.99e-08
107 | 1.83e-08
108 | 1.7e-08
108 | 2.14e-08
109 | 2.16e-08
109 | 1.95e-08
110 | 2.01e-08
110 | 1.98e-08
111 | 2.09e-08
111 | 1.85e-08
112 | 1.92e-08
112 | 1.77e-08
113 | 2.03e-08
113 | 2.26e-08
114 | 1.79e-08
114 | 2.23e-08
115 | 1.98e-08
115 | 1.99e-08
116 | 1.87e-08
116 | 1.98e-08
117 | 2.18e-08
117 | 2.12e-08
118 | 2.16e-08
118 | 1.93e-08
119 | 2.43e-08
119 | 2.02e-08
120 | 2.3e-08
120 | 2.24e-08
121 | 1.88e-08
121 | 2.13e-08
122 | 2.08e-08
122 | 2.05e-08
123 | 2.3e-08
123 | 1.91e-08
124 | 2.08e-08
124 | 2.16e-08
125 | 2.25e-08
125 | 1.86e-08
126 | 2.36e-08
126 | 2.12e-08
127 | 2.04e-08
127 | 2.09e-08
128 | 2.26e-08
128 | 2.39e-08
129 | 2.28e-08
129 | 2.14e-08
130 | 2.18e-08
130 | 2.15e-08
131 | 2.07e-08
131 | 2.16e-08
132 | 2.16e-08
132 | 2.01e-08
133 | 2.13e-08
133 | 2.24e-08
134 | 2.13e-08
134 | 1.78e-08
135 | 2e-08
135 | 2.05e-08
136 | 2.19e-08
136 | 2.02e-08
137 | 2.05e-08
137 | 2e-08
138 | 2.16e-08
138 | 2.03e-08
139 | 1.98e-08
139 | 2.05e-08
140 | 2.33e-08
140 | 2.16e-08
141 | 1.98e-08
141 | 2.12e-08
142 | 2.15e-08
142 | 2.22e-08
143 | 1.98e-08
143 | 2.03e-08
144 | 1.96e-08
144 | 2.23e-08
145 | 2.25e-08
145 | 2.37e-08
146 | 2.12e-08
146 | 2.15e-08
147 | 2.31e-08
147 | 2.16e-08
148 | 2.27e-08
148 | 2.24e-08
149 | 2.19e-08
149 | 2.13e-08
150 | 2.13e-08
150 | 1.78e-08
151 | 2.11e-08
151 | 1.97e-08
152 | 1.8e-08
152 | 2.17e-08
153 | 2.21e-08
153 | 2.22e-08
154 | 1.94e-08
154 | 2.02e-08
155 | 2.22e-08
155 | 2.19e-08
156 | 2.16e-08
156 | 1.95e-08
157 | 1.95e-08
157 | 2.23e-08
158 | 2.31e-08
158 | 2.29e-08
159 | 1.93e-08
159 | 1.79e-08
160 | 2.1e-08
160 | 2.2e-08
161 | 1.96e-08
161 | 1.94e-08
162 | 1.98e-08
162 | 1.85e-08
163 | 2.02e-08
163 | 2.24e-08
164 | 2.26e-08
164 | 2.08e-08
165 | 2.18e-08
165 | 1.97e-08
166 | 1.96e-08
166 | 2.32e-08
167 | 2.32e-08
167 | 2.03e-08
168 | 2.02e-08
168 | 2.1e-08
169 | 2.02e-08
169 | 2.11e-08
170 | 1.91e-08
170 | 2.11e-08
171 | 1.9e-08
171 | 1.87e-08
172 | 1.86e-08
172 | 1.93e-08
173 | 2.14e-08
173 | 2.28e-08
174 | 2.04e-08
174 | 1.99e-08
175 | 2.1e-08
175 | 1.99e-08
176 | 2.13e-08
176 | 1.99e-08
177 | 2.21e-08
177 | 1.98e-08
178 | 2.23e-08
178 | 2.29e-08
179 | 2.39e-08
179 | 2.3e-08
180 | 2.47e-08
180 | 2.28e-08
181 | 2.38e-08
181 | 2.53e-08
182 | 2.61e-08
182 | 2.85e-08
183 | 2.83e-08
183 | 3.13e-08
184 | 3.32e-08
184 | 3.66e-08
185 | 3.78e-08
185 | 4.02e-08
186 | 4.13e-08
186 | 4.65e-08
187 | 4.63e-08
187 | 5.14e-08
188 | 5.53e-08
188 | 5.69e-08
189 | 5.93e-08
189 | 5.74e-08
190 | 5.99e-08
190 | 5.87e-08
191 | 6.4e-08
191 | 6.34e-08
192 | 6.59e-08
192 | 6.39e-08
193 | 6.34e-08
193 | 6.78e-08
194 | 6.12e-08
194 | 6.6e-08
195 | 6.42e-08
195 | 6.5e-08
196 | 6.16e-08
196 | 6.52e-08
197 | 6.46e-08
197 | 5.92e-08
198 | 6.25e-08
198 | 6.16e-08
199 | 6.1e-08
199 | 5.99e-08
200 | 6.21e-08
200 | 5.96e-08
201 | 5.61e-08
201 | 5.69e-08
202 | 5.79e-08
202 | 5.85e-08
203 | 5.77e-08
203 | 5.52e-08
204 | 5.85e-08
204 | 5.74e-08
205 | 5.53e-08
205 | 5.83e-08
206 | 5.5e-08
206 | 5.48e-08
207 | 5.66e-08
207 | 5.51e-08
208 | 5.42e-08
208 | 5.61e-08
209 | 5.57e-08
209 | 5.49e-08
210 | 5.54e-08
210 | 5.56e-08
211 | 5.56e-08
211 | 5.57e-08
212 | 5.43e-08
212 | 5.65e-08
213 | 5.68e-08
213 | 5.91e-08
214 | 5.77e-08
214 | 5.55e-08
215 | 5.83e-08
215 | 5.5e-08
216 | 5.7e-08
216 | 5.83e-08
217 | 5.86e-08
217 | 6.09e-08
218 | 5.79e-08
218 | 6.34e-08
219 | 6.01e-08
219 | 6.42e-08
220 | 6.25e-08
220 | 6.23e-08
221 | 6.28e-08
221 | 6.35e-08
222 | 6.56e-08
222 | 6.32e-08
223 | 6.46e-08
223 | 6.36e-08
224 | 6.57e-08
224 | 6.38e-08
225 | 6.52e-08
225 | 6.79e-08
226 | 6.6e-08
226 | 6.78e-08
227 | 6.8e-08
227 | 6.96e-08
228 | 7.02e-08
228 | 6.88e-08
229 | 6.89e-08
229 | 6.75e-08
230 | 6.75e-08
230 | 7.14e-08
231 | 7.19e-08
231 | 6.96e-08
232 | 7.06e-08
232 | 7.2e-08
233 | 6.93e-08
233 | 7.2e-08
234 | 7.05e-08
234 | 7.29e-08
235 | 7.23e-08
235 | 7.54e-08
236 | 7.55e-08
236 | 7.71e-08
237 | 7.35e-08
237 | 7.41e-08
238 | 7.38e-08
238 | 7.71e-08
239 | 7.74e-08
239 | 7.78e-08
240 | 7.94e-08
240 | 7.88e-08
241 | 8e-08
241 | 8.28e-08
242 | 8.24e-08
242 | 8.3e-08
243 | 8.03e-08
243 | 7.82e-08
244 | 7.92e-08
244 | 7.99e-08
245 | 7.77e-08
245 | 8.12e-08
246 | 7.77e-08
246 | 7.9e-08
247 | 8.15e-08
247 | 7.78e-08
248 | 8.15e-08
248 | 8.14e-08
249 | 8.32e-08
249 | 7.87e-08
250 | 7.75e-08
250 | 8.17e-08
251 | 8.22e-08
251 | 8.12e-08
252 | 7.93e-08
252 | 7.85e-08
253 | 7.84e-08
253 | 7.88e-08
254 | 8.17e-08
254 | 8.01e-08
255 | 7.96e-08
255 | 8.19e-08
256 | 7.74e-08
256 | 8.22e-08
257 | 8.11e-08
257 | 8.08e-08
258 | 8.03e-08
258 | 8.31e-08
259 | 7.94e-08
259 | 8.26e-08
260 | 8.01e-08
260 | 7.9e-08
261 | 8e-08
261 | 8.15e-08
262 | 8.25e-08
262 | 8.16e-08
263 | 7.91e-08
263 | 8.19e-08
264 | 8.04e-08
264 | 7.85e-08
265 | 7.8e-08
265 | 7.83e-08
266 | 8.1e-08
266 | 7.97e-08
267 | 7.91e-08
267 | 8.22e-08
268 | 7.9e-08
268 | 7.82e-08
269 | 7.84e-08
269 | 7.95e-08
270 | 7.95e-08
270 | 8.07e-08
271 | 7.98e-08
271 | 7.72e-08
272 | 7.94e-08
272 | 7.93e-08
273 | 7.85e-08
273 | 7.84e-08
274 | 7.95e-08
274 | 7.75e-08
275 | 7.54e-08
275 | 7.79e-08
276 | 7.81e-08
276 | 7.82e-08
277 | 7.79e-08
277 | 7.57e-08
278 | 7.93e-08
278 | 7.61e-08
279 | 7.85e-08
279 | 7.88e-08
280 | 7.47e-08
280 | 7.43e-08
281 | 7.61e-08
281 | 7.71e-08
282 | 7.49e-08
282 | 7.71e-08
283 | 7.43e-08
283 | 7.33e-08
284 | 7.61e-08
284 | 7.91e-08
285 | 7.66e-08
285 | 7.66e-08
286 | 7.61e-08
286 | 7.39e-08
287 | 7.39e-08
287 | 7.61e-08
288 | 7.64e-08
288 | 7.63e-08
289 | 7.09e-08
289 | 7.47e-08
290 | 7.6e-08
290 | 7.39e-08
291 | 7.37e-08
291 | 7.45e-08
292 | 7.47e-08
292 | 7.12e-08
293 | 7.23e-08
293 | 7.47e-08
294 | 7.45e-08
294 | 7.47e-08
295 | 7.48e-08
295 | 7.43e-08
296 | 7.53e-08
296 | 7.39e-08
297 | 7.12e-08
297 | 7.39e-08
298 | 6.82e-08
298 | 7.29e-08
299 | 7.07e-08
299 | 7.2e-08
300 | 7.2e-08
300 | 7.04e-08
301 | 7.23e-08
301 | 7.03e-08
302 | 7.01e-08
302 | 7.07e-08
303 | 7.09e-08
303 | 7.1e-08
304 | 7.04e-08
304 | 7.27e-08
305 | 7.42e-08
305 | 7.01e-08
306 | 7.19e-08
306 | 7.1e-08
307 | 7.23e-08
307 | 7.15e-08
308 | 7.08e-08
308 | 6.88e-08
309 | 7.31e-08
309 | 7.05e-08
310 | 7.05e-08
310 | 6.94e-08
311 | 6.91e-08
311 | 6.93e-08
312 | 6.97e-08
312 | 6.82e-08
313 | 6.9e-08
313 | 6.99e-08
314 | 6.94e-08
314 | 6.75e-08
315 | 7e-08
315 | 7.03e-08
316 | 7.02e-08
316 | 7.29e-08
317 | 6.86e-08
317 | 6.85e-08
318 | 6.86e-08
318 | 6.83e-08
319 | 6.99e-08
319 | 6.78e-08
320 | 6.75e-08
320 | 7.1e-08
321 | 6.73e-08
321 | 7.1e-08
322 | 6.83e-08
322 | 6.91e-08
323 | 6.77e-08
323 | 6.73e-08
324 | 6.78e-08
324 | 6.84e-08
325 | 6.78e-08
325 | 6.76e-08
326 | 7.11e-08
326 | 6.65e-08
327 | 6.78e-08
327 | 6.76e-08
328 | 6.87e-08
328 | 6.73e-08
329 | 6.65e-08
329 | 6.79e-08
330 | 6.87e-08
330 | 6.81e-08
331 | 6.68e-08
331 | 6.78e-08
332 | 6.76e-08
332 | 6.78e-08
333 | 6.56e-08
333 | 6.61e-08
334 | 6.71e-08
334 | 6.95e-08
335 | 7.01e-08
335 | 6.56e-08
336 | 6.87e-08
336 | 6.59e-08
337 | 6.71e-08
337 | 6.92e-08
338 | 6.81e-08
338 | 6.84e-08
339 | 6.73e-08
339 | 6.4e-08
340 | 6.79e-08
340 | 6.29e-08
341 | 6.78e-08
341 | 6.71e-08
342 | 6.49e-08
342 | 6.73e-08
343 | 6.84e-08
343 | 6.65e-08
344 | 6.65e-08
344 | 6.87e-08
345 | 6.41e-08
345 | 6.87e-08
346 | 6.72e-08
346 | 6.47e-08
347 | 6.5e-08
347 | 6.82e-08
348 | 6.74e-08
348 | 6.84e-08
349 | 6.35e-08
349 | 6.68e-08
350 | 6.43e-08
350 | 6.55e-08
351 | 6.69e-08
351 | 6.49e-08
352 | 6.72e-08
352 | 6.66e-08
353 | 6.77e-08
353 | 6.35e-08
354 | 6.82e-08
354 | 6.88e-08
355 | 6.88e-08
355 | 6.8e-08
356 | 6.71e-08
356 | 6.89e-08
357 | 6.64e-08
357 | 6.96e-08
358 | 6.64e-08
358 | 6.44e-08
359 | 6.86e-08
359 | 6.49e-08
360 | 6.72e-08
360 | 6.44e-08
361 | 6.8e-08
361 | 5.97e-08
362 | 5.79e-08
362 | 5.19e-08
363 | 4.77e-08
363 | 4.31e-08
364 | 4.21e-08
364 | 3.85e-08
365 | 3.24e-08
365 | 3.16e-08
366 | 3.02e-08
366 | 2.58e-08
367 | 2.54e-08
367 | 2.36e-08
368 | 2.31e-08
368 | 2.06e-08
369 | 1.73e-08
369 | 1.58e-08
370 | 1.27e-08
370 | 1.22e-08
371 | 9.54e-09
371 | 7.34e-09
372 | 1.08e-08
372 | 4.97e-09
373 | 4.97e-09
373 | 5.29e-09
374 | 2.01e-09
374 | 5.48e-09
375 | -6.65e-10
375 | 3.27e-09
376 | 3.11e-09
376 | 1.22e-09
377 | -1.3e-09
377 | -1.3e-09
378 | -1.3e-09
378 | -1.77e-09
379 | -9.8e-10
379 | -5.08e-10
380 | -1.93e-10
380 | -2.24e-09
381 | -1.77e-09
381 | -3.5e-10
382 | -3.19e-09
382 | -1.61e-09
383 | -1.14e-09
383 | -5.08e-10
384 | -3.29e-10
384 | -1.9e-09
385 | -6.47e-09
385 | -5.05e-09
386 | -2.85e-09
386 | -2.38e-09
387 | -3.32e-09
387 | -3.01e-09
388 | -3.16e-09
388 | -1.72e-10
389 | -2.06e-09
389 | -3.16e-09
390 | -2.69e-09
390 | -2.38e-09
391 | -3.32e-09
391 | 1.43e-10
392 | 1.72e-09
392 | -1.72e-10
393 | -1.59e-09
393 | -1.43e-11
394 | -4.66e-10
394 | 6.62e-12
395 | -4.66e-10
395 | -1.57e-09
396 | 6.62e-12
396 | -9.38e-10
397 | 7.94e-10
397 | -1.51e-10
398 | -4.66e-10
398 | 2.68e-09
399 | 1.58e-09
399 | -9.38e-10
400 | 7.94e-10
400 | 9.52e-10
401 | 1.64e-10
401 | -1.51e-10
402 | 6.37e-10
402 | 4.26e-09
403 | 4.57e-09
403 | 3.79e-09
404 | 1.85e-10
404 | 4.44e-09
405 | 3.18e-09
405 | 9.73e-10
406 | 4.12e-09
406 | 4.44e-09
407 | 3.81e-09
407 | 3.18e-09
408 | 1.45e-09
408 | 3.18e-09
409 | 5.38e-09
409 | 4.91e-09
410 | 3.81e-09
410 | 6.17e-09
411 | 3.18e-09
411 | 4.12e-09
412 | 5.85e-09
412 | 7.11e-09
413 | 8.85e-09
413 | 6.48e-09
414 | 4.62e-09
414 | 3.2e-09
415 | 5.4e-09
415 | 5.09e-09
416 | 6.82e-09
416 | 7.77e-09
417 | 8.24e-09
417 | 9.97e-09
418 | 1.01e-08
418 | 6.03e-09
419 | 6.03e-09
419 | 6.98e-09
420 | 8.4e-09
420 | 1.06e-08
421 | 9.66e-09
421 | 9.97e-09
422 | 7.14e-09
422 | 9.18e-09
423 | 9.5e-09
423 | 1.06e-08
424 | 1.05e-08
424 | 8.26e-09
425 | 6.53e-09
425 | 8.73e-09
426 | 9.99e-09
426 | 9.52e-09
427 | 8.1e-09
427 | 1.01e-08
428 | 8.89e-09
428 | 1.06e-08
429 | 8.1e-09
429 | 1.19e-08
430 | 1.28e-08
430 | 1.08e-08
431 | 1.31e-08
431 | 1.11e-08
432 | 1.08e-08
432 | 9.05e-09
433 | 1.42e-08
433 | 1.38e-08
434 | 1.08e-08
434 | 1.03e-08
435 | 1.21e-08
435 | 1.08e-08
436 | 1.1e-08
436 | 1.16e-08
437 | 1.13e-08
437 | 9.38e-09
438 | 1.33e-08
438 | 1.43e-08
439 | 1.6e-08
439 | 1.28e-08
440 | 1.38e-08
440 | 1.17e-08
441 | 1.28e-08
441 | 1.35e-08
442 | 1.1e-08
442 | 1.32e-08
443 | 1.28e-08
443 | 1.52e-08
444 | 1.4e-08
444 | 1.41e-08
445 | 1.27e-08
445 | 1.59e-08
446 | 1.38e-08
446 | 1.33e-08
447 | 1.16e-08
447 | 1.55e-08
448 | 1.35e-08
448 | 1.35e-08
449 | 1.24e-08
449 | 1.16e-08
450 | 1.57e-08
450 | 1.68e-08
451 | 1.7e-08
451 | 1.57e-08
452 | 1.44e-08
452 | 1.33e-08
453 | 1.41e-08
453 | 1.93e-08
454 | 1.34e-08
454 | 1.57e-08
455 | 1.75e-08
455 | 1.43e-08
456 | 1.45e-08
456 | 1.75e-08
457 | 1.51e-08
457 | 1.62e-08
458 | 1.51e-08
458 | 1.43e-08
459 | 1.51e-08
459 | 1.56e-08
460 | 1.41e-08
460 | 1.56e-08
461 | 1.76e-08
461 | 1.79e-08
462 | 1.68e-08
462 | 1.37e-08
463 | 1.38e-08
463 | 1.7e-08
464 | 1.32e-08
464 | 1.42e-08
465 | 1.26e-08
465 | 1.87e-08
466 | 1.51e-08
466 | 1.43e-08
467 | 1.56e-08
467 | 1.7e-08
468 | 1.87e-08
468 | 1.45e-08
469 | 1.56e-08
469 | 1.67e-08
470 | 1.72e-08
470 | 1.78e-08
471 | 1.25e-08
471 | 1.55e-08
472 | 1.69e-08
472 | 1.7e-08
473 | 1.75e-08
473 | 1.55e-08
474 | 1.86e-08
474 | 1.37e-08
475 | 1.66e-08
475 | 1.5e-08
476 | 1.56e-08
476 | 1.47e-08
477 | 1.84e-08
477 | 1.4e-08
478 | 1.59e-08
478 | 1.72e-08
479 | 1.69e-08
479 | 1.5e-08
480 | 1.56e-08
480 | 1.97e-08
481 | 1.55e-08
481 | 1.48e-08
482 | 1.53e-08
482 | 1.63e-08
483 | 1.63e-08
483 | 1.78e-08
484 | 1.44e-08
484 | 1.88e-08
485 | 1.65e-08
485 | 1.89e-08
486 | 1.81e-08
486 | 1.79e-08
487 | 1.9e-08
487 | 1.71e-08
488 | 1.59e-08
488 | 1.6e-08
489 | 1.79e-08
489 | 1.52e-08
490 | 1.62e-08
490 | 1.73e-08
491 | 1.74e-08
491 | 1.63e-08
492 | 1.37e-08
492 | 1.69e-08
493 | 1.62e-08
493 | 1.62e-08
494 | 1.66e-08
494 | 1.81e-08
495 | 1.89e-08
495 | 1.97e-08
496 | 1.86e-08
496 | 1.59e-08
497 | 1.83e-08
497 | 1.89e-08
498 | 1.91e-08
498 | 1.8e-08
499 | 1.85e-08
499 | 1.87e-08
500 | 1.85e-08
500 | 1.77e-08
501 | 1.85e-08
501 | 1.65e-08
502 | 1.73e-08
502 | 2.04e-08
503 | 1.66e-08
503 | 1.73e-08
504 | 1.76e-08
504 | 1.79e-08
505 | 1.88e-08
505 | 1.87e-08
506 | 1.68e-08
506 | 1.86e-08
507 | 1.92e-08
507 | 1.76e-08
508 | 1.81e-08
508 | 1.59e-08
509 | 2.06e-08
509 | 1.73e-08
510 | 1.95e-08
510 | 1.89e-08
511 | 2.08e-08
511 | 2.09e-08
512 | 1.81e-08
512 | 1.42e-08
513 | 1.73e-08
513 | 1.57e-08
514 | 1.77e-08
514 | 1.96e-08
515 | 1.71e-08
515 | 1.98e-08
516 | 1.5e-08
516 | 1.72e-08
517 | 1.71e-08
517 | 1.83e-08
518 | 2.05e-08
518 | 1.88e-08
519 | 1.87e-08
519 | 1.74e-08
520 | 1.96e-08
520 | 1.81e-08
521 | 1.71e-08
521 | 1.81e-08
522 | 1.78e-08
522 | 1.97e-08
523 | 1.75e-08
523 | 2e-08
524 | 2.05e-08
524 | 1.84e-08
525 | 1.78e-08
525 | 2.09e-08
526 | 2.11e-08
526 | 1.98e-08
527 | 1.97e-08
527 | 1.86e-08
528 | 1.78e-08
528 | 2.06e-08
529 | 2.06e-08
529 | 1.86e-08
530 | 1.96e-08
530 | 1.75e-08
531 | 1.67e-08
531 | 1.63e-08
532 | 1.93e-08
532 | 2.08e-08
533 | 1.97e-08
533 | 2.18e-08
534 | 1.75e-08
534 | 2.24e-08
535 | 2.05e-08
535 | 1.96e-08
536 | 1.75e-08
536 | 1.97e-08
537 | 2.27e-08
537 | 2.1e-08
538 | 2.02e-08
538 | 1.99e-08
539 | 1.85e-08
539 | 2.45e-08
540 | 1.78e-08
540 | 1.7075e-08

## Sheet3
Time (s) | A/I
0.5 | 9.78e-08
1 | 9.57e-08
1.5 | 6.87e-08
2 | 4.74e-08
2.5 | 3.83e-08
3 | 3.03e-08
3.5 | 3.2e-08
4 | 2.98e-08
4.5 | 2.32e-08
5 | 2.39e-08
5.5 | 2.8e-08
6 | 2.85e-08
6.5 | 2.39e-08
7 | 2.33e-08
7.5 | 2.07e-08
8 | 2.14e-08
8.5 | 1.86e-08
9 | 1.62e-08
9.5 | 1.39e-08
10 | 1.6e-08
10.5 | 1.36e-08
11 | 1.16e-08
11.5 | 9.14e-09
12 | 1.23e-08
12.5 | 1.04e-08
13 | 6.57e-09
13.5 | 1e-08
14 | 1.04e-08
14.5 | 8.9e-09
15 | 5.68e-09
15.5 | 4.45e-09
16 | 3.93e-09
16.5 | 3.11e-09
17 | 1.11e-08
17.5 | 6.66e-09
18 | 6.54e-09
18.5 | 6.91e-09
19 | 6.49e-09
19.5 | 9.87e-09
20 | 8.64e-09
20.5 | 9.72e-09
21 | 1.09e-08
21.5 | 9.97e-09
22 | 1.16e-08
22.5 | 1.11e-08
23 | 1.24e-08
23.5 | 8.58e-09
24 | 1.24e-08
24.5 | 1.32e-08
25 | 1.42e-08
25.5 | 1.32e-08
26 | 1.4e-08
26.5 | 1.33e-08
27 | 1.36e-08
27.5 | 1.65e-08
28 | 1.42e-08
28.5 | 2.17e-08
29 | 1.49e-08
29.5 | 1.68e-08
30 | 1.78e-08
30.5 | 1.7e-08
31 | 1.92e-08
31.5 | 2.08e-08
32 | 2.16e-08
32.5 | 1.99e-08
33 | 2.2e-08
33.5 | 1.93e-08
34 | 2.43e-08
34.5 | 1.99e-08
35 | 2.11e-08
35.5 | 2.3e-08
36 | 2.47e-08
36.5 | 2.44e-08
37 | 2.19e-08
37.5 | 2.56e-08
38 | 2.51e-08
38.5 | 2.65e-08
39 | 2.31e-08
39.5 | 2.47e-08
40 | 2.91e-08
40.5 | 2.97e-08
41 | 2.7e-08
41.5 | 2.96e-08
42 | 3.24e-08
42.5 | 2.61e-08
43 | 2.76e-08
43.5 | 2.81e-08
44 | 2.73e-08
44.5 | 3.22e-08
45 | 2.79e-08
45.5 | 3.21e-08
46 | 3.07e-08
46.5 | 3.51e-08
47 | 3.22e-08
47.5 | 3.1e-08
48 | 3.55e-08
48.5 | 3.14e-08
49 | 3.23e-08
49.5 | 3.65e-08
50 | 3.66e-08
50.5 | 3.54e-08
51 | 3.63e-08
51.5 | 3.8e-08
52 | 3.26e-08
52.5 | 3.59e-08
53 | 3.89e-08
53.5 | 3.78e-08
54 | 3.92e-08
54.5 | 3.55e-08
55 | 3.56e-08
55.5 | 3.55e-08
56 | 3.57e-08
56.5 | 3.6e-08
57 | 3.68e-08
57.5 | 4.51e-08
58 | 4.19e-08
58.5 | 4.13e-08
59 | 3.95e-08
59.5 | 3.43e-08
60 | 3.95e-08
60.5 | 4.05e-08
61 | 3.74e-08
61.5 | 3.89e-08
62 | 3.77e-08
62.5 | 3.81e-08
63 | 3.36e-08
63.5 | 3.82e-08
64 | 3.82e-08
64.5 | 4.17e-08
65 | 3.54e-08
65.5 | 3.53e-08
66 | 3.95e-08
66.5 | 3.94e-08
67 | 4.37e-08
67.5 | 3.6e-08
68 | 3.82e-08
68.5 | 3.93e-08
69 | 4.01e-08
69.5 | 3.76e-08
70 | 3.89e-08
70.5 | 4.28e-08
71 | 3.75e-08
71.5 | 3.58e-08
72 | 4e-08
72.5 | 3.97e-08
73 | 4.07e-08
73.5 | 4.02e-08
74 | 4.31e-08
74.5 | 3.87e-08
75 | 4.16e-08
75.5 | 4.03e-08
76 | 4.09e-08
76.5 | 4.19e-08
77 | 3.9e-08
77.5 | 3.78e-08
78 | 3.92e-08
78.5 | 4.22e-08
79 | 3.92e-08
79.5 | 4.09e-08
80 | 3.85e-08
80.5 | 3.76e-08
81 | 3.76e-08
81.5 | 3.89e-08
82 | 4.35e-08
82.5 | 3.67e-08
83 | 4.53e-08
83.5 | 3.69e-08
84 | 4.23e-08
84.5 | 4.26e-08
85 | 3.8e-08
85.5 | 4.4e-08
86 | 3.96e-08
86.5 | 4.22e-08
87 | 4.26e-08
87.5 | 3.92e-08
88 | 4.16e-08
88.5 | 4.1e-08
89 | 4e-08
89.5 | 3.76e-08
90 | 3.82e-08
90.5 | 3.91e-08
91 | 3.72e-08
91.5 | 3.85e-08
92 | 4.17e-08
92.5 | 4.25e-08
93 | 4.12e-08
93.5 | 4.3e-08
94 | 4.16e-08
94.5 | 4.33e-08
95 | 4.27e-08
95.5 | 4.05e-08
96 | 4.11e-08
96.5 | 3.87e-08
97 | 4.09e-08
97.5 | 3.69e-08
98 | 4.04e-08
98.5 | 4.45e-08
99 | 3.87e-08
99.5 | 4.23e-08
100 | 4.28e-08
101 | 3.74e-08
101 | 3.8e-08
102 | 3.67e-08
102 | 4.52e-08
103 | 4.25e-08
103 | 3.95e-08
104 | 4.1e-08
104 | 3.98e-08
105 | 3.68e-08
105 | 4.16e-08
106 | 4e-08
106 | 4.19e-08
107 | 3.83e-08
107 | 4.13e-08
108 | 4.07e-08
108 | 4.27e-08
109 | 4.34e-08
109 | 3.82e-08
110 | 3.87e-08
110 | 4.48e-08
111 | 4.32e-08
111 | 4.33e-08
112 | 4.46e-08
112 | 4.51e-08
113 | 4.57e-08
113 | 4.06e-08
114 | 4.09e-08
114 | 3.63e-08
115 | 4.05e-08
115 | 4.32e-08
116 | 4.47e-08
116 | 4.11e-08
117 | 3.95e-08
117 | 4.08e-08
118 | 4e-08
118 | 3.97e-08
119 | 4.29e-08
119 | 4.43e-08
120 | 4.15e-08
120 | 4.07e-08
121 | 4.04e-08
121 | 4.07e-08
122 | 4.3e-08
122 | 4.05e-08
123 | 3.76e-08
123 | 3.94e-08
124 | 4.02e-08
124 | 4.07e-08
125 | 4.1e-08
125 | 4.4e-08
126 | 4.4e-08
126 | 4.2e-08
127 | 4.12e-08
127 | 4.18e-08
128 | 4.05e-08
128 | 4.44e-08
129 | 4.33e-08
129 | 4.09e-08
130 | 4.02e-08
130 | 4.28e-08
131 | 3.67e-08
131 | 4.24e-08
132 | 4.24e-08
132 | 4.19e-08
133 | 4.31e-08
133 | 4.33e-08
134 | 4.23e-08
134 | 4.53e-08
135 | 4.08e-08
135 | 4e-08
136 | 3.95e-08
136 | 4.21e-08
137 | 3.9e-08
137 | 4.5e-08
138 | 4.29e-08
138 | 4.4e-08
139 | 4.2e-08
139 | 4.25e-08
140 | 4.49e-08
140 | 4.17e-08
141 | 4.08e-08
141 | 4.03e-08
142 | 4.16e-08
142 | 4.11e-08
143 | 4.04e-08
143 | 3.91e-08
144 | 4.21e-08
144 | 4.06e-08
145 | 4.2e-08
145 | 3.92e-08
146 | 4.16e-08
146 | 4.35e-08
147 | 4.27e-08
147 | 4.05e-08
148 | 4.21e-08
148 | 4.08e-08
149 | 4.48e-08
149 | 4.08e-08
150 | 4.09e-08
150 | 4.25e-08
151 | 4.62e-08
151 | 4.29e-08
152 | 4.25e-08
152 | 4.2e-08
153 | 4.41e-08
153 | 4.39e-08
154 | 4.08e-08
154 | 4.32e-08
155 | 4.29e-08
155 | 4.26e-08
156 | 4.12e-08
156 | 4.74e-08
157 | 4.37e-08
157 | 4.22e-08
158 | 4.25e-08
158 | 4.16e-08
159 | 4.16e-08
159 | 4.22e-08
160 | 4.51e-08
160 | 4.7e-08
161 | 4.21e-08
161 | 3.83e-08
162 | 4.08e-08
162 | 4.22e-08
163 | 4.44e-08
163 | 4.33e-08
164 | 4.55e-08
164 | 4.14e-08
165 | 4.21e-08
165 | 4.32e-08
166 | 4.43e-08
166 | 4.29e-08
167 | 4.21e-08
167 | 3.95e-08
168 | 4.26e-08
168 | 4.45e-08
169 | 4.12e-08
169 | 3.83e-08
170 | 4.12e-08
170 | 4.03e-08
171 | 3.82e-08
171 | 4.26e-08
172 | 3.88e-08
172 | 4.37e-08
173 | 3.98e-08
173 | 3.96e-08
174 | 4.39e-08
174 | 4.53e-08
175 | 4.17e-08
175 | 4.24e-08
176 | 3.78e-08
176 | 4.66e-08
177 | 4.15e-08
177 | 3.85e-08
178 | 4.13e-08
178 | 4.29e-08
179 | 4.31e-08
179 | 4.53e-08
180 | 4.03e-08
180 | 4.36e-08
181 | 4.15e-08
181 | 4.71e-08
182 | 6.3e-08
182 | 7.8e-08
183 | 8.95e-08
183 | 1.02e-07
184 | 1.15e-07
184 | 1.2e-07
185 | 1.29e-07
185 | 1.46e-07
186 | 1.6e-07
186 | 1.68e-07
187 | 1.81e-07
187 | 1.94e-07
188 | 2.04e-07
188 | 2.1e-07
189 | 2.14e-07
189 | 2.21e-07
190 | 2.21e-07
190 | 2.18e-07
191 | 2.18e-07
191 | 2.08e-07
192 | 2.04e-07
192 | 1.97e-07
193 | 1.89e-07
193 | 1.78e-07
194 | 1.73e-07
194 | 1.61e-07
195 | 1.53e-07
195 | 1.45e-07
196 | 1.33e-07
196 | 1.29e-07
197 | 1.19e-07
197 | 1.13e-07
198 | 1.12e-07
198 | 1.02e-07
199 | 1.02e-07
199 | 9.39e-08
200 | 9.34e-08
200 | 9.14e-08
201 | 8.59e-08
201 | 8.59e-08
202 | 8.43e-08
202 | 8.03e-08
203 | 7.98e-08
203 | 8.08e-08
204 | 7.93e-08
204 | 8.13e-08
205 | 7.77e-08
205 | 7.97e-08
206 | 8.02e-08
206 | 7.82e-08
207 | 8.07e-08
207 | 7.77e-08
208 | 7.71e-08
208 | 7.91e-08
209 | 7.45e-08
209 | 8.05e-08
210 | 7.78e-08
210 | 7.98e-08
211 | 8.32e-08
211 | 8.22e-08
212 | 8.25e-08
212 | 8.35e-08
213 | 8.39e-08
213 | 8.49e-08
214 | 8.22e-08
214 | 8.52e-08
215 | 8.16e-08
215 | 8.36e-08
216 | 7.79e-08
216 | 8.29e-08
217 | 8.32e-08
217 | 8.82e-08
218 | 8.56e-08
218 | 8.56e-08
219 | 8.49e-08
219 | 8.19e-08
220 | 8.43e-08
220 | 8.53e-08
221 | 8.16e-08
221 | 8.36e-08
222 | 8.6e-08
222 | 8.6e-08
223 | 8.43e-08
223 | 8.73e-08
224 | 8.26e-08
224 | 8.26e-08
225 | 8.4e-08
225 | 8.6e-08
226 | 8.53e-08
226 | 8.43e-08
227 | 8.87e-08
227 | 8.37e-08
228 | 8.3e-08
228 | 8.9e-08
229 | 8.24e-08
229 | 8.74e-08
230 | 8.67e-08
230 | 8.17e-08
231 | 8.1e-08
231 | 8.3e-08
232 | 8.24e-08
232 | 8.34e-08
233 | 8.57e-08
233 | 8.77e-08
234 | 8.31e-08
234 | 8.41e-08
235 | 8.24e-08
235 | 8.44e-08
236 | 8.77e-08
236 | 8.47e-08
237 | 8.41e-08
237 | 8.41e-08
238 | 8.44e-08
238 | 8.44e-08
239 | 8.38e-08
239 | 7.98e-08
240 | 8.41e-08
240 | 8.21e-08
241 | 8.25e-08
241 | 8.45e-08
242 | 8.38e-08
242 | 8.28e-08
243 | 8.31e-08
243 | 8.41e-08
244 | 8.35e-08
244 | 8.15e-08
245 | 8.18e-08
245 | 8.08e-08
246 | 8.52e-08
246 | 8.72e-08
247 | 8.45e-08
247 | 8.55e-08
248 | 8.39e-08
248 | 8.19e-08
249 | 8.32e-08
249 | 8.72e-08
250 | 8.75e-08
250 | 8.65e-08
251 | 8.89e-08
251 | 8.69e-08
252 | 8.62e-08
252 | 8.62e-08
253 | 8.36e-08
253 | 8.86e-08
254 | 8.99e-08
254 | 8.79e-08
255 | 8.33e-08
255 | 8.13e-08
256 | 8.56e-08
256 | 8.56e-08
257 | 8.89e-08
257 | 8.49e-08
258 | 8.63e-08
258 | 8.53e-08
259 | 8.96e-08
259 | 8.56e-08
260 | 8.8e-08
260 | 8.6e-08
261 | 8.73e-08
261 | 8.83e-08
262 | 9.27e-08
262 | 9.07e-08
263 | 8.6e-08
263 | 8.6e-08
264 | 9.33e-08
264 | 9.23e-08
265 | 8.97e-08
265 | 9.17e-08
266 | 8.7e-08
266 | 8.8e-08
267 | 9.04e-08
267 | 8.84e-08
268 | 8.97e-08
268 | 9.07e-08
269 | 8.81e-08
269 | 8.71e-08
270 | 8.34e-08
270 | 8.94e-08
271 | 8.57e-08
271 | 9.17e-08
272 | 9.21e-08
272 | 9.01e-08
273 | 8.41e-08
273 | 8.36e-08
274 | 8.98e-08
274 | 9.18e-08
275 | 8.71e-08
275 | 8.71e-08
276 | 8.84e-08
276 | 8.84e-08
277 | 8.98e-08
277 | 8.58e-08
278 | 8.81e-08
278 | 8.5e-08
279 | 9.05e-08
279 | 8.75e-08
280 | 9.38e-08
280 | 8.88e-08
281 | 8.82e-08
281 | 8.82e-08
282 | 8.55e-08
282 | 8.69e-08
283 | 8.64e-08
283 | 9.18e-08
284 | 8.92e-08
284 | 9.02e-08
285 | 8.83e-08
285 | 8.76e-08
286 | 9.09e-08
286 | 8.67e-08
287 | 8.24e-08
287 | 8.67e-08
288 | 9.06e-08
288 | 9.06e-08
289 | 8.72e-08
289 | 8.9e-08
290 | 9.02e-08
290 | 9e-08
291 | 9.16e-08
291 | 8.92e-08
292 | 9.01e-08
292 | 8.78e-08
293 | 9.33e-08
293 | 8.93e-08
294 | 8.99e-08
294 | 8.59e-08
295 | 8.87e-08
295 | 8.71e-08
296 | 9.18e-08
296 | 8.76e-08
297 | 8.77e-08
297 | 8.85e-08
298 | 8.45e-08
298 | 8.66e-08
299 | 8.89e-08
299 | 8.94e-08
300 | 8.74e-08
300 | 9.1e-08
301 | 8.82e-08
301 | 8.69e-08
302 | 9e-08
302 | 8.86e-08
303 | 8.54e-08
303 | 8.56e-08
304 | 8.37e-08
304 | 8.68e-08
305 | 8.88e-08
305 | 8.8e-08
306 | 8.75e-08
306 | 8.91e-08
307 | 8.78e-08
307 | 8.81e-08
308 | 8.98e-08
308 | 8.88e-08
309 | 8.64e-08
309 | 8.85e-08
310 | 8.89e-08
310 | 9.03e-08
311 | 9.16e-08
311 | 8.73e-08
312 | 8.93e-08
312 | 8.82e-08
313 | 9.13e-08
313 | 8.85e-08
314 | 8.83e-08
314 | 8.95e-08
315 | 8.72e-08
315 | 8.76e-08
316 | 8.7e-08
316 | 9.08e-08
317 | 8.75e-08
317 | 9.12e-08
318 | 8.75e-08
318 | 8.56e-08
319 | 9.04e-08
319 | 8.63e-08
320 | 8.74e-08
320 | 9.03e-08
321 | 9.08e-08
321 | 8.88e-08
322 | 8.7e-08
322 | 9.21e-08
323 | 9.14e-08
323 | 8.75e-08
324 | 8.9e-08
324 | 9.17e-08
325 | 9.12e-08
325 | 8.88e-08
326 | 9.22e-08
326 | 9.03e-08
327 | 8.94e-08
327 | 9.06e-08
328 | 8.99e-08
328 | 8.55e-08
329 | 8.85e-08
329 | 8.57e-08
330 | 8.82e-08
330 | 9.16e-08
331 | 8.82e-08
331 | 8.86e-08
332 | 8.84e-08
332 | 8.38e-08
333 | 9.24e-08
333 | 8.71e-08
334 | 8.91e-08
334 | 8.45e-08
335 | 8.96e-08
335 | 8.74e-08
336 | 9.07e-08
336 | 8.92e-08
337 | 8.82e-08
337 | 9.2e-08
338 | 8.94e-08
338 | 8.83e-08
339 | 8.92e-08
339 | 8.76e-08
340 | 8.91e-08
340 | 8.69e-08
341 | 8.77e-08
341 | 9.1e-08
342 | 8.32e-08
342 | 8.64e-08
343 | 9.08e-08
343 | 8.38e-08
344 | 9.11e-08
344 | 8.93e-08
345 | 8.53e-08
345 | 8.71e-08
346 | 9.08e-08
346 | 9.02e-08
347 | 8.78e-08
347 | 8.63e-08
348 | 8.96e-08
348 | 9.23e-08
349 | 9.03e-08
349 | 8.8e-08
350 | 8.64e-08
350 | 9.27e-08
351 | 8.61e-08
351 | 8.91e-08
352 | 9.12e-08
352 | 9.28e-08
353 | 8.53e-08
353 | 8.63e-08
354 | 9e-08
354 | 8.95e-08
355 | 9.3e-08
355 | 8.79e-08
356 | 9.39e-08
356 | 9.23e-08
357 | 9.04e-08
357 | 9.16e-08
358 | 9.62e-08
358 | 9.32e-08
359 | 9.42e-08
359 | 9.14e-08
360 | 8.98e-08
360 | 9.36e-08
361 | 9.08e-08
361 | 8.34e-08
362 | 5.54e-08
362 | 3.57e-08
363 | 2.5e-08
363 | 2.09e-08
364 | 1.91e-08
364 | 2.22e-08
365 | 2.24e-08
365 | 2.1e-08
366 | 1.61e-08
366 | 1.33e-08
367 | 1.11e-08
367 | 1.05e-08
368 | 1.24e-08
368 | 1.52e-08
369 | 1.53e-08
369 | 9.9e-09
370 | 7.44e-09
370 | 6.94e-09
371 | 7.29e-09
371 | 8.86e-09
372 | 5.23e-09
372 | 9.04e-09
373 | 3.27e-09
373 | 3.27e-09
374 | 1.7e-09
374 | -3.98e-10
375 | 4.89e-09
375 | 4.59e-09
376 | 3.87e-09
376 | 1.47e-09
377 | 5.26e-09
377 | 8.16e-09
378 | 4.34e-09
378 | 4.04e-09
379 | 4.23e-09
379 | 6.13e-09
380 | 5.62e-09
380 | 9.2e-09
381 | 5.5e-09
381 | 6.2e-09
382 | 9.92e-09
382 | 8.5e-09
383 | 7.75e-09
383 | 1.11e-08
384 | 1.16e-08
384 | 1.3e-08
385 | 1.4e-08
385 | 1.41e-08
386 | 9.93e-09
386 | 8.83e-09
387 | 1.56e-08
387 | 1.83e-08
388 | 1.95e-08
388 | 1.63e-08
389 | 1.71e-08
389 | 1.51e-08
390 | 1.48e-08
390 | 1.85e-08
391 | 1.94e-08
391 | 1.5e-08
392 | 1.68e-08
392 | 1.77e-08
393 | 1.8e-08
393 | 1.92e-08
394 | 2.11e-08
394 | 2.37e-08
395 | 2.29e-08
395 | 2.84e-08
396 | 2.22e-08
396 | 2.08e-08
397 | 2.46e-08
397 | 2.22e-08
398 | 2.91e-08
398 | 2.72e-08
399 | 2.15e-08
399 | 2.67e-08
400 | 2.66e-08
400 | 2.77e-08
401 | 3.07e-08
401 | 2.58e-08
402 | 3.19e-08
402 | 2.95e-08
403 | 2.91e-08
403 | 3.12e-08
404 | 3.39e-08
404 | 3.42e-08
405 | 3.32e-08
405 | 3.54e-08
406 | 3.28e-08
406 | 3.39e-08
407 | 3.58e-08
407 | 3.57e-08
408 | 3.89e-08
408 | 3.57e-08
409 | 3.5e-08
409 | 3.17e-08
410 | 3.33e-08
410 | 3.79e-08
411 | 3.69e-08
411 | 3.5e-08
412 | 3.72e-08
412 | 3.61e-08
413 | 4.02e-08
413 | 4.03e-08
414 | 4.18e-08
414 | 3.85e-08
415 | 4.27e-08
415 | 3.65e-08
416 | 4.32e-08
416 | 3.83e-08
417 | 4.36e-08
417 | 4.01e-08
418 | 4.36e-08
418 | 4.11e-08
419 | 4.16e-08
419 | 4.34e-08
420 | 3.47e-08
420 | 4.3e-08
421 | 4.42e-08
421 | 4.78e-08
422 | 4.55e-08
422 | 4.82e-08
423 | 4.52e-08
423 | 4.26e-08
424 | 4.2e-08
424 | 4.64e-08
425 | 4.55e-08
425 | 4.69e-08
426 | 4.68e-08
426 | 4.3e-08
427 | 4.19e-08
427 | 4.16e-08
428 | 3.94e-08
428 | 4.46e-08
429 | 4.69e-08
429 | 4.61e-08
430 | 4.49e-08
430 | 4.41e-08
431 | 4.45e-08
431 | 4.8e-08
432 | 4.55e-08
432 | 4.75e-08
433 | 4.92e-08
433 | 4.48e-08
434 | 4.69e-08
434 | 4.76e-08
435 | 4.41e-08
435 | 4.62e-08
436 | 4.66e-08
436 | 4.75e-08
437 | 4.73e-08
437 | 4.79e-08
438 | 4.42e-08
438 | 4.68e-08
439 | 4.56e-08
439 | 4.82e-08
440 | 4.71e-08
440 | 4.4e-08
441 | 4.64e-08
441 | 4.68e-08
442 | 4.7e-08
442 | 4.95e-08
443 | 4.75e-08
443 | 4.78e-08
444 | 4.53e-08
444 | 4.57e-08
445 | 4.48e-08
445 | 4.73e-08
446 | 4.4e-08
446 | 4.97e-08
447 | 4.69e-08
447 | 4.68e-08
448 | 5.02e-08
448 | 4.45e-08
449 | 4.62e-08
449 | 4.46e-08
450 | 5.05e-08
450 | 4.97e-08
451 | 4.8e-08
451 | 4.72e-08
452 | 5.15e-08
452 | 5.37e-08
453 | 4.75e-08
453 | 5e-08
454 | 5.26e-08
454 | 4.71e-08
455 | 4.36e-08
455 | 4.92e-08
456 | 4.43e-08
456 | 4.82e-08
457 | 4.87e-08
457 | 4.81e-08
458 | 4.93e-08
458 | 4.85e-08
459 | 4.82e-08
459 | 4.74e-08
460 | 4.65e-08
460 | 4.61e-08
461 | 4.66e-08
461 | 4.94e-08
462 | 4.99e-08
462 | 4.69e-08
463 | 4.98e-08
463 | 5.01e-08
464 | 4.9e-08
464 | 4.92e-08
465 | 4.33e-08
465 | 5.11e-08
466 | 4.84e-08
466 | 5.03e-08
467 | 5.06e-08
467 | 4.73e-08
468 | 4.26e-08
468 | 4.77e-08
469 | 4.82e-08
469 | 4.7e-08
470 | 4.47e-08
470 | 4.9e-08
471 | 4.85e-08
471 | 4.62e-08
472 | 4.56e-08
472 | 4.67e-08
473 | 5.1e-08
473 | 4.99e-08
474 | 4.78e-08
474 | 5.16e-08
475 | 4.89e-08
475 | 5.02e-08
476 | 4.73e-08
476 | 5.31e-08
477 | 5.04e-08
477 | 5.21e-08
478 | 5.17e-08
478 | 5.09e-08
479 | 4.97e-08
479 | 5.27e-08
480 | 4.82e-08
480 | 5.18e-08
481 | 5.23e-08
481 | 4.74e-08
482 | 5.02e-08
482 | 5.11e-08
483 | 4.76e-08
483 | 4.68e-08
484 | 5.05e-08
484 | 4.64e-08
485 | 4.92e-08
485 | 5.64e-08
486 | 5.39e-08
486 | 5.02e-08
487 | 5.27e-08
487 | 4.94e-08
488 | 5.15e-08
488 | 4.79e-08
489 | 4.81e-08
489 | 5.3e-08
490 | 5.21e-08
490 | 5.24e-08
491 | 4.85e-08
491 | 5.03e-08
492 | 4.87e-08
492 | 5.18e-08
493 | 5.63e-08
493 | 5.11e-08
494 | 5.21e-08
494 | 5.18e-08
495 | 5.34e-08
495 | 4.95e-08
496 | 4.97e-08
496 | 5.02e-08
497 | 5.24e-08
497 | 5.07e-08
498 | 4.88e-08
498 | 5.06e-08
499 | 4.94e-08
499 | 4.85e-08
500 | 5.34e-08
500 | 5.39e-08
501 | 4.91e-08
501 | 5.14e-08
502 | 5.21e-08
502 | 5.12e-08
503 | 5.36e-08
503 | 4.87e-08
504 | 5.26e-08
504 | 5.51e-08
505 | 5.47e-08
505 | 5.11e-08
506 | 5.23e-08
506 | 5.15e-08
507 | 5.3e-08
507 | 5.55e-08
508 | 5.22e-08
508 | 5.44e-08
509 | 5.05e-08
509 | 5.34e-08
510 | 5.27e-08
510 | 5.14e-08
511 | 5.4e-08
511 | 5.4e-08
512 | 5.17e-08
512 | 5.17e-08
513 | 5.6e-08
513 | 5.07e-08
514 | 4.54e-08
514 | 4.88e-08
515 | 5.27e-08
515 | 4.92e-08
516 | 4.85e-08
516 | 5.23e-08
517 | 5.37e-08
517 | 5.34e-08
518 | 5.07e-08
518 | 5.03e-08
519 | 5.28e-08
519 | 5.12e-08
520 | 4.94e-08
520 | 5.05e-08
521 | 4.76e-08
521 | 4.85e-08
522 | 5.22e-08
522 | 5.17e-08
523 | 5.56e-08
523 | 4.82e-08
524 | 4.88e-08
524 | 5.31e-08
525 | 5.02e-08
525 | 5.44e-08
526 | 4.95e-08
526 | 4.76e-08
527 | 4.53e-08
527 | 4.88e-08
528 | 5.21e-08
528 | 5.09e-08
529 | 5.14e-08
529 | 5.38e-08
530 | 5.37e-08
530 | 4.88e-08
531 | 5.09e-08
531 | 4.88e-08
532 | 4.7e-08
532 | 5.24e-08
533 | 5.17e-08
533 | 5.15e-08
534 | 4.8e-08
534 | 5.28e-08
535 | 4.7e-08
535 | 4.79e-08
536 | 5.19e-08
536 | 5.48e-08
537 | 5.57e-08
537 | 5.24e-08
538 | 5e-08
538 | 4.99e-08
539 | 5.12e-08
539 | 5.42e-08
540 | 5.07e-08
540 | 4.97875e-08