## Sheet1
Time (a) | A/I
0.5 | 5.65e-08
1 | 5.68e-08
1.5 | 5.6e-08
2 | 4.77e-08
2.5 | 4.01e-08
3 | 3.79e-08
3.5 | 3.85e-08
4 | 3.95e-08
4.5 | 3.88e-08
5 | 3.78e-08
5.5 | 3.61e-08
6 | 3.38e-08
6.5 | 3.24e-08
7 | 3.15e-08
7.5 | 2.87e-08
8 | 2.73e-08
8.5 | 2.4e-08
9 | 2.26e-08
9.5 | 2.2e-08
10 | 1.98e-08
10.5 | 1.71e-08
11 | 1.42e-08
11.5 | 1.56e-08
12 | 1.4e-08
12.5 | 1.08e-08
13 | 1.1e-08
13.5 | 8.04e-09
14 | 8.66e-09
14.5 | 8.81e-09
15 | 6.97e-09
15.5 | 5.13e-09
16 | 4.21e-09
16.5 | 2.07e-09
17 | 5.29e-09
17.5 | 2.37e-09
18 | 9.95e-10
18.5 | 3.14e-09
19 | 2.99e-09
19.5 | 2.37e-09
20 | 7.54e-11
20.5 | 2.99e-09
21 | 6.88e-10
21.5 | 2.53e-09
22 | 2.07e-09
22.5 | -6.91e-10
23 | 9.95e-10
23.5 | 1.3e-09
24 | -2.31e-10
24.5 | 9.95e-10
25 | 2.07e-09
25.5 | 3.82e-10
26 | 1.45e-09
26.5 | 1.91e-09
27 | 2.22e-09
27.5 | 8.42e-10
28 | 9.95e-10
28.5 | 4.06e-09
29 | 1.45e-09
29.5 | 2.68e-09
30 | 4.67e-09
30.5 | 5.9e-09
31 | 3.14e-09
31.5 | 4.06e-09
32 | 4.83e-09
32.5 | 3.14e-09
33 | 4.98e-09
33.5 | 3.29e-09
34 | 6.97e-09
34.5 | 4.37e-09
35 | 6.05e-09
35.5 | 4.83e-09
36 | 3.29e-09
36.5 | 7.28e-09
37 | 6.2e-09
37.5 | 8.35e-09
38 | 7.89e-09
38.5 | 7.58e-09
39 | 7.43e-09
39.5 | 6.97e-09
40 | 9.73e-09
40.5 | 8.5e-09
41 | 9.73e-09
41.5 | 8.2e-09
42 | 9.12e-09
42.5 | 1e-08
43 | 9.88e-09
43.5 | 9.58e-09
44 | 1.05e-08
44.5 | 1.05e-08
45 | 8.96e-09
45.5 | 1.16e-08
46 | 8.35e-09
46.5 | 8.96e-09
47 | 1.08e-08
47.5 | 1.11e-08
48 | 1.05e-08
48.5 | 1e-08
49 | 8.81e-09
49.5 | 1.31e-08
50 | 9.12e-09
50.5 | 1.06e-08
51 | 1.17e-08
51.5 | 1.1e-08
52 | 9.27e-09
52.5 | 1.4e-08
53 | 1.11e-08
53.5 | 9.73e-09
54 | 1.34e-08
54.5 | 1.03e-08
55 | 1.17e-08
55.5 | 1.26e-08
56 | 1.31e-08
56.5 | 1.43e-08
57 | 1.16e-08
57.5 | 1.59e-08
58 | 1.36e-08
58.5 | 1.37e-08
59 | 1.28e-08
59.5 | 1.54e-08
60 | 1.56e-08
60.5 | 1.39e-08
61 | 1.37e-08
61.5 | 1.05e-08
62 | 1.45e-08
62.5 | 1.39e-08
63 | 1.59e-08
63.5 | 1.36e-08
64 | 1.62e-08
64.5 | 1.4e-08
65 | 1.48e-08
65.5 | 1.52e-08
66 | 1.46e-08
66.5 | 1.57e-08
67 | 1.51e-08
67.5 | 1.72e-08
68 | 1.51e-08
68.5 | 1.46e-08
69 | 1.59e-08
69.5 | 1.8e-08
70 | 1.68e-08
70.5 | 1.78e-08
71 | 1.69e-08
71.5 | 1.62e-08
72 | 1.68e-08
72.5 | 1.78e-08
73 | 1.8e-08
73.5 | 1.92e-08
74 | 1.74e-08
74.5 | 1.83e-08
75 | 1.68e-08
75.5 | 1.68e-08
76 | 1.83e-08
76.5 | 1.71e-08
77 | 1.63e-08
77.5 | 1.83e-08
78 | 1.82e-08
78.5 | 1.72e-08
79 | 1.89e-08
79.5 | 1.78e-08
80 | 1.66e-08
80.5 | 1.83e-08
81 | 1.8e-08
81.5 | 1.74e-08
82 | 1.8e-08
82.5 | 1.69e-08
83 | 1.72e-08
83.5 | 1.83e-08
84 | 1.75e-08
84.5 | 2.01e-08
85 | 1.86e-08
85.5 | 1.75e-08
86 | 1.83e-08
86.5 | 1.88e-08
87 | 1.75e-08
87.5 | 2e-08
88 | 1.94e-08
88.5 | 1.94e-08
89 | 1.85e-08
89.5 | 1.83e-08
90 | 1.92e-08
90.5 | 1.77e-08
91 | 1.94e-08
91.5 | 1.91e-08
92 | 1.91e-08
92.5 | 1.83e-08
93 | 2.01e-08
93.5 | 1.82e-08
94 | 2.12e-08
94.5 | 1.92e-08
95 | 1.86e-08
95.5 | 1.98e-08
96 | 2.06e-08
96.5 | 1.97e-08
97 | 1.97e-08
97.5 | 2.21e-08
98 | 2.01e-08
98.5 | 1.92e-08
99 | 2.15e-08
99.5 | 1.92e-08
100 | 1.97e-08
101 | 1.85e-08
101 | 2.03e-08
102 | 2.03e-08
102 | 1.91e-08
103 | 1.95e-08
103 | 1.91e-08
104 | 1.91e-08
104 | 2.08e-08
105 | 2.26e-08
105 | 2e-08
106 | 1.77e-08
106 | 1.98e-08
107 | 1.83e-08
107 | 2.21e-08
108 | 1.97e-08
108 | 1.94e-08
109 | 2.06e-08
109 | 1.95e-08
110 | 2.11e-08
110 | 1.97e-08
111 | 1.98e-08
111 | 1.88e-08
112 | 2.26e-08
112 | 2e-08
113 | 2.09e-08
113 | 1.85e-08
114 | 2.17e-08
114 | 2.06e-08
115 | 2.06e-08
115 | 2.01e-08
116 | 2.28e-08
116 | 2.12e-08
117 | 1.97e-08
117 | 2.01e-08
118 | 1.89e-08
118 | 2.32e-08
119 | 2.01e-08
119 | 2.15e-08
120 | 2.24e-08
120 | 2.2e-08
121 | 1.91e-08
121 | 2.01e-08
122 | 1.83e-08
122 | 2.15e-08
123 | 2.09e-08
123 | 2.24e-08
124 | 2.05e-08
124 | 2.21e-08
125 | 2.26e-08
125 | 2.31e-08
126 | 2.06e-08
126 | 2.06e-08
127 | 2e-08
127 | 2.11e-08
128 | 2.17e-08
128 | 2.28e-08
129 | 2.14e-08
129 | 2.12e-08
130 | 2.15e-08
130 | 2.08e-08
131 | 2.31e-08
131 | 2.12e-08
132 | 2.17e-08
132 | 2.37e-08
133 | 2.05e-08
133 | 2.18e-08
134 | 2.28e-08
134 | 2.11e-08
135 | 2.14e-08
135 | 2.14e-08
136 | 2.17e-08
136 | 2.09e-08
137 | 2.41e-08
137 | 2.18e-08
138 | 2.44e-08
138 | 2.35e-08
139 | 2.03e-08
139 | 2.31e-08
140 | 2.38e-08
140 | 2.26e-08
141 | 2.15e-08
141 | 2.23e-08
142 | 2.31e-08
142 | 2.17e-08
143 | 2.21e-08
143 | 2.23e-08
144 | 2.21e-08
144 | 2.64e-08
145 | 2.35e-08
145 | 2.17e-08
146 | 2.2e-08
146 | 2.43e-08
147 | 2.35e-08
147 | 2.24e-08
148 | 2.32e-08
148 | 2.34e-08
149 | 2.34e-08
149 | 2.46e-08
150 | 2.35e-08
150 | 2.46e-08
151 | 2.28e-08
151 | 2.24e-08
152 | 2.47e-08
152 | 2.41e-08
153 | 2.14e-08
153 | 2.38e-08
154 | 2.46e-08
154 | 2.35e-08
155 | 2.34e-08
155 | 2.23e-08
156 | 2.51e-08
156 | 2.49e-08
157 | 2.32e-08
157 | 2.32e-08
158 | 2.37e-08
158 | 2.41e-08
159 | 2.29e-08
159 | 2.32e-08
160 | 2.6e-08
160 | 2.6e-08
161 | 2.35e-08
161 | 2.41e-08
162 | 2.32e-08
162 | 2.49e-08
163 | 2.35e-08
163 | 2.49e-08
164 | 2.46e-08
164 | 2.46e-08
165 | 2.6e-08
165 | 2.18e-08
166 | 2.47e-08
166 | 2.32e-08
167 | 2.46e-08
167 | 2.51e-08
168 | 2.4e-08
168 | 2.51e-08
169 | 2.37e-08
169 | 2.29e-08
170 | 2.4e-08
170 | 2.49e-08
171 | 2.38e-08
171 | 2.55e-08
172 | 2.29e-08
172 | 2.64e-08
173 | 2.37e-08
173 | 2.46e-08
174 | 2.35e-08
174 | 2.41e-08
175 | 2.38e-08
175 | 2.37e-08
176 | 2.49e-08
176 | 2.72e-08
177 | 2.46e-08
177 | 2.41e-08
178 | 2.51e-08
178 | 2.55e-08
179 | 2.31e-08
179 | 2.51e-08
180 | 2.66e-08
180 | 2.61e-08
181 | 2.52e-08
181 | 2.51e-08
182 | 2.72e-08
182 | 3.18e-08
183 | 4.34e-08
183 | 5.68e-08
184 | 7.08e-08
184 | 8.21e-08
185 | 9.54e-08
185 | 1.08e-07
186 | 1.15e-07
186 | 1.23e-07
187 | 1.26e-07
187 | 1.28e-07
188 | 1.29e-07
188 | 1.26e-07
189 | 1.22e-07
189 | 1.19e-07
190 | 1.11e-07
190 | 1.05e-07
191 | 9.86e-08
191 | 9.12e-08
192 | 8.4e-08
192 | 7.89e-08
193 | 7.51e-08
193 | 7.15e-08
194 | 6.92e-08
194 | 6.63e-08
195 | 6.35e-08
195 | 6.15e-08
196 | 6.11e-08
196 | 5.86e-08
197 | 5.84e-08
197 | 5.79e-08
198 | 5.79e-08
198 | 5.73e-08
199 | 5.72e-08
199 | 5.69e-08
200 | 5.85e-08
200 | 5.8e-08
201 | 5.89e-08
201 | 5.82e-08
202 | 5.73e-08
202 | 5.68e-08
203 | 5.73e-08
203 | 5.87e-08
204 | 5.93e-08
204 | 5.81e-08
205 | 5.66e-08
205 | 5.74e-08
206 | 5.88e-08
206 | 5.57e-08
207 | 5.73e-08
207 | 5.67e-08
208 | 5.82e-08
208 | 5.76e-08
209 | 5.86e-08
209 | 6.01e-08
210 | 5.97e-08
210 | 5.95e-08
211 | 5.83e-08
211 | 5.63e-08
212 | 5.84e-08
212 | 6.23e-08
213 | 5.96e-08
213 | 6.1e-08
214 | 5.98e-08
214 | 5.93e-08
215 | 6.17e-08
215 | 5.92e-08
216 | 5.88e-08
216 | 6.05e-08
217 | 6.07e-08
217 | 6.05e-08
218 | 6.18e-08
218 | 6.1e-08
219 | 6.23e-08
219 | 6.23e-08
220 | 6.11e-08
220 | 6.37e-08
221 | 6.32e-08
221 | 6.25e-08
222 | 6.25e-08
222 | 6.2e-08
223 | 6.42e-08
223 | 6.33e-08
224 | 6.1e-08
224 | 6.03e-08
225 | 6.38e-08
225 | 6.26e-08
226 | 6.32e-08
226 | 6.39e-08
227 | 6.19e-08
227 | 6.43e-08
228 | 6.16e-08
228 | 6.42e-08
229 | 6.38e-08
229 | 6.32e-08
230 | 6.37e-08
230 | 6.41e-08
231 | 6.37e-08
231 | 6.23e-08
232 | 6.51e-08
232 | 6.39e-08
233 | 6.36e-08
233 | 6.36e-08
234 | 6.52e-08
234 | 6.46e-08
235 | 6.23e-08
235 | 6.29e-08
236 | 6.35e-08
236 | 6.45e-08
237 | 6.34e-08
237 | 6.46e-08
238 | 6.53e-08
238 | 6.53e-08
239 | 6.36e-08
239 | 6.44e-08
240 | 6.43e-08
240 | 6.54e-08
241 | 6.35e-08
241 | 6.49e-08
242 | 6.5e-08
242 | 6.24e-08
243 | 6.31e-08
243 | 6.3e-08
244 | 6.27e-08
244 | 6.49e-08
245 | 6.37e-08
245 | 6.37e-08
246 | 6.54e-08
246 | 6.39e-08
247 | 6.46e-08
247 | 6.33e-08
248 | 6.31e-08
248 | 6.35e-08
249 | 6.41e-08
249 | 6.46e-08
250 | 6.29e-08
250 | 6.38e-08
251 | 6.43e-08
251 | 6.29e-08
252 | 6.28e-08
252 | 6.36e-08
253 | 6.64e-08
253 | 6.41e-08
254 | 6.35e-08
254 | 6.41e-08
255 | 6.41e-08
255 | 6.64e-08
256 | 6.31e-08
256 | 6.54e-08
257 | 6.62e-08
257 | 6.42e-08
258 | 6.24e-08
258 | 6.56e-08
259 | 6.52e-08
259 | 6.44e-08
260 | 6.69e-08
260 | 6.49e-08
261 | 6.49e-08
261 | 6.35e-08
262 | 6.37e-08
262 | 6.53e-08
263 | 6.59e-08
263 | 6.51e-08
264 | 6.61e-08
264 | 6.32e-08
265 | 6.61e-08
265 | 6.58e-08
266 | 6.42e-08
266 | 6.46e-08
267 | 6.6e-08
267 | 6.43e-08
268 | 6.42e-08
268 | 6.42e-08
269 | 6.44e-08
269 | 6.55e-08
270 | 6.54e-08
270 | 6.58e-08
271 | 6.6e-08
271 | 6.71e-08
272 | 6.45e-08
272 | 6.69e-08
273 | 6.5e-08
273 | 6.58e-08
274 | 6.72e-08
274 | 6.49e-08
275 | 6.58e-08
275 | 6.54e-08
276 | 6.39e-08
276 | 6.72e-08
277 | 6.74e-08
277 | 6.43e-08
278 | 6.62e-08
278 | 6.3e-08
279 | 6.43e-08
279 | 6.67e-08
280 | 6.66e-08
280 | 6.58e-08
281 | 6.57e-08
281 | 6.51e-08
282 | 6.63e-08
282 | 6.57e-08
283 | 6.54e-08
283 | 6.48e-08
284 | 6.59e-08
284 | 6.39e-08
285 | 6.41e-08
285 | 6.64e-08
286 | 6.46e-08
286 | 6.6e-08
287 | 6.63e-08
287 | 6.54e-08
288 | 6.56e-08
288 | 6.41e-08
289 | 6.44e-08
289 | 6.38e-08
290 | 6.64e-08
290 | 6.46e-08
291 | 6.57e-08
291 | 6.42e-08
292 | 6.33e-08
292 | 6.34e-08
293 | 6.45e-08
293 | 6.58e-08
294 | 6.38e-08
294 | 6.3e-08
295 | 6.47e-08
295 | 6.41e-08
296 | 6.4e-08
296 | 6.32e-08
297 | 6.34e-08
297 | 6.36e-08
298 | 6.25e-08
298 | 6.42e-08
299 | 6.46e-08
299 | 6.41e-08
300 | 6.31e-08
300 | 6.58e-08
301 | 6.39e-08
301 | 6.43e-08
302 | 6.34e-08
302 | 6.37e-08
303 | 6.38e-08
303 | 6.36e-08
304 | 6.52e-08
304 | 6.58e-08
305 | 6.32e-08
305 | 6.35e-08
306 | 6.46e-08
306 | 6.28e-08
307 | 6.42e-08
307 | 6.36e-08
308 | 6.3e-08
308 | 6.39e-08
309 | 6.29e-08
309 | 6.27e-08
310 | 6.41e-08
310 | 6.18e-08
311 | 6.37e-08
311 | 6.49e-08
312 | 6.34e-08
312 | 6.24e-08
313 | 6.16e-08
313 | 6.1e-08
314 | 6.23e-08
314 | 6.39e-08
315 | 6.28e-08
315 | 6.14e-08
316 | 6.28e-08
316 | 6.29e-08
317 | 6.43e-08
317 | 6.3e-08
318 | 6.28e-08
318 | 6.1e-08
319 | 6.41e-08
319 | 6.09e-08
320 | 6.35e-08
320 | 6.34e-08
321 | 6.02e-08
321 | 6.36e-08
322 | 6.17e-08
322 | 6.33e-08
323 | 6.28e-08
323 | 6.05e-08
324 | 6.32e-08
324 | 6.46e-08
325 | 6.35e-08
325 | 6.37e-08
326 | 6.28e-08
326 | 6.23e-08
327 | 6.51e-08
327 | 6.33e-08
328 | 5.98e-08
328 | 6.27e-08
329 | 6.32e-08
329 | 6.35e-08
330 | 6.17e-08
330 | 6.28e-08
331 | 6.2e-08
331 | 6.28e-08
332 | 6.27e-08
332 | 6.4e-08
333 | 6.59e-08
333 | 6.12e-08
334 | 6.1e-08
334 | 6.18e-08
335 | 6.2e-08
335 | 6.21e-08
336 | 6.23e-08
336 | 6.31e-08
337 | 6.25e-08
337 | 6.39e-08
338 | 6.27e-08
338 | 6.19e-08
339 | 6.15e-08
339 | 6.15e-08
340 | 6.17e-08
340 | 6.29e-08
341 | 6.34e-08
341 | 6.11e-08
342 | 6.22e-08
342 | 6.47e-08
343 | 6.28e-08
343 | 6.25e-08
344 | 6.55e-08
344 | 6.38e-08
345 | 6.15e-08
345 | 6.29e-08
346 | 6.2e-08
346 | 6.06e-08
347 | 5.88e-08
347 | 6.11e-08
348 | 6.19e-08
348 | 6.21e-08
349 | 6.32e-08
349 | 6.3e-08
350 | 6.34e-08
350 | 6.35e-08
351 | 6.42e-08
351 | 6.22e-08
352 | 6.07e-08
352 | 6.07e-08
353 | 6.21e-08
353 | 6.15e-08
354 | 6.17e-08
354 | 6.21e-08
355 | 6.49e-08
355 | 6.21e-08
356 | 6.23e-08
356 | 6.39e-08
357 | 6.34e-08
357 | 6.27e-08
358 | 6.25e-08
358 | 6.12e-08
359 | 6.1e-08
359 | 6.23e-08
360 | 6.37e-08
360 | 6.08e-08
361 | 6.14e-08
361 | 6.13e-08
362 | 6.3e-08
362 | 5.39e-08
363 | 4.48e-08
363 | 3.94e-08
364 | 3.68e-08
364 | 3.85e-08
365 | 3.5e-08
365 | 3.61e-08
366 | 3.28e-08
366 | 3.21e-08
367 | 2.86e-08
367 | 2.82e-08
368 | 2.68e-08
368 | 2.61e-08
369 | 2.44e-08
369 | 2.01e-08
370 | 2.06e-08
370 | 1.79e-08
371 | 1.41e-08
371 | 1.42e-08
372 | 1.38e-08
372 | 1.33e-08
373 | 1.24e-08
373 | 8.76e-09
374 | 9.1e-09
374 | 9.1e-09
375 | 7.14e-09
375 | 4.38e-09
376 | 4.56e-09
376 | 5.33e-09
377 | 3.21e-09
377 | 3.83e-09
378 | 3.24e-09
378 | 1.87e-09
379 | 2.36e-09
379 | 2.51e-09
380 | 2.08e-09
380 | 1.01e-09
381 | -1.87e-10
381 | 1.65e-09
382 | 1.38e-09
382 | 9.16e-10
383 | 1.56e-09
383 | -4.32e-10
384 | 8.24e-10
384 | 5.18e-10
385 | 1.44e-09
385 | 3.58e-09
386 | 1.27e-09
386 | 2.5e-09
387 | 2.79e-09
387 | 1.1e-09
388 | 3.23e-09
388 | 5.38e-09
389 | 3.83e-09
389 | 2.6e-09
390 | 3.97e-09
390 | 5.34e-09
391 | 3.95e-09
391 | 4.72e-09
392 | 2.86e-09
392 | 7.31e-09
393 | 3.31e-09
393 | 5.45e-09
394 | 6.2e-09
394 | 9.27e-09
395 | 6.65e-09
395 | 7.11e-09
396 | 5.71e-09
396 | 5.41e-09
397 | 8.45e-09
397 | 6.46e-09
398 | 8.13e-09
398 | 7.67e-09
399 | 8.88e-09
399 | 9.65e-09
400 | 7.79e-09
400 | 7.18e-09
401 | 9.31e-09
401 | 9.16e-09
402 | 8.99e-09
402 | 1.11e-08
403 | 1.07e-08
403 | 1.04e-08
404 | 1.02e-08
404 | 1.02e-08
405 | 1.26e-08
405 | 1.28e-08
406 | 1.15e-08
406 | 1.29e-08
407 | 1.41e-08
407 | 1.43e-08
408 | 1.15e-08
408 | 1.18e-08
409 | 1.26e-08
409 | 1.21e-08
410 | 1.47e-08
410 | 1.41e-08
411 | 1.44e-08
411 | 1.51e-08
412 | 1.44e-08
412 | 1.56e-08
413 | 1.42e-08
413 | 1.43e-08
414 | 1.62e-08
414 | 1.63e-08
415 | 1.55e-08
415 | 1.4e-08
416 | 1.58e-08
416 | 1.93e-08
417 | 1.49e-08
417 | 1.58e-08
418 | 1.67e-08
418 | 1.44e-08
419 | 1.5e-08
419 | 1.53e-08
420 | 1.64e-08
420 | 1.5e-08
421 | 1.5e-08
421 | 1.59e-08
422 | 1.62e-08
422 | 1.53e-08
423 | 1.56e-08
423 | 1.57e-08
424 | 1.63e-08
424 | 1.6e-08
425 | 1.58e-08
425 | 1.55e-08
426 | 1.83e-08
426 | 1.8e-08
427 | 1.75e-08
427 | 1.52e-08
428 | 1.78e-08
428 | 1.72e-08
429 | 1.62e-08
429 | 1.73e-08
430 | 1.96e-08
430 | 1.87e-08
431 | 1.94e-08
431 | 1.93e-08
432 | 1.97e-08
432 | 1.88e-08
433 | 1.95e-08
433 | 1.92e-08
434 | 2.14e-08
434 | 1.98e-08
435 | 1.92e-08
435 | 2.17e-08
436 | 2.13e-08
436 | 2.09e-08
437 | 1.93e-08
437 | 2.25e-08
438 | 2.02e-08
438 | 1.96e-08
439 | 2.16e-08
439 | 2.17e-08
440 | 1.99e-08
440 | 1.93e-08
441 | 2.08e-08
441 | 2.17e-08
442 | 2.12e-08
442 | 2.05e-08
443 | 1.91e-08
443 | 2.35e-08
444 | 2.17e-08
444 | 2.26e-08
445 | 2.1e-08
445 | 2.35e-08
446 | 2.07e-08
446 | 2.15e-08
447 | 2.16e-08
447 | 2.19e-08
448 | 2.19e-08
448 | 2.28e-08
449 | 2.05e-08
449 | 2.13e-08
450 | 2.16e-08
450 | 2.16e-08
451 | 2.17e-08
451 | 2.03e-08
452 | 2.38e-08
452 | 2.13e-08
453 | 2.18e-08
453 | 2.16e-08
454 | 2.11e-08
454 | 1.98e-08
455 | 2.26e-08
455 | 2.16e-08
456 | 2.12e-08
456 | 2.15e-08
457 | 2.23e-08
457 | 1.98e-08
458 | 2.41e-08
458 | 2.45e-08
459 | 2.22e-08
459 | 2.31e-08
460 | 2.31e-08
460 | 2.23e-08
461 | 2.58e-08
461 | 2.34e-08
462 | 2.24e-08
462 | 2.26e-08
463 | 2.16e-08
463 | 2.38e-08
464 | 2.37e-08
464 | 2.44e-08
465 | 2.23e-08
465 | 2.34e-08
466 | 2.37e-08
466 | 2.18e-08
467 | 2.37e-08
467 | 2.29e-08
468 | 2.19e-08
468 | 2.29e-08
469 | 2.48e-08
469 | 2.36e-08
470 | 2.25e-08
470 | 2.16e-08
471 | 2.32e-08
471 | 2.26e-08
472 | 2.35e-08
472 | 2.35e-08
473 | 2.22e-08
473 | 2.3e-08
474 | 2.31e-08
474 | 2.18e-08
475 | 2.22e-08
475 | 2.4e-08
476 | 2.48e-08
476 | 2.38e-08
477 | 2.29e-08
477 | 2.43e-08
478 | 2.52e-08
478 | 2.45e-08
479 | 2.3e-08
479 | 2.5e-08
480 | 2.56e-08
480 | 2.6e-08
481 | 2.45e-08
481 | 2.38e-08
482 | 2.53e-08
482 | 2.41e-08
483 | 2.44e-08
483 | 2.49e-08
484 | 2.5e-08
484 | 2.34e-08
485 | 2.26e-08
485 | 2.68e-08
486 | 2.38e-08
486 | 2.54e-08
487 | 2.35e-08
487 | 2.46e-08
488 | 2.47e-08
488 | 2.35e-08
489 | 2.38e-08
489 | 2.51e-08
490 | 2.46e-08
490 | 2.23e-08
491 | 2.29e-08
491 | 2.48e-08
492 | 2.7e-08
492 | 2.54e-08
493 | 2.58e-08
493 | 2.49e-08
494 | 2.48e-08
494 | 2.51e-08
495 | 2.74e-08
495 | 2.54e-08
496 | 2.54e-08
496 | 2.46e-08
497 | 2.52e-08
497 | 2.57e-08
498 | 2.44e-08
498 | 2.49e-08
499 | 2.45e-08
499 | 2.54e-08
500 | 2.36e-08
500 | 2.34e-08
501 | 2.35e-08
501 | 2.68e-08
502 | 2.55e-08
502 | 2.54e-08
503 | 2.43e-08
503 | 2.5e-08
504 | 2.62e-08
504 | 2.41e-08
505 | 2.48e-08
505 | 2.6e-08
506 | 2.74e-08
506 | 2.62e-08
507 | 2.55e-08
507 | 2.49e-08
508 | 2.53e-08
508 | 2.59e-08
509 | 2.67e-08
509 | 2.58e-08
510 | 2.57e-08
510 | 2.38e-08
511 | 2.46e-08
511 | 2.82e-08
512 | 2.74e-08
512 | 2.65e-08
513 | 2.47e-08
513 | 2.38e-08
514 | 2.44e-08
514 | 2.63e-08
515 | 2.59e-08
515 | 2.84e-08
516 | 2.51e-08
516 | 2.65e-08
517 | 2.6e-08
517 | 2.74e-08
518 | 2.58e-08
518 | 2.89e-08
519 | 2.52e-08
519 | 2.75e-08
520 | 2.73e-08
520 | 2.5e-08
521 | 2.67e-08
521 | 2.62e-08
522 | 2.64e-08
522 | 2.53e-08
523 | 2.68e-08
523 | 2.99e-08
524 | 2.86e-08
524 | 2.55e-08
525 | 2.66e-08
525 | 2.6e-08
526 | 2.59e-08
526 | 2.76e-08
527 | 2.73e-08
527 | 2.81e-08
528 | 2.96e-08
528 | 2.82e-08
529 | 2.85e-08
529 | 2.74e-08
530 | 2.65e-08
530 | 2.71e-08
531 | 2.8e-08
531 | 2.86e-08
532 | 2.72e-08
532 | 2.69e-08
533 | 2.53e-08
533 | 2.7e-08
534 | 2.76e-08
534 | 2.62e-08
535 | 2.62e-08
535 | 2.71e-08
536 | 2.68e-08
536 | 2.6e-08
537 | 2.64e-08
537 | 2.8e-08
538 | 2.76e-08
538 | 2.69e-08
539 | 2.72e-08
539 | 2.87e-08
540 | 2.405e-08

## Sheet2
Time(s) | A/I
0.5 | 5.03544e-08
1 | 4.31577e-08
1.5 | 4.6611e-08
2 | 4.24144e-08
2.5 | 3.64177e-08
3 | 4.6471e-08
3.5 | 3.28243e-08
4 | 3.16277e-08
4.5 | 3.0431e-08
5 | 2.95343e-08
5.5 | 3.22377e-08
6 | 3.0591e-08
6.5 | 2.63943e-08
7 | 2.18976e-08
7.5 | 2.0851e-08
8 | 1.56793e-08
8.5 | 1.26526e-08
9 | 1.9511e-08
9.5 | 1.74143e-08
10 | 1.59776e-08
10.5 | 2.01209e-08
11 | 1.22193e-08
11.5 | 1.05726e-08
12 | 1.37559e-08
12.5 | 6.58926e-09
13 | 6.77259e-09
13.5 | 1.08709e-08
14 | 7.61925e-09
14.5 | 1.28576e-08
15 | 6.15591e-09
15.5 | 3.57924e-09
16 | 9.29757e-09
16.5 | 5.3409e-09
17 | 7.14423e-09
17.5 | 8.72256e-09
18 | 8.68088e-09
18.5 | 5.87921e-09
19 | 5.83754e-09
19.5 | 8.10587e-09
20 | 5.5292e-09
20.5 | -3.24708e-11
21 | 2.23136e-09
21.5 | 7.71419e-09
22 | 6.29252e-09
22.5 | 1.88285e-09
23 | 6.89917e-09
23.5 | 5.9425e-09
24 | 1.11958e-08
24.5 | 6.09916e-09
25 | 2.14534e-09
25.5 | 8.31082e-09
26 | 8.73415e-09
26.5 | 2.71648e-09
27 | 7.04581e-09
27.5 | 7.24414e-09
28 | 3.97746e-09
28.5 | 8.31579e-09
29 | 1.14841e-08
29.5 | 4.09245e-09
30 | 9.34578e-09
30.5 | 2.40111e-09
31 | 6.27744e-09
31.5 | 5.08077e-09
32 | 1.8216e-09
32.5 | 4.99743e-09
33 | 6.33575e-09
33.5 | 7.22408e-09
34 | 1.01674e-08
34.5 | 8.07074e-09
35 | 7.09907e-09
35.5 | 1.05224e-08
36 | 4.96073e-09
36.5 | 7.21406e-09
37 | 5.10239e-09
37.5 | 8.06072e-09
38 | 7.55404e-09
38.5 | 5.90737e-09
39 | 5.8657e-09
39.5 | 1.2499e-08
40 | 1.22324e-08
40.5 | 1.49371e-08
41 | 1.37234e-08
41.5 | 4.70975e-09
42 | 4.65105e-09
42.5 | 7.35235e-09
43 | 7.29365e-09
43.5 | 5.85495e-09
44 | 1.10913e-08
44.5 | 9.42755e-09
45 | 1.39739e-08
45.5 | 9.31015e-09
46 | 8.56145e-09
46.5 | 1.19528e-08
47 | 9.14906e-09
47.5 | 9.54036e-09
48 | 9.25666e-09
48.5 | 1.0353e-08
49 | 1.12093e-08
49.5 | 1.46156e-08
50 | 9.26186e-09
50.5 | 1.19632e-08
51 | 9.83446e-09
51.5 | 1.68558e-08
52 | 1.36321e-08
52.5 | 9.43337e-09
53 | 8.69967e-09
53.5 | 1.0711e-08
54 | 6.51227e-09
54.5 | 1.15112e-08
55 | 1.03156e-08
55.5 | 1.3245e-08
56 | 1.08944e-08
56.5 | 1.74838e-08
57 | 8.48815e-09
57.5 | 8.43253e-09
58 | 4.23691e-09
58.5 | 8.7863e-09
59 | 1.51807e-08
59.5 | 9.60506e-09
60 | 1.20844e-08
60.5 | 1.40988e-08
61 | 1.70882e-08
61.5 | 1.10026e-08
62 | 1.4622e-08
62.5 | 9.73635e-09
63 | 1.42857e-08
63.5 | 1.10201e-08
64 | 1.18795e-08
64.5 | 1.13739e-08
65 | 1.20083e-08
65.5 | 1.69926e-08
66 | 1.3052e-08
66.5 | 1.41364e-08
67 | 1.38558e-08
67.5 | 1.47302e-08
68 | 1.42096e-08
68.5 | 1.78289e-08
69 | 1.79683e-08
69.5 | 1.63527e-08
70 | 1.28471e-08
70.5 | 1.67365e-08
71 | 1.48058e-08
71.5 | 1.45096e-08
72 | 1.28325e-08
72.5 | 1.27605e-08
73 | 1.45335e-08
73.5 | 1.92914e-08
74 | 1.62344e-08
74.5 | 1.31773e-08
75 | 1.77103e-08
75.5 | 1.81333e-08
76 | 1.43412e-08
76.5 | 1.26642e-08
77 | 1.51272e-08
77.5 | 1.39001e-08
78 | 1.49831e-08
78.5 | 8.47606e-09
79 | 1.8094e-08
79.5 | 1.8967e-08
80 | 1.447e-08
80.5 | 1.87629e-08
81 | 1.41009e-08
81.5 | 1.63088e-08
82 | 1.67318e-08
82.5 | 1.71548e-08
83 | 1.86277e-08
83.5 | 2.17507e-08
84 | 1.57237e-08
84.5 | 1.83966e-08
85 | 1.23996e-08
85.5 | 1.93926e-08
86 | 1.63655e-08
86.5 | 1.84385e-08
87 | 1.63115e-08
87.5 | 2.19844e-08
88 | 1.77574e-08
88.5 | 1.37403e-08
89 | 1.69533e-08
89.5 | 1.49913e-08
90 | 1.58643e-08
90.5 | 1.78177e-08
91 | 1.76712e-08
91.5 | 2.18746e-08
92 | 1.4543e-08
92.5 | 2.11315e-08
93 | 1.81349e-08
93.5 | 1.46583e-08
94 | 2.00917e-08
94.5 | 1.73952e-08
95 | 1.96486e-08
95.5 | 2.0252e-08
96 | 1.65055e-08
96.5 | 1.71089e-08
97 | 1.71123e-08
97.5 | 1.62158e-08
98 | 1.59192e-08
98.5 | 1.54126e-08
99 | 1.6076e-08
99.5 | 1.66795e-08
100 | 1.63829e-08
101 | 1.26848e-08
101 | 2.32898e-08
102 | 2.13466e-08
102 | 1.96966e-08
103 | 1.68535e-08
103 | 1.88035e-08
104 | 2.00103e-08
104 | 1.65603e-08
105 | 1.65672e-08
105 | 2.15172e-08
106 | 2.19741e-08
106 | 2.03241e-08
107 | 1.65456e-08
107 | 2.08956e-08
108 | 1.48157e-08
108 | 1.78607e-08
109 | 1.67758e-08
109 | 1.53808e-08
110 | 2.00409e-08
110 | 1.56909e-08
111 | 1.82059e-08
111 | 1.86559e-08
112 | 1.6821e-08
112 | 1.8471e-08
113 | 1.46711e-08
113 | 2.03861e-08
114 | 1.79512e-08
114 | 2.00512e-08
115 | 1.83662e-08
115 | 2.10662e-08
116 | 1.80313e-08
116 | 1.24663e-08
117 | 1.81464e-08
117 | 1.61964e-08
118 | 1.88615e-08
118 | 1.97615e-08
119 | 1.46416e-08
119 | 2.19766e-08
120 | 2.38916e-08
120 | 1.63916e-08
121 | 1.83067e-08
121 | 1.78567e-08
122 | 1.29018e-08
122 | 1.35918e-08
123 | 1.73369e-08
123 | 1.98869e-08
124 | 1.77359e-08
124 | 1.81859e-08
125 | 1.61651e-08
125 | 1.49651e-08
126 | 1.39642e-08
126 | 2.01442e-08
127 | 1.66233e-08
127 | 1.33683e-08
128 | 1.89525e-08
128 | 1.97025e-08
129 | 2.11316e-08
129 | 1.64816e-08
130 | 1.85107e-08
130 | 2.21107e-08
131 | 1.90399e-08
131 | 1.85899e-08
132 | 1.8669e-08
132 | 1.6419e-08
133 | 1.34981e-08
133 | 1.55981e-08
134 | 2.18272e-08
134 | 2.37772e-08
135 | 2.08564e-08
135 | 1.23064e-08
136 | 1.76355e-08
136 | 1.52355e-08
137 | 1.87646e-08
137 | 1.34246e-08
138 | 1.83938e-08
138 | 1.74938e-08
139 | 1.62229e-08
139 | 2.02729e-08
140 | 1.8102e-08
140 | 1.6302e-08
141 | 1.99029e-08
141 | 2.05029e-08
142 | 1.5859e-08
142 | 1.8709e-08
143 | 1.7665e-08
143 | 1.9765e-08
144 | 1.55711e-08
144 | 2.03711e-08
145 | 1.52772e-08
145 | 2.59272e-08
146 | 1.31533e-08
146 | 1.96333e-08
147 | 1.84394e-08
147 | 1.79894e-08
148 | 1.91955e-08
148 | 2.21955e-08
149 | 1.99516e-08
149 | 1.41016e-08
150 | 1.98077e-08
150 | 1.47077e-08
151 | 2.11638e-08
151 | 1.56138e-08
152 | 1.72699e-08
152 | 2.13199e-08
153 | 2.1026e-08
153 | 1.8476e-08
154 | 1.27221e-08
154 | 2.07321e-08
155 | 2.20882e-08
155 | 1.72882e-08
156 | 1.69942e-08
156 | 1.66942e-08
157 | 1.49003e-08
157 | 1.80503e-08
158 | 1.77564e-08
158 | 2.10564e-08
159 | 1.88125e-08
159 | 1.65625e-08
160 | 2.00186e-08
160 | 1.83686e-08
161 | 1.34847e-08
161 | 2.22747e-08
162 | 2.15308e-08
162 | 2.07808e-08
163 | 2.24006e-08
163 | 1.83506e-08
164 | 1.8805e-08
164 | 1.7455e-08
165 | 1.97094e-08
165 | 1.59594e-08
166 | 2.25638e-08
166 | 2.04638e-08
167 | 2.25682e-08
167 | 2.15182e-08
168 | 1.92727e-08
168 | 2.18227e-08
169 | 2.27271e-08
169 | 1.86771e-08
170 | 2.37815e-08
170 | 1.98815e-08
171 | 2.13859e-08
171 | 2.30359e-08
172 | 1.86903e-08
172 | 1.98903e-08
173 | 2.40947e-08
173 | 1.85447e-08
174 | 2.07992e-08
174 | 1.97492e-08
175 | 2.06536e-08
175 | 2.45536e-08
176 | 1.9758e-08
176 | 2.3058e-08
177 | 2.24624e-08
177 | 1.94624e-08
178 | 2.02168e-08
178 | 2.15668e-08
179 | 2.51713e-08
179 | 1.79713e-08
180 | 2.29257e-08
180 | 1.66257e-08
181 | 2.29301e-08
181 | 2.48801e-08
182 | 2.87845e-08
182 | 3.46345e-08
183 | 4.06389e-08
183 | 4.22889e-08
184 | 4.62756e-08
184 | 5.15256e-08
185 | 5.37912e-08
185 | 6.17412e-08
186 | 5.62067e-08
186 | 5.99567e-08
187 | 6.40222e-08
187 | 6.40222e-08
188 | 7.22878e-08
188 | 6.94378e-08
189 | 6.69033e-08
189 | 6.87033e-08
190 | 7.57689e-08
190 | 7.03689e-08
191 | 7.02344e-08
191 | 6.72344e-08
192 | 6.85999e-08
192 | 6.72499e-08
193 | 6.39655e-08
193 | 6.21655e-08
194 | 6.0681e-08
194 | 5.5881e-08
195 | 5.25966e-08
195 | 5.90466e-08
196 | 5.77121e-08
196 | 5.62121e-08
197 | 5.80276e-08
197 | 5.32276e-08
198 | 5.54932e-08
198 | 5.78932e-08
199 | 5.53587e-08
199 | 5.62587e-08
200 | 5.41743e-08
200 | 4.96743e-08
201 | 5.86898e-08
201 | 5.38898e-08
202 | 5.30053e-08
202 | 6.08053e-08
203 | 6.21709e-08
203 | 5.99209e-08
204 | 5.66364e-08
204 | 5.73864e-08
205 | 5.8452e-08
205 | 5.5302e-08
206 | 5.59175e-08
206 | 6.08675e-08
207 | 5.71331e-08
207 | 5.80331e-08
208 | 5.74486e-08
208 | 5.45986e-08
209 | 6.03141e-08
209 | 5.50641e-08
210 | 5.32797e-08
210 | 7.14297e-08
211 | 5.94452e-08
211 | 5.71952e-08
212 | 5.90108e-08
212 | 6.08108e-08
213 | 6.20263e-08
213 | 5.87263e-08
214 | 5.43918e-08
214 | 5.73918e-08
215 | 5.99574e-08
215 | 5.99574e-08
216 | 6.52229e-08
216 | 6.17729e-08
217 | 6.25385e-08
217 | 5.87885e-08
218 | 6.3454e-08
218 | 6.0154e-08
219 | 6.43695e-08
219 | 6.73695e-08
220 | 6.55851e-08
220 | 6.25851e-08
221 | 5.88506e-08
221 | 6.23006e-08
222 | 6.02162e-08
222 | 5.97662e-08
223 | 5.97817e-08
223 | 6.00817e-08
224 | 5.94972e-08
224 | 5.90472e-08
225 | 6.55128e-08
225 | 6.44628e-08
226 | 6.34283e-08
226 | 6.41783e-08
227 | 6.29939e-08
227 | 6.71939e-08
228 | 6.63094e-08
228 | 6.28594e-08
229 | 6.25749e-08
229 | 6.12249e-08
230 | 5.89905e-08
230 | 5.89905e-08
231 | 6.1706e-08
231 | 6.5756e-08
232 | 6.72716e-08
232 | 6.03716e-08
233 | 6.44371e-08
233 | 6.03871e-08
234 | 5.87526e-08
234 | 6.28026e-08
235 | 6.35682e-08
235 | 6.01182e-08
236 | 6.26837e-08
236 | 6.22337e-08
237 | 6.10493e-08
237 | 6.40493e-08
238 | 5.98648e-08
238 | 6.37648e-08
239 | 5.73303e-08
239 | 6.28803e-08
240 | 6.03459e-08
240 | 6.24459e-08
241 | 5.87114e-08
241 | 6.24614e-08
242 | 6.1127e-08
242 | 5.7827e-08
243 | 6.60925e-08
243 | 6.12925e-08
244 | 6.4008e-08
244 | 6.0108e-08
245 | 5.90736e-08
245 | 6.38736e-08
246 | 5.80391e-08
246 | 5.99891e-08
247 | 6.39047e-08
247 | 6.18047e-08
248 | 6.00202e-08
248 | 6.18202e-08
249 | 5.58358e-08
249 | 6.19858e-08
250 | 5.79513e-08
250 | 6.06513e-08
251 | 5.99168e-08
251 | 6.24668e-08
252 | 6.15824e-08
252 | 5.79824e-08
253 | 5.85979e-08
253 | 6.11479e-08
254 | 5.47135e-08
254 | 5.26135e-08
255 | 5.9529e-08
255 | 6.2829e-08
256 | 5.74445e-08
256 | 5.77445e-08
257 | 5.70101e-08
257 | 5.58101e-08
258 | 5.58256e-08
258 | 6.09256e-08
259 | 6.39412e-08
259 | 6.34912e-08
260 | 5.33067e-08
260 | 5.91567e-08
261 | 5.93222e-08
261 | 5.67722e-08
262 | 5.27378e-08
262 | 5.40878e-08
263 | 5.68033e-08
263 | 5.87533e-08
264 | 5.24689e-08
264 | 6.02689e-08
265 | 5.03844e-08
265 | 5.50344e-08
266 | 5.71499e-08
266 | 5.77499e-08
267 | 5.29655e-08
267 | 5.86655e-08
268 | 5.4331e-08
268 | 5.5081e-08
269 | 5.52466e-08
269 | 5.34466e-08
270 | 5.36121e-08
270 | 5.90121e-08
271 | 5.43776e-08
271 | 5.43776e-08
272 | 5.60432e-08
272 | 5.64932e-08
273 | 5.11087e-08
273 | 5.00587e-08
274 | 5.53243e-08
274 | 5.36743e-08
275 | 5.39898e-08
275 | 4.88898e-08
276 | 5.32553e-08
276 | 5.16053e-08
277 | 5.41709e-08
277 | 5.92709e-08
278 | 5.59864e-08
278 | 5.46364e-08
279 | 5.3302e-08
279 | 5.9002e-08
280 | 5.60175e-08
280 | 5.48175e-08
281 | 5.4383e-08
281 | 5.2583e-08
282 | 5.04986e-08
282 | 5.48486e-08
283 | 4.99141e-08
283 | 5.33641e-08
284 | 5.21797e-08
284 | 5.00797e-08
285 | 5.12952e-08
285 | 5.26452e-08
286 | 5.62607e-08
286 | 5.52107e-08
287 | 5.67263e-08
287 | 5.37263e-08
288 | 4.98418e-08
288 | 5.11918e-08
289 | 5.12074e-08
289 | 5.01574e-08
290 | 4.97229e-08
290 | 5.24229e-08
291 | 5.37885e-08
291 | 4.82385e-08
292 | 5.2004e-08
292 | 5.2904e-08
293 | 5.30695e-08
293 | 5.06695e-08
294 | 5.38351e-08
294 | 5.29351e-08
295 | 4.99506e-08
295 | 4.86006e-08
296 | 5.34162e-08
296 | 5.73162e-08
297 | 4.95317e-08
297 | 5.25317e-08
298 | 4.92472e-08
298 | 5.79472e-08
299 | 5.04628e-08
299 | 4.92628e-08
300 | 5.36283e-08
300 | 4.74783e-08
301 | 4.89939e-08
301 | 4.79439e-08
302 | 4.46594e-08
302 | 5.24594e-08
303 | 5.14249e-08
303 | 5.09749e-08
304 | 4.58905e-08
304 | 4.94905e-08
305 | 4.6956e-08
305 | 4.8906e-08
306 | 4.90716e-08
306 | 5.08716e-08
307 | 5.08871e-08
307 | 5.16371e-08
308 | 5.39026e-08
308 | 5.03026e-08
309 | 5.30182e-08
309 | 4.88182e-08
310 | 4.68837e-08
310 | 4.83837e-08
311 | 4.53993e-08
311 | 4.91493e-08
312 | 4.82648e-08
312 | 5.36648e-08
313 | 4.70803e-08
313 | 4.45303e-08
314 | 5.51959e-08
314 | 4.49959e-08
315 | 4.87614e-08
315 | 5.10114e-08
316 | 5.3127e-08
316 | 5.1027e-08
317 | 5.23925e-08
317 | 5.02925e-08
318 | 4.9408e-08
318 | 5.4658e-08
319 | 4.80736e-08
319 | 5.33236e-08
320 | 5.15391e-08
320 | 4.41891e-08
321 | 4.64547e-08
321 | 5.38047e-08
322 | 5.30702e-08
322 | 5.05202e-08
323 | 4.70857e-08
323 | 4.69357e-08
324 | 4.80013e-08
324 | 5.29513e-08
325 | 5.19168e-08
325 | 5.04168e-08
326 | 4.89324e-08
326 | 5.52324e-08
327 | 5.19479e-08
327 | 4.24979e-08
328 | 5.27134e-08
328 | 4.79134e-08
329 | 4.8529e-08
329 | 4.1929e-08
330 | 5.48445e-08
330 | 5.03445e-08
331 | 5.33601e-08
331 | 5.06601e-08
332 | 4.82756e-08
332 | 5.11256e-08
333 | 5.33912e-08
333 | 4.93412e-08
334 | 4.74067e-08
334 | 4.33567e-08
335 | 5.26722e-08
335 | 4.86222e-08
336 | 4.86378e-08
336 | 4.92378e-08
337 | 4.74533e-08
337 | 5.07533e-08
338 | 5.09189e-08
338 | 4.40189e-08
339 | 4.76344e-08
339 | 4.52344e-08
340 | 4.92999e-08
340 | 5.13999e-08
341 | 4.97655e-08
341 | 4.66155e-08
342 | 5.0081e-08
342 | 4.4681e-08
343 | 4.55966e-08
343 | 4.49966e-08
344 | 4.42621e-08
344 | 5.01121e-08
345 | 4.81776e-08
345 | 4.90776e-08
346 | 4.72932e-08
346 | 4.95432e-08
347 | 4.43087e-08
347 | 4.68587e-08
348 | 4.85243e-08
348 | 5.19743e-08
349 | 4.73398e-08
349 | 4.64398e-08
350 | 4.82553e-08
350 | 4.45053e-08
351 | 4.96209e-08
351 | 4.49709e-08
352 | 4.91864e-08
352 | 4.75364e-08
353 | 5.2652e-08
353 | 5.2802e-08
354 | 4.59175e-08
354 | 5.08675e-08
355 | 4.6833e-08
355 | 4.8783e-08
356 | 4.84986e-08
356 | 4.68486e-08
357 | 4.89641e-08
357 | 5.15141e-08
358 | 5.03297e-08
358 | 4.76297e-08
359 | 5.16952e-08
359 | 5.06452e-08
360 | 5.15607e-08
360 | 4.76607e-08
361 | 5.12763e-08
361 | 4.91763e-08
362 | 4.87418e-08
362 | 4.42418e-08
363 | 4.47074e-08
363 | 4.14074e-08
364 | 3.33229e-08
364 | 3.66229e-08
365 | 3.70884e-08
365 | 3.31884e-08
366 | 2.7204e-08
366 | 3.0654e-08
367 | 2.34695e-08
367 | 2.33195e-08
368 | 1.82351e-08
368 | 2.25851e-08
369 | 1.84756e-08
369 | 1.68706e-08
370 | 1.61811e-08
370 | 1.45761e-08
371 | 1.59567e-08
371 | 1.75767e-08
372 | 1.13672e-08
372 | 1.43522e-08
373 | 1.73528e-08
373 | 9.29777e-09
374 | 1.36783e-08
374 | 1.29883e-08
375 | 7.24385e-09
375 | 7.70885e-09
376 | 4.49489e-09
376 | 8.63939e-09
377 | 8.63993e-09
377 | 4.50143e-09
378 | 5.38702e-09
378 | 8.14852e-09
379 | 1.24314e-08
379 | 7.36143e-09
380 | 1.39393e-08
380 | 1.41793e-08
381 | 3.96475e-09
381 | 8.33725e-09
382 | 5.25366e-09
382 | 5.94366e-09
383 | 8.84806e-09
383 | 8.84806e-09
384 | 6.90597e-09
384 | 4.84197e-09
385 | 5.67188e-09
385 | 5.44088e-09
386 | 8.52679e-09
386 | 1.24418e-08
387 | 8.35469e-09
387 | 7.43969e-09
388 | 4.9666e-09
388 | 6.8026e-09
389 | 5.02551e-09
389 | 6.40551e-09
390 | 2.31842e-09
390 | 3.93542e-09
391 | 8.59633e-09
391 | 1.08913e-08
392 | 3.13523e-09
392 | 1.74923e-09
393 | 2.73514e-09
393 | 7.11214e-09
394 | 6.70005e-09
394 | 6.47505e-09
395 | 1.0908e-08
395 | 6.99296e-09
396 | 5.21587e-09
396 | 9.35587e-09
397 | 8.02877e-09
397 | 8.71877e-09
398 | 6.94168e-09
398 | 5.56168e-09
399 | 6.07959e-09
399 | 7.69959e-09
400 | 4.9925e-09
400 | 1.16675e-08
401 | 6.6654e-09
401 | 5.7504e-09
402 | 9.25331e-09
402 | 1.01683e-08
403 | 5.63122e-09
403 | 1.06862e-08
404 | 6.42923e-09
404 | 8.25923e-09
405 | 6.58622e-09
405 | 1.07262e-08
406 | 9.05321e-09
406 | 1.06582e-08
407 | 1.12802e-08
407 | 4.1552e-09
408 | 8.91719e-09
408 | 9.38219e-09
409 | 1.41442e-08
409 | 7.70918e-09
410 | 1.33862e-08
410 | 1.24712e-08
411 | 7.10815e-09
411 | 1.12482e-08
412 | 1.07301e-08
412 | 1.23351e-08
413 | 1.08871e-08
413 | 1.13521e-08
414 | 1.12841e-08
414 | 9.43912e-09
415 | 1.09911e-08
415 | 1.14411e-08
416 | 1.78231e-08
416 | 1.11481e-08
417 | 1.54601e-08
417 | 1.45301e-08
418 | 1.51521e-08
418 | 1.07871e-08
419 | 1.37041e-08
419 | 1.25641e-08
420 | 1.1341e-08
420 | 1.6171e-08
421 | 1.3583e-08
421 | 1.2653e-08
422 | 1.18603e-08
422 | 1.41553e-08
423 | 1.58819e-08
423 | 1.45019e-08
424 | 1.36935e-08
424 | 1.46085e-08
425 | 1.518e-08
425 | 1.4955e-08
426 | 2.03866e-08
426 | 1.46116e-08
427 | 1.49582e-08
427 | 1.54082e-08
428 | 1.41498e-08
428 | 1.62198e-08
429 | 1.35663e-08
429 | 1.14963e-08
430 | 1.57579e-08
430 | 1.78279e-08
431 | 1.63295e-08
431 | 1.88945e-08
432 | 1.5746e-08
432 | 1.9916e-08
433 | 1.51776e-08
433 | 1.65576e-08
434 | 1.92592e-08
434 | 2.15092e-08
435 | 1.40258e-08
435 | 1.54058e-08
436 | 2.08523e-08
436 | 1.80023e-08
437 | 2.06739e-08
437 | 1.63089e-08
438 | 1.50505e-08
438 | 1.94455e-08
439 | 2.2267e-08
439 | 2.0167e-08
440 | 2.17886e-08
440 | 1.80386e-08
441 | 1.76952e-08
441 | 2.13102e-08
442 | 2.17317e-08
442 | 1.52667e-08
443 | 1.84033e-08
443 | 2.02033e-08
444 | 2.21482e-08
444 | 1.62082e-08
445 | 1.79482e-08
445 | 1.88482e-08
446 | 2.01982e-08
446 | 1.53532e-08
447 | 2.04982e-08
447 | 1.82482e-08
448 | 1.79482e-08
448 | 2.36482e-08
449 | 1.82482e-08
449 | 2.03482e-08
450 | 1.47682e-08
450 | 1.70632e-08
451 | 2.10982e-08
451 | 1.79482e-08
452 | 1.98982e-08
452 | 2.04982e-08
453 | 2.21482e-08
453 | 1.70332e-08
454 | 1.97482e-08
454 | 1.46482e-08
455 | 2.09482e-08
455 | 2.13982e-08
456 | 1.44682e-08
456 | 2.19982e-08
457 | 1.82482e-08
457 | 2.30482e-08
458 | 2.13982e-08
458 | 2.01982e-08
459 | 1.9888e-08
459 | 2.0638e-08
460 | 2.04546e-08
460 | 2.07546e-08
461 | 1.95211e-08
461 | 1.90711e-08
462 | 1.76877e-08
462 | 2.14377e-08
463 | 1.94542e-08
463 | 1.78042e-08
464 | 1.40508e-08
464 | 1.82208e-08
465 | 2.08873e-08
465 | 1.71373e-08
466 | 1.93539e-08
466 | 2.02539e-08
467 | 1.99204e-08
467 | 1.73554e-08
468 | 2.3037e-08
468 | 1.8837e-08
469 | 2.12036e-08
469 | 2.36036e-08
470 | 2.26701e-08
470 | 1.93701e-08
471 | 1.99367e-08
471 | 2.03867e-08
472 | 2.09532e-08
472 | 1.93032e-08
473 | 2.19698e-08
473 | 1.86698e-08
474 | 1.78863e-08
474 | 2.13363e-08
475 | 2.11529e-08
475 | 1.63829e-08
476 | 1.90194e-08
476 | 2.15694e-08
477 | 1.7066e-08
477 | 2.2136e-08
478 | 2.00086e-08
478 | 2.13586e-08
479 | 2.41883e-08
479 | 2.19383e-08
480 | 2.0418e-08
480 | 1.9968e-08
481 | 1.93477e-08
481 | 2.05477e-08
482 | 2.18774e-08
482 | 1.76774e-08
483 | 1.62471e-08
483 | 2.32071e-08
484 | 2.04868e-08
484 | 1.70368e-08
485 | 1.79165e-08
485 | 1.71665e-08
486 | 1.96962e-08
486 | 2.13462e-08
487 | 1.77259e-08
487 | 2.50759e-08
488 | 2.20556e-08
488 | 1.90556e-08
489 | 2.24852e-08
489 | 2.12852e-08
490 | 2.30649e-08
490 | 2.26149e-08
491 | 1.85446e-08
491 | 1.76446e-08
492 | 2.72243e-08
492 | 2.10743e-08
493 | 2.3454e-08
493 | 2.0904e-08
494 | 2.01337e-08
494 | 1.74337e-08
495 | 1.72634e-08
495 | 1.68134e-08
496 | 2.59431e-08
496 | 2.06931e-08
497 | 2.03915e-08
497 | 2.38415e-08
498 | 1.55261e-08
498 | 2.52011e-08
499 | 2.31108e-08
499 | 2.40108e-08
500 | 2.16205e-08
500 | 2.46205e-08
501 | 2.04302e-08
501 | 1.49102e-08
502 | 1.66898e-08
502 | 1.55498e-08
503 | 1.98495e-08
503 | 1.93995e-08
504 | 2.28592e-08
504 | 2.63092e-08
505 | 1.95688e-08
505 | 2.18188e-08
506 | 1.64885e-08
506 | 2.22785e-08
507 | 2.42382e-08
507 | 2.21382e-08
508 | 2.13978e-08
508 | 2.28978e-08
509 | 1.97575e-08
509 | 1.75075e-08
510 | 2.11172e-08
510 | 1.49072e-08
511 | 2.12507e-08
511 | 2.05007e-08
512 | 2.09206e-08
512 | 2.43706e-08
513 | 1.83406e-08
513 | 1.89406e-08
514 | 1.89105e-08
514 | 2.49105e-08
515 | 2.42805e-08
515 | 2.38305e-08
516 | 2.03504e-08
516 | 2.06504e-08
517 | 1.95704e-08
517 | 1.86704e-08
518 | 2.29904e-08
518 | 1.80404e-08
519 | 2.02603e-08
519 | 2.22103e-08
520 | 2.20303e-08
520 | 2.02303e-08
521 | 2.42502e-08
521 | 1.82502e-08
522 | 2.04702e-08
522 | 2.27202e-08
523 | 1.80401e-08
523 | 1.96901e-08
524 | 1.75601e-08
524 | 1.43201e-08
525 | 2.023e-08
525 | 2.368e-08
526 | 2.41e-08
526 | 2.125e-08
527 | 2.46699e-08
527 | 2.07699e-08
528 | 1.62549e-08
528 | 2.08899e-08
529 | 2.28099e-08
529 | 2.10099e-08
530 | 1.90298e-08
530 | 2.18798e-08
531 | 2.40998e-08
531 | 2.30498e-08
532 | 2.37697e-08
532 | 2.07697e-08
533 | 2.13616e-08
533 | 2.10616e-08
534 | 1.6855e-08
534 | 1.8355e-08
535 | 1.93983e-08
535 | 1.77483e-08
536 | 1.90917e-08
536 | 1.62417e-08
537 | 1.99851e-08
537 | 1.80351e-08
538 | 1.59434e-08
538 | 1.81784e-08
539 | 2.28218e-08
539 | 1.84718e-08
540 | 1.64507e-08

## Sheet3
Time (s) | A/I
1.5 | 6.645e-08
3 | 7.05e-08
4.5 | 7.095e-08
6 | 6.885e-08
7.5 | 6.99e-08
9 | 6.87e-08
10.5 | 6.69e-08
12 | 6.15e-08
13.5 | 6.225e-08
15 | 5.07e-08
16.5 | 4.635e-08
18 | 4.98e-08
19.5 | 4.365e-08
21 | 3.99e-08
22.5 | 3.39e-08
24 | 3.255e-08
25.5 | 2.655e-08
27 | 2.685e-08
28.5 | 2.445e-08
30 | 2.145e-08
31.5 | 2.055e-08
33 | 1.665e-08
34.5 | 1.344e-08
36 | 1.59e-08
37.5 | 1.695e-08
39 | 9.525e-09
40.5 | 1.4115e-08
42 | 1.458e-08
43.5 | 7.215e-09
45 | 6.975e-09
46.5 | 7.215e-09
48 | 6.06e-09
49.5 | 5.37e-09
51 | 2.835e-09
52.5 | 6.285e-09
54 | 4.44e-09
55.5 | 7.875e-09
57 | 6.045e-09
58.5 | 5.58e-09
60 | 2.58e-09
61.5 | 4.185e-09
63 | 6.03e-09
64.5 | 2.115e-09
66 | 2.805e-09
67.5 | 2.7e-10
69 | 3.48e-09
70.5 | 5.325e-09
72 | 3.015e-09
73.5 | 2.325e-09
75 | 1.4055e-09
76.5 | 5.085e-09
78 | 1.3995e-09
79.5 | 1.167e-09
81 | 2.775e-09
82.5 | -2.19e-10
84 | -2.745e-09
85.5 | 1.386e-09
87 | 6.675e-09
88.5 | 9.66e-09
90 | 5.97e-09
91.5 | 8.04e-09
93 | 4.125e-09
94.5 | 7.815e-09
96 | 6.42e-09
97.5 | 5.265e-09
99 | 7.335e-09
101 | 9.405e-09
102 | 4.575e-09
104 | 1.239e-08
105 | 9.855e-09
107 | 1.215e-08
108 | 4.785e-09
110 | 4.56e-09
111 | 8.7e-09
113 | 3.63e-09
114 | 8.235e-09
116 | 8.235e-09
117 | 1.122e-08
119 | 1.3275e-08
120 | 1.3965e-08
122 | 1.005e-08
123 | 1.4655e-08
125 | 1.74e-08
126 | 1.515e-08
128 | 1.419e-08
129 | 1.695e-08
131 | 1.62e-08
132 | 1.665e-08
134 | 1.44e-08
135 | 1.56e-08
137 | 1.605e-08
138 | 1.755e-08
140 | 1.905e-08
141 | 1.995e-08
143 | 1.86e-08
144 | 1.95e-08
146 | 1.785e-08
147 | 1.905e-08
149 | 1.89e-08
150 | 2.385e-08
152 | 2.04e-08
153 | 1.74e-08
155 | 1.935e-08
156 | 2.145e-08
158 | 2.4e-08
159 | 2.43e-08
161 | 2.055e-08
162 | 2.31e-08
164 | 2.01e-08
165 | 2.1e-08
167 | 2.475e-08
168 | 2.01e-08
170 | 1.98e-08
171 | 2.58e-08
173 | 2.7e-08
174 | 2.835e-08
176 | 2.355e-08
177 | 2.655e-08
179 | 2.31e-08
180 | 2.565e-08
182 | 2.37e-08
183 | 2.31e-08
185 | 2.1e-08
186 | 1.935e-08
188 | 2.835e-08
189 | 2.955e-08
191 | 2.925e-08
192 | 2.85e-08
194 | 2.85e-08
195 | 2.805e-08
197 | 2.67e-08
198 | 2.715e-08
200 | 2.805e-08
201 | 2.4e-08
203 | 2.715e-08
204 | 2.985e-08
206 | 2.34e-08
207 | 2.715e-08
209 | 2.85e-08
210 | 2.805e-08
212 | 3.03e-08
213 | 2.715e-08
215 | 2.46e-08
216 | 2.985e-08
218 | 2.82e-08
219 | 2.775e-08
221 | 2.895e-08
222 | 2.685e-08
224 | 2.925e-08
225 | 3.315e-08
227 | 2.985e-08
228 | 3.285e-08
230 | 3.21e-08
231 | 2.97e-08
233 | 2.91e-08
234 | 2.775e-08
236 | 2.865e-08
237 | 3.03e-08
239 | 3.075e-08
240 | 3.3e-08
242 | 3.45e-08
243 | 3.39e-08
245 | 3.375e-08
246 | 3.24e-08
248 | 3.21e-08
249 | 3.375e-08
251 | 3.09e-08
252 | 3.255e-08
254 | 3.195e-08
255 | 3.69e-08
257 | 3.21e-08
258 | 3.6e-08
260 | 3.12e-08
261 | 3.18e-08
263 | 3.075e-08
264 | 3.03e-08
266 | 3.48e-08
267 | 3.3e-08
269 | 3.045e-08
270 | 2.985e-08
272 | 3.21e-08
273 | 3.51e-08
275 | 3.39e-08
276 | 3.615e-08
278 | 3.57e-08
279 | 2.88e-08
281 | 2.97e-08
282 | 3.42e-08
284 | 3.525e-08
285 | 3.21e-08
287 | 3.435e-08
288 | 3.855e-08
290 | 3.66e-08
291 | 3.135e-08
293 | 3.51e-08
294 | 3.135e-08
296 | 3.045e-08
297 | 3.42e-08
299 | 3.18e-08
300 | 3.99e-08
302 | 3.855e-08
303 | 3.225e-08
305 | 3.345e-08
306 | 3.51e-08
308 | 3.375e-08
309 | 3.33e-08
311 | 3.585e-08
312 | 3.69e-08
314 | 3.645e-08
315 | 3.51e-08
317 | 3.84e-08
318 | 3.765e-08
320 | 3.45e-08
321 | 3.645e-08
323 | 3.285e-08
324 | 3.375e-08
326 | 3.63e-08
327 | 4.275e-08
329 | 3.75e-08
330 | 3.945e-08
332 | 4.185e-08
333 | 3.9e-08
335 | 3.75e-08
336 | 3.51e-08
338 | 3.63e-08
339 | 3.705e-08
341 | 3.675e-08
342 | 3.63e-08
344 | 3.825e-08
345 | 3.675e-08
347 | 3.495e-08
348 | 3.78e-08
350 | 4.125e-08
351 | 3.48e-08
353 | 3.975e-08
354 | 3.285e-08
356 | 3.495e-08
357 | 3.585e-08
359 | 3.93e-08
360 | 4.17e-08
362 | 3.945e-08
363 | 3.78e-08
365 | 3.825e-08
366 | 3.915e-08
368 | 4.305e-08
369 | 3.9e-08
371 | 4.05e-08
372 | 5.025e-08
374 | 5.85e-08
375 | 6.315e-08
377 | 7.695e-08
378 | 8.31e-08
380 | 9.375e-08
381 | 1.0635e-07
383 | 1.068e-07
384 | 1.188e-07
386 | 1.146e-07
387 | 1.11e-07
389 | 1.1715e-07
390 | 1.17e-07
392 | 1.107e-07
393 | 1.128e-07
395 | 1.044e-07
396 | 1.101e-07
398 | 1.062e-07
399 | 1.041e-07
401 | 1.0155e-07
402 | 1.0005e-07
404 | 1.023e-07
405 | 1.005e-07
407 | 9.855e-08
408 | 1.005e-07
410 | 1.0395e-07
411 | 1.0095e-07
413 | 1.062e-07
414 | 1.011e-07
416 | 9.825e-08
417 | 1.0215e-07
419 | 9.93e-08
420 | 9.915e-08
422 | 9.75e-08
423 | 1.008e-07
425 | 9.96e-08
426 | 1.032e-07
428 | 1.0695e-07
429 | 1.0425e-07
431 | 1.0515e-07
432 | 1.0305e-07
434 | 1.017e-07
435 | 1.065e-07
437 | 1.038e-07
438 | 1.0245e-07
440 | 1.0605e-07
441 | 1.017e-07
443 | 1.02e-07
444 | 1.038e-07
446 | 1.041e-07
447 | 9.825e-08
449 | 9.825e-08
450 | 9.72e-08
452 | 9.6e-08
453 | 9.975e-08
455 | 9.765e-08
456 | 9.9e-08
458 | 9.6e-08
459 | 9.285e-08
461 | 9.72e-08
462 | 9.675e-08
464 | 9.21e-08
465 | 9.735e-08
467 | 9.345e-08
468 | 9.495e-08
470 | 9.375e-08
471 | 9.42e-08
473 | 9.315e-08
474 | 9.045e-08
476 | 9.075e-08
477 | 9.21e-08
479 | 8.97e-08
480 | 8.835e-08
482 | 9.18e-08
483 | 8.76e-08
485 | 8.88e-08
486 | 9.165e-08
488 | 9.21e-08
489 | 9.24e-08
491 | 9.225e-08
492 | 9e-08
494 | 9.03e-08
495 | 8.745e-08
497 | 8.94e-08
498 | 8.625e-08
500 | 8.745e-08
501 | 9.105e-08
503 | 8.775e-08
504 | 8.475e-08
506 | 8.67e-08
507 | 9.06e-08
509 | 8.595e-08
510 | 8.745e-08
512 | 8.835e-08
513 | 8.475e-08
515 | 8.73e-08
516 | 8.895e-08
518 | 8.805e-08
519 | 8.76e-08
521 | 8.31e-08
522 | 8.34e-08
524 | 8.415e-08
525 | 8.58e-08
527 | 8.445e-08
528 | 8.415e-08
530 | 8.67e-08
531 | 8.655e-08
533 | 8.385e-08
534 | 8.37e-08
536 | 8.415e-08
537 | 7.89e-08
539 | 8.085e-08
540 | 7.875e-08
542 | 8.475e-08
543 | 7.83e-08
545 | 8.325e-08
546 | 8.625e-08
548 | 8.1e-08
549 | 8.04e-08
551 | 8.115e-08
552 | 8.16e-08
554 | 7.635e-08
555 | 7.845e-08
557 | 7.71e-08
558 | 7.83e-08
560 | 7.695e-08
561 | 8.085e-08
563 | 7.815e-08
564 | 7.755e-08
566 | 7.83e-08
567 | 7.8e-08
569 | 7.785e-08
570 | 7.695e-08
572 | 7.755e-08
573 | 8.025e-08
575 | 7.92e-08
576 | 7.455e-08
578 | 7.86e-08
579 | 7.605e-08
581 | 7.605e-08
582 | 8.025e-08
584 | 7.635e-08
585 | 7.5e-08
587 | 7.44e-08
588 | 7.29e-08
590 | 7.335e-08
591 | 7.365e-08
593 | 7.89e-08
594 | 7.44e-08
596 | 7.305e-08
597 | 7.725e-08
599 | 7.395e-08
600 | 6.99e-08
602 | 7.41e-08
603 | 7.44e-08
605 | 7.44e-08
606 | 7.47e-08
608 | 7.515e-08
609 | 7.77e-08
611 | 7.485e-08
612 | 7.305e-08
614 | 7.065e-08
615 | 7.08e-08
617 | 7.125e-08
618 | 7.17e-08
620 | 7.29e-08
621 | 6.675e-08
623 | 7.005e-08
624 | 7.605e-08
626 | 7.35e-08
627 | 6.975e-08
629 | 7.335e-08
630 | 7.005e-08
632 | 7.065e-08
633 | 7.23e-08
635 | 6.9e-08
636 | 6.435e-08
638 | 7.155e-08
639 | 7.05e-08
641 | 6.915e-08
642 | 7.05e-08
644 | 6.78e-08
645 | 7.035e-08
647 | 7.185e-08
648 | 7.365e-08
650 | 6.81e-08
651 | 6.96e-08
653 | 7.38e-08
654 | 6.72e-08
656 | 7.08e-08
657 | 6.9e-08
659 | 6.84e-08
660 | 6.915e-08
662 | 7.05e-08
663 | 7.245e-08
665 | 7.08e-08
666 | 7.32e-08
668 | 6.915e-08
669 | 7.23e-08
671 | 7.05e-08
672 | 6.48e-08
674 | 7.11e-08
675 | 6.645e-08
677 | 6.975e-08
678 | 6.84e-08
680 | 7.125e-08
681 | 6.825e-08
683 | 7.425e-08
684 | 6.63e-08
686 | 6.885e-08
687 | 6.93e-08
689 | 6.66e-08
690 | 7.05e-08
692 | 6.825e-08
693 | 6.795e-08
695 | 7.02e-08
696 | 6.825e-08
698 | 7.095e-08
699 | 6.57e-08
701 | 7.065e-08
702 | 6.84e-08
704 | 6.615e-08
705 | 6.33e-08
707 | 6.15e-08
708 | 6.69e-08
710 | 6.675e-08
711 | 6.645e-08
713 | 7.275e-08
714 | 6.975e-08
716 | 6.585e-08
717 | 6.78e-08
719 | 6.825e-08
720 | 6.99e-08
722 | 6.465e-08
723 | 6.765e-08
725 | 6.795e-08
726 | 6.435e-08
728 | 6.72e-08
729 | 6.885e-08
731 | 6.72e-08
732 | 5.85e-08
734 | 6.09e-08
735 | 5.4e-08
737 | 4.41e-08
738 | 3.885e-08
740 | 4.035e-08
741 | 3.69e-08
743 | 3.285e-08
744 | 2.76e-08
746 | 2.73e-08
747 | 2.07e-08
749 | 2.4e-08
750 | 1.875e-08
752 | 1.755e-08
753 | 1.3965e-08
755 | 1.47e-08
756 | 1.1745e-08
758 | 9.03e-09
759 | 1.2735e-08
761 | 1.2315e-08
762 | 7.53e-09
764 | 1.032e-08
765 | 6e-09
767 | 4.425e-09
768 | 6.075e-09
770 | 7.26e-09
771 | 3.39e-09
773 | 4.11e-09
774 | 5.535e-09
776 | 2.58e-09
777 | 2.85e-09
779 | 1.233e-10
780 | 4.995e-09
782 | 6.585e-10
783 | 9.27e-10
785 | 5.04e-10
786 | 3.765e-09
788 | 2.88e-09
789 | -1.452e-09
791 | -2.1e-09
792 | 1.62e-09
794 | 4.08e-11
795 | 4.215e-09
797 | 3.465e-10
798 | 1.53e-09
800 | 1.785e-09
801 | 1.3185e-09
803 | 1.3185e-09
804 | 4.77e-09
806 | -2.595e-09
807 | 3.99e-10
809 | 7.53e-09
810 | 2.235e-09
812 | 2.925e-09
813 | 3.99e-10
815 | -1.665e-09
816 | 2.925e-09
818 | 4.545e-09
819 | 4.08e-09
821 | 1.785e-09
822 | 4.77e-09
824 | 3.99e-10
825 | 7.995e-09
827 | 7.065e-09
828 | 8.22e-09
830 | 1.0755e-08
831 | 8.445e-09
833 | 1.1445e-08
834 | 4.08e-09
836 | 7.995e-09
837 | 1.68e-08
839 | 8.91e-09
840 | 5.925e-09
842 | 9.135e-09
843 | 1.3275e-08
845 | 1.1895e-08
846 | 1.305e-08
848 | 9.825e-09
849 | 1.1895e-08
851 | 1.0755e-08
852 | 1.2825e-08
854 | 1.905e-08
855 | 1.3965e-08
857 | 1.1205e-08
858 | 1.374e-08
860 | 1.443e-08
861 | 1.875e-08
863 | 1.875e-08
864 | 1.605e-08
866 | 2.085e-08
867 | 1.725e-08
869 | 1.815e-08
870 | 1.725e-08
872 | 2.04e-08
873 | 1.65e-08
875 | 1.68e-08
876 | 1.575e-08
878 | 2.22e-08
879 | 2.31e-08
881 | 2.025e-08
882 | 1.725e-08
884 | 2.025e-08
885 | 2.61e-08
887 | 2.22e-08
888 | 2.175e-08
890 | 1.4895e-08
891 | 1.965e-08
893 | 2.175e-08
894 | 2.31e-08
896 | 2.76e-08
897 | 2.265e-08
899 | 2.415e-08
900 | 2.13e-08
902 | 2.25e-08
903 | 2.595e-08
905 | 2.385e-08
906 | 2.22e-08
908 | 2.55e-08
909 | 2.85e-08
911 | 2.25e-08
912 | 2.175e-08
914 | 2.415e-08
915 | 2.55e-08
917 | 2.565e-08
918 | 2.16e-08
920 | 2.205e-08
921 | 2.295e-08
923 | 2.475e-08
924 | 2.505e-08
926 | 2.565e-08
927 | 2.85e-08
929 | 2.415e-08
930 | 2.43e-08
932 | 2.52e-08
933 | 2.655e-08
935 | 2.505e-08
936 | 2.43e-08
938 | 2.895e-08
939 | 2.805e-08
941 | 2.955e-08
942 | 3.03e-08
944 | 2.895e-08
945 | 2.91e-08
947 | 2.64e-08
948 | 2.25e-08
950 | 2.31e-08
951 | 2.895e-08
953 | 2.685e-08
954 | 2.655e-08
956 | 2.895e-08
957 | 2.655e-08
959 | 3.15e-08
960 | 3.075e-08
962 | 2.73e-08
963 | 2.61e-08
965 | 2.805e-08
966 | 3e-08
968 | 3.03e-08
969 | 3.03e-08
971 | 3.105e-08
972 | 2.85e-08
974 | 2.76e-08
975 | 3e-08
977 | 2.85e-08
978 | 2.85e-08
980 | 3.51e-08
981 | 3.075e-08
983 | 2.955e-08
984 | 3.06e-08
986 | 2.94e-08
987 | 2.715e-08
989 | 2.805e-08
990 | 2.82e-08
992 | 2.415e-08
993 | 3.285e-08
995 | 3.255e-08
996 | 2.91e-08
998 | 3.33e-08
999 | 3.06e-08
1000 | 3.33e-08
1000 | 3.54e-08
1000 | 3.675e-08
1010 | 3.42e-08
1010 | 2.895e-08
1010 | 2.475e-08
1010 | 3.255e-08
1010 | 3.555e-08
1010 | 3.645e-08
1010 | 3.63e-08
1020 | 3.015e-08
1020 | 3.21e-08
1020 | 3.21e-08
1020 | 3.105e-08
1020 | 3.9e-08
1020 | 3.075e-08
1020 | 3.21e-08
1030 | 3.42e-08
1030 | 3.45e-08
1030 | 3.105e-08
1030 | 3.495e-08
1030 | 3.24e-08
1030 | 3.675e-08
1040 | 2.67e-08
1040 | 3.42e-08
1040 | 3.375e-08
1040 | 3.36e-08
1040 | 2.97e-08
1040 | 3.12e-08
1040 | 3.03e-08
1050 | 3.315e-08
1050 | 3.885e-08
1050 | 3.525e-08
1050 | 3.615e-08
1050 | 3.195e-08
1050 | 3.63e-08
1050 | 3.675e-08
1060 | 4.005e-08
1060 | 3.27e-08
1060 | 3.06e-08
1060 | 3.18e-08
1060 | 3.495e-08
1060 | 3.36e-08
1070 | 3.48e-08
1070 | 3.585e-08
1070 | 2.895e-08
1070 | 3.435e-08
1070 | 3.105e-08
1070 | 2.625e-08
1070 | 3.09e-08
1080 | 3.24e-08
1080 | 4.005e-08
1080 | 3.479e-08