## Sheet1
Time (s) | A/I
0.5 | 8.17e-08
1 | 8.28e-08
1.5 | 7.68e-08
2 | 6.65e-08
2.5 | 6.22e-08
3 | 6.15e-08
3.5 | 6.06e-08
4 | 5.78e-08
4.5 | 5.65e-08
5 | 5.57e-08
5.5 | 5.2e-08
6 | 5.06e-08
6.5 | 4.71e-08
7 | 4.49e-08
7.5 | 4.3e-08
8 | 4.1e-08
8.5 | 3.98e-08
9 | 3.68e-08
9.5 | 3.3e-08
10 | 3.37e-08
10.5 | 3.05e-08
11 | 3.06e-08
11.5 | 3.26e-08
12 | 2.99e-08
12.5 | 2.92e-08
13 | 2.81e-08
13.5 | 2.89e-08
14 | 2.82e-08
14.5 | 2.78e-08
15 | 2.69e-08
15.5 | 2.62e-08
16 | 2.61e-08
16.5 | 1.73e-08
17 | 1.8e-08
17.5 | 1.68e-08
18 | 1.2e-08
18.5 | 1.32e-08
19 | 1.24e-08
19.5 | 9.1e-09
20 | 8.16e-09
20.5 | -7.97e-10
21 | -1.28e-09
21.5 | -2.35e-10
22 | 1.99e-10
22.5 | -4.39e-10
23 | 2.75e-09
23.5 | 2.75e-10
24 | 1.02e-09
24.5 | 9.9e-10
25 | 5.05e-10
25.5 | 2.32e-09
26 | 1.47e-10
26.5 | -3.16e-11
27 | 1.63e-09
27.5 | 2.83e-09
28 | 2.5e-09
28.5 | 2.78e-09
29 | 3.67e-09
29.5 | 3.34e-09
30 | 4.39e-09
30.5 | 4.97e-09
31 | 2.65e-09
31.5 | 5.08e-09
32 | 4.59e-09
32.5 | 7.17e-09
33 | 5.61e-09
33.5 | 4.82e-09
34 | 7.4e-09
34.5 | 5.84e-09
35 | 5.97e-09
35.5 | 4.87e-09
36 | 7.3e-09
36.5 | 7.27e-09
37 | 7.09e-09
37.5 | 7.22e-09
38 | 6.43e-09
38.5 | 8.39e-09
39 | 5.76e-09
39.5 | 8.5e-09
40 | 7.4e-09
40.5 | 6.45e-09
41 | 8.57e-09
41.5 | 6.71e-09
42 | 7.91e-09
42.5 | 8.5e-09
43 | 8.47e-09
43.5 | 8.9e-09
44 | 7.65e-09
44.5 | 9.31e-09
45 | 7.45e-09
45.5 | 8.95e-09
46 | 7.4e-09
46.5 | 1.01e-08
47 | 8.88e-09
47.5 | 1.1e-08
48 | 1.05e-08
48.5 | 9.26e-09
49 | 1.15e-08
49.5 | 1.1e-08
50 | 1.21e-08
50.5 | 8.7e-09
51 | 1.24e-08
51.5 | 1.03e-08
52 | 1.14e-08
52.5 | 1.12e-08
53 | 1.13e-08
53.5 | 1.08e-08
54 | 1.02e-08
54.5 | 1.25e-08
55 | 1.05e-08
55.5 | 1.01e-08
56 | 1.12e-08
56.5 | 1.22e-08
57 | 1.14e-08
57.5 | 1.2e-08
58 | 1.14e-08
58.5 | 1.18e-08
59 | 1.16e-08
59.5 | 1.27e-08
60 | 1.25e-08
60.5 | 1.42e-08
61 | 1.23e-08
61.5 | 1.35e-08
62 | 1.16e-08
62.5 | 1.28e-08
63 | 1.33e-08
63.5 | 1.02e-08
64 | 1.17e-08
64.5 | 1.33e-08
65 | 1.16e-08
65.5 | 1.22e-08
66 | 1.5e-08
66.5 | 1.42e-08
67 | 1.26e-08
67.5 | 1.3e-08
68 | 1.26e-08
68.5 | 9.77e-09
69 | 1.27e-08
69.5 | 1.23e-08
70 | 1.32e-08
70.5 | 1.44e-08
71 | 1.07e-08
71.5 | 1.33e-08
72 | 1.1e-08
72.5 | 1.14e-08
73 | 1.32e-08
73.5 | 1.38e-08
74 | 1.22e-08
74.5 | 1.07e-08
75 | 1.33e-08
75.5 | 1.12e-08
76 | 1.41e-08
76.5 | 1.13e-08
77 | 1.53e-08
77.5 | 1.3e-08
78 | 1.4e-08
78.5 | 1.2e-08
79 | 1.35e-08
79.5 | 1.13e-08
80 | 1.42e-08
80.5 | 1.42e-08
81 | 1.33e-08
81.5 | 1.55e-08
82 | 1.29e-08
82.5 | 1.43e-08
83 | 1.22e-08
83.5 | 1.48e-08
84 | 1.43e-08
84.5 | 1.31e-08
85 | 1.2e-08
85.5 | 1.53e-08
86 | 1.25e-08
86.5 | 1.21e-08
87 | 1.39e-08
87.5 | 1.32e-08
88 | 1.4e-08
88.5 | 1.35e-08
89 | 1.21e-08
89.5 | 1.53e-08
90 | 1.45e-08
90.5 | 1.4e-08
91 | 1.58e-08
91.5 | 1.38e-08
92 | 1.39e-08
92.5 | 1.31e-08
93 | 1.59e-08
93.5 | 1.32e-08
94 | 1.69e-08
94.5 | 1.23e-08
95 | 1.52e-08
95.5 | 1.21e-08
96 | 1.31e-08
96.5 | 1.49e-08
97 | 1.43e-08
97.5 | 1.61e-08
98 | 1.55e-08
98.5 | 1.56e-08
99 | 1.42e-08
99.5 | 1.48e-08
100 | 1.6e-08
101 | 1.27e-08
101 | 1.73e-08
102 | 1.56e-08
102 | 1.36e-08
103 | 1.66e-08
103 | 1.34e-08
104 | 1.44e-08
104 | 1.53e-08
105 | 1.31e-08
105 | 1.31e-08
106 | 1.32e-08
106 | 1.49e-08
107 | 1.53e-08
107 | 1.61e-08
108 | 1.46e-08
108 | 1.39e-08
109 | 1.38e-08
109 | 1.58e-08
110 | 1.56e-08
110 | 1.47e-08
111 | 1.72e-08
111 | 1.69e-08
112 | 1.8e-08
112 | 1.64e-08
113 | 1.65e-08
113 | 1.48e-08
114 | 1.69e-08
114 | 1.56e-08
115 | 1.8e-08
115 | 1.81e-08
116 | 1.7e-08
116 | 1.7e-08
117 | 1.66e-08
117 | 1.77e-08
118 | 1.66e-08
118 | 1.7e-08
119 | 1.7e-08
119 | 1.71e-08
120 | 1.59e-08
120 | 1.65e-08
121 | 1.64e-08
121 | 1.72e-08
122 | 1.61e-08
122 | 1.87e-08
123 | 1.6e-08
123 | 1.77e-08
124 | 1.63e-08
124 | 1.79e-08
125 | 1.88e-08
125 | 1.73e-08
126 | 1.74e-08
126 | 1.83e-08
127 | 1.62e-08
127 | 1.76e-08
128 | 1.74e-08
128 | 1.6e-08
129 | 1.58e-08
129 | 1.86e-08
130 | 1.73e-08
130 | 1.73e-08
131 | 1.91e-08
131 | 1.92e-08
132 | 1.75e-08
132 | 1.64e-08
133 | 1.7e-08
133 | 1.82e-08
134 | 1.85e-08
134 | 1.94e-08
135 | 1.92e-08
135 | 1.89e-08
136 | 1.73e-08
136 | 1.65e-08
137 | 1.88e-08
137 | 1.63e-08
138 | 1.84e-08
138 | 1.55e-08
139 | 1.66e-08
139 | 1.66e-08
140 | 2.03e-08
140 | 1.74e-08
141 | 1.78e-08
141 | 1.61e-08
142 | 1.77e-08
142 | 1.79e-08
143 | 1.69e-08
143 | 1.9e-08
144 | 1.93e-08
144 | 1.88e-08
145 | 1.8e-08
145 | 1.72e-08
146 | 1.64e-08
146 | 1.9e-08
147 | 1.71e-08
147 | 1.88e-08
148 | 1.72e-08
148 | 1.83e-08
149 | 1.95e-08
149 | 1.93e-08
150 | 1.94e-08
150 | 1.96e-08
151 | 1.83e-08
151 | 1.89e-08
152 | 1.88e-08
152 | 1.99e-08
153 | 2.01e-08
153 | 1.83e-08
154 | 1.93e-08
154 | 1.92e-08
155 | 1.94e-08
155 | 1.64e-08
156 | 1.91e-08
156 | 1.83e-08
157 | 1.75e-08
157 | 1.96e-08
158 | 1.89e-08
158 | 1.91e-08
159 | 1.86e-08
159 | 2.06e-08
160 | 1.94e-08
160 | 1.84e-08
161 | 1.97e-08
161 | 2.03e-08
162 | 1.92e-08
162 | 1.83e-08
163 | 2.08e-08
163 | 1.88e-08
164 | 2.05e-08
164 | 1.98e-08
165 | 1.76e-08
165 | 1.99e-08
166 | 1.87e-08
166 | 1.83e-08
167 | 1.94e-08
167 | 2.07e-08
168 | 1.82e-08
168 | 1.79e-08
169 | 2.03e-08
169 | 1.82e-08
170 | 1.92e-08
170 | 1.86e-08
171 | 1.99e-08
171 | 1.75e-08
172 | 1.72e-08
172 | 1.88e-08
173 | 1.9e-08
173 | 1.89e-08
174 | 2e-08
174 | 2.02e-08
175 | 1.83e-08
175 | 1.94e-08
176 | 2.08e-08
176 | 2.01e-08
177 | 2.03e-08
177 | 1.91e-08
178 | 1.86e-08
178 | 2.09e-08
179 | 1.91e-08
179 | 1.82e-08
180 | 2.03e-08
180 | 1.99e-08
181 | 1.96e-08
181 | 1.78e-08
182 | 2.27e-08
182 | 3.15e-08
183 | 4.25e-08
183 | 5.05e-08
184 | 6.35e-08
184 | 7e-08
185 | 7.66e-08
185 | 8.27e-08
186 | 8.79e-08
186 | 9.02e-08
187 | 8.86e-08
187 | 9.3e-08
188 | 1.19e-07
188 | 1.19e-07
189 | 1.14e-07
189 | 1.09e-07
190 | 1.06e-07
190 | 9.99e-08
191 | 9.78e-08
191 | 9.46e-08
192 | 8.87e-08
192 | 8.4e-08
193 | 8.12e-08
193 | 7.92e-08
194 | 7.93e-08
194 | 7.42e-08
195 | 7.44e-08
195 | 6.95e-08
196 | 7e-08
196 | 7.27e-08
197 | 7.42e-08
197 | 7.2e-08
198 | 7.58e-08
198 | 7.54e-08
199 | 7.3e-08
199 | 7.36e-08
200 | 7.21e-08
200 | 7.47e-08
201 | 7.06e-08
201 | 7.29e-08
202 | 7.23e-08
202 | 7.46e-08
203 | 7.46e-08
203 | 7.5e-08
204 | 7.39e-08
204 | 7.22e-08
205 | 7.41e-08
205 | 7.44e-08
206 | 7.75e-08
206 | 7.6e-08
207 | 7.6e-08
207 | 7.69e-08
208 | 7.65e-08
208 | 7.77e-08
209 | 7.67e-08
209 | 7.85e-08
210 | 7.95e-08
210 | 7.87e-08
211 | 7.97e-08
211 | 8.03e-08
212 | 8.08e-08
212 | 8.31e-08
213 | 8.41e-08
213 | 8.19e-08
214 | 8.46e-08
214 | 8.5e-08
215 | 8.47e-08
215 | 8.37e-08
216 | 8.68e-08
216 | 8.57e-08
217 | 8.6e-08
217 | 8.64e-08
218 | 8.55e-08
218 | 8.65e-08
219 | 8.63e-08
219 | 8.73e-08
220 | 8.68e-08
220 | 8.49e-08
221 | 8.73e-08
221 | 8.85e-08
222 | 8.91e-08
222 | 8.71e-08
223 | 8.66e-08
223 | 8.81e-08
224 | 8.66e-08
224 | 9.09e-08
225 | 8.89e-08
225 | 8.79e-08
226 | 8.79e-08
226 | 8.88e-08
227 | 8.81e-08
227 | 8.87e-08
228 | 8.68e-08
228 | 8.86e-08
229 | 8.89e-08
229 | 8.86e-08
230 | 8.99e-08
230 | 9e-08
231 | 8.93e-08
231 | 8.95e-08
232 | 8.81e-08
232 | 9.07e-08
233 | 8.92e-08
233 | 8.94e-08
234 | 8.91e-08
234 | 9e-08
235 | 9.08e-08
235 | 8.84e-08
236 | 8.95e-08
236 | 8.83e-08
237 | 9.02e-08
237 | 8.85e-08
238 | 8.9e-08
238 | 9.19e-08
239 | 8.79e-08
239 | 8.82e-08
240 | 9.01e-08
240 | 9.03e-08
241 | 8.94e-08
241 | 8.91e-08
242 | 9.02e-08
242 | 8.91e-08
243 | 8.7e-08
243 | 9.01e-08
244 | 9.18e-08
244 | 8.95e-08
245 | 8.75e-08
245 | 8.92e-08
246 | 8.93e-08
246 | 9.03e-08
247 | 9.22e-08
247 | 9.05e-08
248 | 8.84e-08
248 | 8.93e-08
249 | 8.77e-08
249 | 9e-08
250 | 9.16e-08
250 | 8.91e-08
251 | 9.05e-08
251 | 8.85e-08
252 | 8.87e-08
252 | 9.04e-08
253 | 8.89e-08
253 | 8.88e-08
254 | 8.86e-08
254 | 8.94e-08
255 | 8.94e-08
255 | 8.79e-08
256 | 8.76e-08
256 | 8.78e-08
257 | 8.89e-08
257 | 8.78e-08
258 | 9.09e-08
258 | 8.94e-08
259 | 8.85e-08
259 | 8.97e-08
260 | 8.93e-08
260 | 8.82e-08
261 | 8.94e-08
261 | 8.72e-08
262 | 8.92e-08
262 | 8.89e-08
263 | 8.88e-08
263 | 8.82e-08
264 | 9.15e-08
264 | 8.85e-08
265 | 8.86e-08
265 | 8.8e-08
266 | 8.97e-08
266 | 8.86e-08
267 | 9.02e-08
267 | 8.87e-08
268 | 9.01e-08
268 | 8.98e-08
269 | 8.93e-08
269 | 8.84e-08
270 | 9.05e-08
270 | 9.03e-08
271 | 8.82e-08
271 | 8.93e-08
272 | 9.01e-08
272 | 8.88e-08
273 | 8.9e-08
273 | 9.04e-08
274 | 9.06e-08
274 | 8.89e-08
275 | 8.85e-08
275 | 8.99e-08
276 | 9.11e-08
276 | 9.01e-08
277 | 9.06e-08
277 | 9.18e-08
278 | 9.06e-08
278 | 8.97e-08
279 | 8.88e-08
279 | 9.08e-08
280 | 8.99e-08
280 | 9.1e-08
281 | 8.76e-08
281 | 9.19e-08
282 | 8.84e-08
282 | 8.92e-08
283 | 8.76e-08
283 | 8.99e-08
284 | 8.87e-08
284 | 9.1e-08
285 | 8.86e-08
285 | 8.93e-08
286 | 8.94e-08
286 | 8.94e-08
287 | 8.91e-08
287 | 8.88e-08
288 | 9.02e-08
288 | 8.84e-08
289 | 8.92e-08
289 | 8.89e-08
290 | 9.1e-08
290 | 8.87e-08
291 | 8.88e-08
291 | 8.88e-08
292 | 8.87e-08
292 | 8.97e-08
293 | 8.95e-08
293 | 8.81e-08
294 | 8.94e-08
294 | 9e-08
295 | 8.92e-08
295 | 8.83e-08
296 | 8.85e-08
296 | 8.99e-08
297 | 8.98e-08
297 | 8.82e-08
298 | 8.9e-08
298 | 8.95e-08
299 | 8.82e-08
299 | 8.94e-08
300 | 8.88e-08
300 | 8.83e-08
301 | 8.91e-08
301 | 8.98e-08
302 | 9e-08
302 | 8.81e-08
303 | 8.86e-08
303 | 8.77e-08
304 | 8.86e-08
304 | 8.68e-08
305 | 8.87e-08
305 | 8.78e-08
306 | 8.7e-08
306 | 8.69e-08
307 | 9.06e-08
307 | 8.83e-08
308 | 8.67e-08
308 | 9.05e-08
309 | 8.93e-08
309 | 8.68e-08
310 | 8.86e-08
310 | 8.83e-08
311 | 8.77e-08
311 | 8.94e-08
312 | 8.79e-08
312 | 8.94e-08
313 | 8.84e-08
313 | 8.74e-08
314 | 8.76e-08
314 | 8.7e-08
315 | 8.91e-08
315 | 8.72e-08
316 | 8.97e-08
316 | 8.73e-08
317 | 8.79e-08
317 | 8.53e-08
318 | 8.84e-08
318 | 8.79e-08
319 | 8.69e-08
319 | 8.78e-08
320 | 8.88e-08
320 | 8.71e-08
321 | 8.94e-08
321 | 8.62e-08
322 | 8.78e-08
322 | 8.79e-08
323 | 8.84e-08
323 | 8.84e-08
324 | 8.6e-08
324 | 8.85e-08
325 | 8.87e-08
325 | 8.87e-08
326 | 8.75e-08
326 | 8.78e-08
327 | 8.61e-08
327 | 8.75e-08
328 | 8.91e-08
328 | 8.78e-08
329 | 8.8e-08
329 | 8.76e-08
330 | 8.72e-08
330 | 8.85e-08
331 | 8.63e-08
331 | 8.63e-08
332 | 8.78e-08
332 | 8.65e-08
333 | 8.83e-08
333 | 8.62e-08
334 | 8.73e-08
334 | 8.85e-08
335 | 8.7e-08
335 | 8.95e-08
336 | 8.72e-08
336 | 8.86e-08
337 | 8.86e-08
337 | 8.79e-08
338 | 8.67e-08
338 | 8.62e-08
339 | 8.86e-08
339 | 8.73e-08
340 | 8.74e-08
340 | 8.77e-08
341 | 8.86e-08
341 | 8.59e-08
342 | 8.81e-08
342 | 8.81e-08
343 | 8.79e-08
343 | 8.72e-08
344 | 8.75e-08
344 | 8.69e-08
345 | 8.74e-08
345 | 8.77e-08
346 | 8.93e-08
346 | 8.71e-08
347 | 8.79e-08
347 | 8.79e-08
348 | 8.66e-08
348 | 8.54e-08
349 | 8.66e-08
349 | 8.91e-08
350 | 8.88e-08
350 | 8.7e-08
351 | 8.73e-08
351 | 8.73e-08
352 | 8.41e-08
352 | 8.66e-08
353 | 8.79e-08
353 | 8.82e-08
354 | 8.59e-08
354 | 8.68e-08
355 | 8.62e-08
355 | 8.76e-08
356 | 8.8e-08
356 | 8.72e-08
357 | 8.72e-08
357 | 8.6e-08
358 | 8.67e-08
358 | 8.57e-08
359 | 8.78e-08
359 | 8.75e-08
360 | 8.7e-08
360 | 8.72e-08
361 | 8.74e-08
361 | 8.74e-08
362 | 8.13e-08
362 | 7.35e-08
363 | 6.85e-08
363 | 6.37e-08
364 | 6.3e-08
364 | 6.16e-08
365 | 5.84e-08
365 | 5.8e-08
366 | 5.54e-08
366 | 5.48e-08
367 | 5.11e-08
367 | 4.78e-08
368 | 4.66e-08
368 | 4.54e-08
369 | 4.2e-08
369 | 4.22e-08
370 | 3.98e-08
370 | 2.56e-08
371 | 2.55e-08
371 | 2.41e-08
372 | 2.02e-08
372 | 1.89e-08
373 | 1.78e-08
373 | 1.17e-08
374 | 1.13e-08
374 | 1.13e-08
375 | 9.37e-09
375 | 6.67e-09
376 | 4.56e-09
376 | 4.86e-09
377 | 2.07e-10
377 | 3.61e-10
378 | 7.04e-10
378 | -6.75e-10
379 | 6.57e-11
379 | 1.44e-09
380 | -7.59e-10
380 | 7.73e-10
381 | -5.11e-10
381 | 1.79e-09
382 | 4.35e-11
382 | 1.88e-09
383 | 9.04e-10
383 | -7.81e-10
384 | 1.15e-09
384 | 1.92e-09
385 | 1.86e-09
385 | 3.28e-10
386 | 1.04e-09
386 | 1.04e-09
387 | 3.43e-09
387 | 9.77e-10
388 | 1.53e-09
388 | 1.84e-09
389 | 2.55e-09
389 | 2.55e-09
390 | 2.33e-09
390 | 2.64e-09
391 | 6.26e-09
391 | 4.73e-09
392 | 4.82e-09
392 | 3.9e-09
393 | 4.61e-09
393 | 5.68e-09
394 | 6.08e-09
394 | 5.78e-09
395 | 5.72e-09
395 | 6.18e-09
396 | 7.65e-09
396 | 7.04e-09
397 | 7.59e-09
397 | 7.59e-09
398 | 8.15e-09
398 | 7.08e-09
399 | 7.02e-09
399 | 8.09e-09
400 | 7.42e-09
400 | 9.26e-09
401 | 7.82e-09
401 | 9.81e-09
402 | 8.99e-09
402 | 7.45e-09
403 | 8.77e-09
403 | 1.09e-08
404 | 9.33e-09
404 | 1.04e-08
405 | 9.58e-09
405 | 9.42e-09
406 | 1.11e-08
406 | 1.03e-08
407 | 1.01e-08
407 | 1.22e-08
408 | 1e-08
408 | 1.12e-08
409 | 1.15e-08
409 | 1.29e-08
410 | 1.14e-08
410 | 1.19e-08
411 | 1.14e-08
411 | 1.15e-08
412 | 1.19e-08
412 | 9.93e-09
413 | 1.36e-08
413 | 1.13e-08
414 | 1.17e-08
414 | 1.29e-08
415 | 1.21e-08
415 | 1.08e-08
416 | 1.37e-08
416 | 1.22e-08
417 | 1.59e-08
417 | 1.29e-08
418 | 1.25e-08
418 | 1.39e-08
419 | 1.37e-08
419 | 1.43e-08
420 | 1.41e-08
420 | 1.38e-08
421 | 1.39e-08
421 | 1.43e-08
422 | 1.46e-08
422 | 1.26e-08
423 | 1.51e-08
423 | 1.48e-08
424 | 1.29e-08
424 | 1.55e-08
425 | 1.44e-08
425 | 1.45e-08
426 | 1.48e-08
426 | 1.43e-08
427 | 1.47e-08
427 | 1.29e-08
428 | 1.5e-08
428 | 1.47e-08
429 | 1.45e-08
429 | 1.41e-08
430 | 1.38e-08
430 | 1.44e-08
431 | 1.31e-08
431 | 1.5e-08
432 | 1.5e-08
432 | 1.54e-08
433 | 1.36e-08
433 | 1.41e-08
434 | 1.42e-08
434 | 1.48e-08
435 | 1.69e-08
435 | 1.7e-08
436 | 1.42e-08
436 | 1.39e-08
437 | 1.43e-08
437 | 1.48e-08
438 | 1.41e-08
438 | 1.48e-08
439 | 1.56e-08
439 | 1.56e-08
440 | 1.4e-08
440 | 1.43e-08
441 | 1.61e-08
441 | 1.59e-08
442 | 1.45e-08
442 | 1.55e-08
443 | 1.5e-08
443 | 1.43e-08
444 | 1.39e-08
444 | 1.54e-08
445 | 1.47e-08
445 | 1.37e-08
446 | 1.39e-08
446 | 1.41e-08
447 | 1.49e-08
447 | 1.52e-08
448 | 1.59e-08
448 | 1.44e-08
449 | 1.77e-08
449 | 1.62e-08
450 | 1.41e-08
450 | 1.61e-08
451 | 1.44e-08
451 | 1.39e-08
452 | 1.59e-08
452 | 1.76e-08
453 | 1.55e-08
453 | 1.66e-08
454 | 1.58e-08
454 | 1.61e-08
455 | 1.74e-08
455 | 1.55e-08
456 | 1.72e-08
456 | 1.78e-08
457 | 1.59e-08
457 | 1.34e-08
458 | 1.83e-08
458 | 1.63e-08
459 | 1.55e-08
459 | 1.81e-08
460 | 1.57e-08
460 | 1.94e-08
461 | 1.64e-08
461 | 1.63e-08
462 | 1.67e-08
462 | 1.83e-08
463 | 1.6e-08
463 | 1.63e-08
464 | 1.52e-08
464 | 1.42e-08
465 | 1.68e-08
465 | 1.69e-08
466 | 1.72e-08
466 | 1.61e-08
467 | 1.53e-08
467 | 1.82e-08
468 | 1.65e-08
468 | 1.62e-08
469 | 1.84e-08
469 | 1.81e-08
470 | 1.86e-08
470 | 1.76e-08
471 | 1.81e-08
471 | 1.51e-08
472 | 1.78e-08
472 | 1.73e-08
473 | 1.65e-08
473 | 1.95e-08
474 | 1.69e-08
474 | 1.9e-08
475 | 1.51e-08
475 | 1.8e-08
476 | 1.74e-08
476 | 1.94e-08
477 | 1.67e-08
477 | 1.76e-08
478 | 1.74e-08
478 | 1.79e-08
479 | 1.81e-08
479 | 1.69e-08
480 | 1.9e-08
480 | 1.85e-08
481 | 1.95e-08
481 | 1.97e-08
482 | 1.64e-08
482 | 1.63e-08
483 | 1.85e-08
483 | 1.7e-08
484 | 1.86e-08
484 | 1.91e-08
485 | 1.95e-08
485 | 1.82e-08
486 | 1.86e-08
486 | 1.91e-08
487 | 1.78e-08
487 | 1.89e-08
488 | 1.73e-08
488 | 1.85e-08
489 | 1.66e-08
489 | 1.62e-08
490 | 1.92e-08
490 | 1.9e-08
491 | 1.77e-08
491 | 1.79e-08
492 | 1.81e-08
492 | 1.81e-08
493 | 2.02e-08
493 | 1.96e-08
494 | 2.05e-08
494 | 2.09e-08
495 | 1.95e-08
495 | 1.92e-08
496 | 1.87e-08
496 | 2.04e-08
497 | 1.92e-08
497 | 2.08e-08
498 | 1.89e-08
498 | 2.09e-08
499 | 2.05e-08
499 | 1.79e-08
500 | 1.92e-08
500 | 1.78e-08
501 | 1.98e-08
501 | 1.87e-08
502 | 1.9e-08
502 | 1.93e-08
503 | 2.1e-08
503 | 1.98e-08
504 | 1.79e-08
504 | 2.04e-08
505 | 1.94e-08
505 | 1.95e-08
506 | 2e-08
506 | 2.09e-08
507 | 1.93e-08
507 | 1.84e-08
508 | 1.97e-08
508 | 1.98e-08
509 | 1.89e-08
509 | 2.04e-08
510 | 2.28e-08
510 | 2.13e-08
511 | 2.13e-08
511 | 2.13e-08
512 | 2.04e-08
512 | 2.1e-08
513 | 1.94e-08
513 | 1.91e-08
514 | 2.15e-08
514 | 2.15e-08
515 | 2.05e-08
515 | 2.07e-08
516 | 1.92e-08
516 | 2.12e-08
517 | 2.07e-08
517 | 1.96e-08
518 | 2.14e-08
518 | 1.91e-08
519 | 1.94e-08
519 | 1.92e-08
520 | 1.91e-08
520 | 2.05e-08
521 | 2.11e-08
521 | 2.08e-08
522 | 1.95e-08
522 | 2.1e-08
523 | 2e-08
523 | 2.02e-08
524 | 2.14e-08
524 | 2.29e-08
525 | 2.07e-08
525 | 1.82e-08
526 | 1.91e-08
526 | 2.11e-08
527 | 2.17e-08
527 | 1.98e-08
528 | 2.21e-08
528 | 2.13e-08
529 | 2.02e-08
529 | 2e-08
530 | 1.92e-08
530 | 2.1e-08
531 | 2.11e-08
531 | 1.84e-08
532 | 2e-08
532 | 2.15e-08
533 | 2.02e-08
533 | 2.12e-08
534 | 1.88e-08
534 | 2.03e-08
535 | 1.94e-08
535 | 2e-08
536 | 2.31e-08
536 | 2.19e-08
537 | 2.05e-08
537 | 2.25e-08
538 | 2.15e-08
538 | 2.1e-08
539 | 1.82e-08
539 | 2.2e-08
540 | 1.878e-08

## Sheet2
Time (s) | A/I
0.5 | 9.16e-08
1 | 9.47e-08
1.5 | 9.43e-08
2 | 9.65e-08
2.5 | 9.11e-08
3 | 9.31e-08
3.5 | 8.01e-08
4 | 7.22e-08
4.5 | 6.49e-08
5 | 5.77e-08
5.5 | 5.25e-08
6 | 4.63e-08
6.5 | 4.58e-08
7 | 4.44e-08
7.5 | 3.92e-08
8 | 3.5e-08
8.5 | 3.45e-08
9 | 3.21e-08
9.5 | 3.5e-08
10 | 3.09e-08
10.5 | 2.99e-08
11 | 2.86e-08
11.5 | 2.58e-08
12 | 2.44e-08
12.5 | 2.51e-08
13 | 2.22e-08
13.5 | 2.25e-08
14 | 1.96e-08
14.5 | 1.64e-08
15 | 1.66e-08
15.5 | 1.67e-08
16 | 1.56e-08
16.5 | 1.5e-08
17 | 1.39e-08
17.5 | 9.57e-09
18 | 1.22e-08
18.5 | 1.28e-08
19 | 1.04e-08
19.5 | 1.45e-08
20 | 8.82e-09
20.5 | 7.82e-09
21 | 6.51e-09
21.5 | 8.03e-09
22 | 8.29e-09
22.5 | 4.29e-09
23 | 4.71e-09
23.5 | 6.55e-09
24 | 6.65e-09
24.5 | 5.18e-09
25 | 4.96e-09
25.5 | 4.12e-09
26 | 6.74e-09
26.5 | 5.27e-09
27 | 1.28e-09
27.5 | 3.43e-09
28 | 4.79e-09
28.5 | 3.16e-09
29 | 4.05e-09
29.5 | 2.1e-09
30 | 4.41e-09
30.5 | 2.46e-09
31 | 1.94e-09
31.5 | 1.72e-09
32 | -1.48e-09
32.5 | 5.11e-10
33 | 2.66e-09
33.5 | 1.19e-09
34 | 1.13e-09
34.5 | 5.33e-09
35 | 4.64e-09
35.5 | 6.32e-09
36 | 2.64e-09
36.5 | 6.99e-10
37 | 1.12e-09
37.5 | 1.69e-09
38 | 2.11e-09
38.5 | 5.04e-09
39 | 6.09e-09
39.5 | 2.57e-09
40 | 9.76e-09
40.5 | 1.22e-08
41 | 7.29e-09
41.5 | 1.01e-08
42 | 7.34e-09
42.5 | 9.33e-09
43 | 8.64e-09
43.5 | 7.48e-09
44 | 7.59e-09
44.5 | 8.16e-09
45 | 6.85e-09
45.5 | 8.52e-09
46 | 1.32e-08
46.5 | 9.04e-09
47 | 1.15e-08
47.5 | 1.05e-08
48 | 1.03e-08
48.5 | 8.03e-09
49 | 9.08e-09
49.5 | 1.06e-08
50 | 1.12e-08
50.5 | 9.86e-09
51 | 1.47e-08
51.5 | 1.04e-08
52 | 1.17e-08
52.5 | 1.23e-08
53 | 9.9e-09
53.5 | 1.22e-08
54 | 1.4e-08
54.5 | 1.15e-08
55 | 1.13e-08
55.5 | 9.31e-09
56 | 1.29e-08
56.5 | 1.28e-08
57 | 1.29e-08
57.5 | 1.05e-08
58 | 1.3e-08
58.5 | 1.45e-08
59 | 1.7e-08
59.5 | 1.45e-08
60 | 1.84e-08
60.5 | 1.55e-08
61 | 1.56e-08
61.5 | 1.79e-08
62 | 1.58e-08
62.5 | 1.58e-08
63 | 1.68e-08
63.5 | 1.54e-08
64 | 1.53e-08
64.5 | 1.76e-08
65 | 1.66e-08
65.5 | 1.53e-08
66 | 1.81e-08
66.5 | 2.1e-08
67 | 1.94e-08
67.5 | 1.81e-08
68 | 1.6e-08
68.5 | 2.02e-08
69 | 2.37e-08
69.5 | 1.88e-08
70 | 1.7e-08
70.5 | 2.37e-08
71 | 1.44e-08
71.5 | 1.65e-08
72 | 1.58e-08
72.5 | 1.58e-08
73 | 1.73e-08
73.5 | 1.77e-08
74 | 1.86e-08
74.5 | 1.76e-08
75 | 1.38e-08
75.5 | 2.03e-08
76 | 1.89e-08
76.5 | 1.72e-08
77 | 1.83e-08
77.5 | 1.85e-08
78 | 2.15e-08
78.5 | 1.87e-08
79 | 1.77e-08
79.5 | 2.32e-08
80 | 2.12e-08
80.5 | 2.17e-08
81 | 2.02e-08
81.5 | 2.19e-08
82 | 2.45e-08
82.5 | 2.24e-08
83 | 2.5e-08
83.5 | 1.91e-08
84 | 2.03e-08
84.5 | 1.9e-08
85 | 1.85e-08
85.5 | 1.92e-08
86 | 1.98e-08
86.5 | 1.93e-08
87 | 2e-08
87.5 | 2.15e-08
88 | 1.97e-08
88.5 | 2.22e-08
89 | 2.26e-08
89.5 | 2.3e-08
90 | 2.41e-08
90.5 | 2.06e-08
91 | 2.02e-08
91.5 | 2.36e-08
92 | 2.04e-08
92.5 | 1.91e-08
93 | 1.93e-08
93.5 | 2.12e-08
94 | 2.24e-08
94.5 | 2.22e-08
95 | 2.26e-08
95.5 | 2.32e-08
96 | 2.17e-08
96.5 | 2.1e-08
97 | 2.38e-08
97.5 | 2.21e-08
98 | 2.27e-08
98.5 | 2.01e-08
99 | 1.99e-08
99.5 | 2.1e-08
100 | 2.33e-08
101 | 2.3e-08
101 | 2.54e-08
102 | 2.39e-08
102 | 2.34e-08
103 | 2.17e-08
103 | 2.42e-08
104 | 2.54e-08
104 | 2.41e-08
105 | 2.41e-08
105 | 2.38e-08
106 | 2.47e-08
106 | 2.64e-08
107 | 2.53e-08
107 | 2.47e-08
108 | 2.3e-08
108 | 2.27e-08
109 | 2.58e-08
109 | 2.29e-08
110 | 1.87e-08
110 | 2.38e-08
111 | 2.08e-08
111 | 2.08e-08
112 | 2.02e-08
112 | 2.37e-08
113 | 2.66e-08
113 | 2.33e-08
114 | 2.44e-08
114 | 2.44e-08
115 | 2.51e-08
115 | 2.24e-08
116 | 2.29e-08
116 | 2.06e-08
117 | 2.12e-08
117 | 2.19e-08
118 | 2.43e-08
118 | 2.41e-08
119 | 2.06e-08
119 | 2.02e-08
120 | 2.3e-08
120 | 2.52e-08
121 | 2.32e-08
121 | 2.24e-08
122 | 2.26e-08
122 | 2.2e-08
123 | 2.33e-08
123 | 2.39e-08
124 | 2.41e-08
124 | 2.61e-08
125 | 2.49e-08
125 | 2.6e-08
126 | 2.48e-08
126 | 2.59e-08
127 | 2.49e-08
127 | 2.74e-08
128 | 2.63e-08
128 | 2.54e-08
129 | 2.1e-08
129 | 2.35e-08
130 | 1.9e-08
130 | 2.3e-08
131 | 2.17e-08
131 | 2.03e-08
132 | 2.37e-08
132 | 2.53e-08
133 | 2.18e-08
133 | 2.44e-08
134 | 2.61e-08
134 | 2.49e-08
135 | 2.26e-08
135 | 2.04e-08
136 | 2.54e-08
136 | 2.28e-08
137 | 2.56e-08
137 | 2.39e-08
138 | 2.27e-08
138 | 2.06e-08
139 | 2.42e-08
139 | 2.57e-08
140 | 2.44e-08
140 | 2.55e-08
141 | 2.57e-08
141 | 2.8e-08
142 | 2.76e-08
142 | 2.74e-08
143 | 2.21e-08
143 | 2.17e-08
144 | 2.36e-08
144 | 2.36e-08
145 | 2e-08
145 | 2.4e-08
146 | 2.45e-08
146 | 2.56e-08
147 | 2.26e-08
147 | 2.18e-08
148 | 2.22e-08
148 | 2.42e-08
149 | 2.76e-08
149 | 2.41e-08
150 | 2.48e-08
150 | 2.53e-08
151 | 1.93e-08
151 | 2.38e-08
152 | 2.24e-08
152 | 2.24e-08
153 | 2.4e-08
153 | 2.27e-08
154 | 2.51e-08
154 | 2.5e-08
155 | 2.36e-08
155 | 2.63e-08
156 | 2.67e-08
156 | 2.74e-08
157 | 2.12e-08
157 | 2.81e-08
158 | 2.52e-08
158 | 2.34e-08
159 | 2.82e-08
159 | 2.74e-08
160 | 2.83e-08
160 | 2.78e-08
161 | 2.12e-08
161 | 2.44e-08
162 | 2.57e-08
162 | 2.44e-08
163 | 2.43e-08
163 | 2.4e-08
164 | 2.42e-08
164 | 2.24e-08
165 | 2.2e-08
165 | 2.52e-08
166 | 2.14e-08
166 | 2.14e-08
167 | 2.59e-08
167 | 2.45e-08
168 | 2.48e-08
168 | 2.56e-08
169 | 2.22e-08
169 | 2.8e-08
170 | 2.3e-08
170 | 2.33e-08
171 | 2.7e-08
171 | 2.61e-08
172 | 2.67e-08
172 | 2.83e-08
173 | 2.43e-08
173 | 2.33e-08
174 | 2.35e-08
174 | 2.42e-08
175 | 2.67e-08
175 | 2.36e-08
176 | 2.52e-08
176 | 2.16e-08
177 | 2.15e-08
177 | 2.24e-08
178 | 2.1e-08
178 | 1.88e-08
179 | 2.2e-08
179 | 2.45e-08
180 | 2.4e-08
180 | 2.35e-08
181 | 2.56e-08
181 | 2.45e-08
182 | 2.17e-08
182 | 2.45e-08
183 | 2.5e-08
183 | 2.25e-08
184 | 3.23e-08
184 | 4.11e-08
185 | 4.86e-08
185 | 5.6e-08
186 | 6.09e-08
186 | 6.93e-08
187 | 7.4e-08
187 | 8.14e-08
188 | 8.54e-08
188 | 8.79e-08
189 | 9e-08
189 | 9.52e-08
190 | 9.54e-08
190 | 9.46e-08
191 | 9.74e-08
191 | 9.74e-08
192 | 1.01e-07
192 | 9.87e-08
193 | 9.89e-08
193 | 1.01e-07
194 | 1.06e-07
194 | 1.02e-07
195 | 1.02e-07
195 | 1.03e-07
196 | 1.03e-07
196 | 9.99e-08
197 | 1.02e-07
197 | 9.96e-08
198 | 1e-07
198 | 1.04e-07
199 | 1e-07
199 | 1.02e-07
200 | 1e-07
200 | 1.02e-07
201 | 1.02e-07
201 | 1.03e-07
202 | 9.94e-08
202 | 9.94e-08
203 | 9.59e-08
203 | 9.67e-08
204 | 9.61e-08
204 | 9.84e-08
205 | 9.73e-08
205 | 9.32e-08
206 | 9.55e-08
206 | 9.66e-08
207 | 9.36e-08
207 | 9.39e-08
208 | 9.29e-08
208 | 9.35e-08
209 | 9.08e-08
209 | 8.96e-08
210 | 8.89e-08
210 | 9.3e-08
211 | 9.31e-08
211 | 9.29e-08
212 | 9.01e-08
212 | 9.02e-08
213 | 9.29e-08
213 | 8.86e-08
214 | 9.13e-08
214 | 8.87e-08
215 | 8.59e-08
215 | 8.96e-08
216 | 8.61e-08
216 | 8.44e-08
217 | 8.63e-08
217 | 8.91e-08
218 | 8.72e-08
218 | 8.57e-08
219 | 8.32e-08
219 | 8.32e-08
220 | 8.49e-08
220 | 8.72e-08
221 | 8.64e-08
221 | 8.69e-08
222 | 8.46e-08
222 | 8.59e-08
223 | 8.26e-08
223 | 8.82e-08
224 | 8.63e-08
224 | 8.66e-08
225 | 8.78e-08
225 | 8.8e-08
226 | 8.87e-08
226 | 8.72e-08
227 | 8.63e-08
227 | 8.76e-08
228 | 8.61e-08
228 | 8.69e-08
229 | 8.31e-08
229 | 8.96e-08
230 | 8.83e-08
230 | 8.35e-08
231 | 8.63e-08
231 | 8.76e-08
232 | 8.8e-08
232 | 8.69e-08
233 | 8.63e-08
233 | 8.86e-08
234 | 8.64e-08
234 | 9.08e-08
235 | 8.87e-08
235 | 8.85e-08
236 | 9.01e-08
236 | 8.93e-08
237 | 8.58e-08
237 | 8.61e-08
238 | 8.94e-08
238 | 9.09e-08
239 | 8.66e-08
239 | 8.79e-08
240 | 8.88e-08
240 | 8.83e-08
241 | 9.11e-08
241 | 8.83e-08
242 | 8.89e-08
242 | 9.28e-08
243 | 9.06e-08
243 | 8.96e-08
244 | 9.21e-08
244 | 8.8e-08
245 | 8.85e-08
245 | 8.86e-08
246 | 9.02e-08
246 | 8.86e-08
247 | 8.89e-08
247 | 9.06e-08
248 | 9.31e-08
248 | 8.96e-08
249 | 8.97e-08
249 | 8.83e-08
250 | 9.03e-08
250 | 9e-08
251 | 8.87e-08
251 | 8.84e-08
252 | 8.68e-08
252 | 9.02e-08
253 | 8.7e-08
253 | 9.03e-08
254 | 9.19e-08
254 | 9.3e-08
255 | 9.09e-08
255 | 8.73e-08
256 | 9.23e-08
256 | 9.01e-08
257 | 8.81e-08
257 | 8.85e-08
258 | 8.29e-08
258 | 8.89e-08
259 | 9.14e-08
259 | 8.82e-08
260 | 9.31e-08
260 | 9.23e-08
261 | 9.43e-08
261 | 8.92e-08
262 | 8.84e-08
262 | 8.97e-08
263 | 8.62e-08
263 | 9.07e-08
264 | 9.15e-08
264 | 8.9e-08
265 | 8.86e-08
265 | 9.21e-08
266 | 8.9e-08
266 | 8.89e-08
267 | 8.76e-08
267 | 8.71e-08
268 | 9.09e-08
268 | 8.9e-08
269 | 8.85e-08
269 | 9.22e-08
270 | 8.67e-08
270 | 9.36e-08
271 | 9.03e-08
271 | 8.96e-08
272 | 8.77e-08
272 | 8.74e-08
273 | 8.74e-08
273 | 9.38e-08
274 | 9.11e-08
274 | 9.03e-08
275 | 8.92e-08
275 | 9e-08
276 | 8.82e-08
276 | 8.57e-08
277 | 9.15e-08
277 | 9.03e-08
278 | 8.76e-08
278 | 8.86e-08
279 | 9.15e-08
279 | 8.84e-08
280 | 8.72e-08
280 | 8.9e-08
281 | 8.92e-08
281 | 8.48e-08
282 | 8.73e-08
282 | 8.83e-08
283 | 8.85e-08
283 | 8.9e-08
284 | 8.6e-08
284 | 8.76e-08
285 | 8.77e-08
285 | 8.4e-08
286 | 9e-08
286 | 8.84e-08
287 | 8.85e-08
287 | 8.87e-08
288 | 8.9e-08
288 | 9.24e-08
289 | 8.44e-08
289 | 8.34e-08
290 | 9.2e-08
290 | 8.83e-08
291 | 9.01e-08
291 | 8.71e-08
292 | 8.77e-08
292 | 8.8e-08
293 | 8.86e-08
293 | 8.88e-08
294 | 8.75e-08
294 | 8.46e-08
295 | 8.55e-08
295 | 8.65e-08
296 | 8.8e-08
296 | 8.93e-08
297 | 8.56e-08
297 | 8.78e-08
298 | 8.75e-08
298 | 8.78e-08
299 | 8.87e-08
299 | 8.7e-08
300 | 8.74e-08
300 | 8.71e-08
301 | 9.22e-08
301 | 8.83e-08
302 | 8.54e-08
302 | 8.64e-08
303 | 8.52e-08
303 | 8.98e-08
304 | 8.6e-08
304 | 8.82e-08
305 | 8.96e-08
305 | 8.63e-08
306 | 8.43e-08
306 | 8.78e-08
307 | 8.76e-08
307 | 8.4e-08
308 | 8.17e-08
308 | 8.55e-08
309 | 8.39e-08
309 | 8.74e-08
310 | 8.95e-08
310 | 8.46e-08
311 | 8.24e-08
311 | 8.84e-08
312 | 8.27e-08
312 | 8.25e-08
313 | 8.67e-08
313 | 8.11e-08
314 | 8.42e-08
314 | 8.48e-08
315 | 8.46e-08
315 | 8.29e-08
316 | 8.83e-08
316 | 8.68e-08
317 | 8.15e-08
317 | 8.18e-08
318 | 8.34e-08
318 | 8.35e-08
319 | 8.19e-08
319 | 7.97e-08
320 | 8.38e-08
320 | 8.33e-08
321 | 8.29e-08
321 | 8.42e-08
322 | 8.62e-08
322 | 8.72e-08
323 | 8.85e-08
323 | 9.01e-08
324 | 8.5e-08
324 | 8.64e-08
325 | 8.5e-08
325 | 8.52e-08
326 | 8.56e-08
326 | 8.45e-08
327 | 8.77e-08
327 | 8.9e-08
328 | 8.44e-08
328 | 8.36e-08
329 | 8.91e-08
329 | 8.66e-08
330 | 8.59e-08
330 | 8.61e-08
331 | 8.48e-08
331 | 8.46e-08
332 | 8.17e-08
332 | 8.63e-08
333 | 8.52e-08
333 | 8.66e-08
334 | 8.59e-08
334 | 8.51e-08
335 | 8.7e-08
335 | 8.14e-08
336 | 8.64e-08
336 | 8.9e-08
337 | 8.63e-08
337 | 8.47e-08
338 | 8.65e-08
338 | 8.48e-08
339 | 8.27e-08
339 | 8.74e-08
340 | 8.66e-08
340 | 8.55e-08
341 | 8.47e-08
341 | 8.39e-08
342 | 8.51e-08
342 | 8.32e-08
343 | 9.03e-08
343 | 8.79e-08
344 | 8.71e-08
344 | 8.36e-08
345 | 8.59e-08
345 | 8.74e-08
346 | 8.27e-08
346 | 8.68e-08
347 | 8.52e-08
347 | 8.57e-08
348 | 8.25e-08
348 | 8.42e-08
349 | 8.2e-08
349 | 8.69e-08
350 | 8.56e-08
350 | 8.48e-08
351 | 8.3e-08
351 | 8.57e-08
352 | 8.6e-08
352 | 8.28e-08
353 | 8.64e-08
353 | 8.26e-08
354 | 8.42e-08
354 | 8.31e-08
355 | 8.6e-08
355 | 8.37e-08
356 | 8.63e-08
356 | 8.57e-08
357 | 8.42e-08
357 | 8.17e-08
358 | 8.56e-08
358 | 8.45e-08
359 | 8.68e-08
359 | 8.33e-08
360 | 8.64e-08
360 | 8.87e-08
361 | 8.58e-08
361 | 8.63e-08
362 | 8.72e-08
362 | 8.34e-08
363 | 7.96e-08
363 | 8.32e-08
364 | 7.23e-08
364 | 6.17e-08
365 | 6.11e-08
365 | 4.86e-08
366 | 4.53e-08
366 | 4.43e-08
367 | 4.03e-08
367 | 3.72e-08
368 | 3.49e-08
368 | 3.01e-08
369 | 3.1e-08
369 | 3e-08
370 | 2.89e-08
370 | 2.86e-08
371 | 2.35e-08
371 | 2.25e-08
372 | 2.09e-08
372 | 1.75e-08
373 | 1.7e-08
373 | 1.7e-08
374 | 1.52e-08
374 | 1.52e-08
375 | 1.58e-08
375 | 1.22e-08
376 | 1.61e-08
376 | 1.2e-08
377 | 1.03e-08
377 | 6.4e-09
378 | 6.84e-09
378 | 7.15e-09
379 | 4.59e-09
379 | 4.28e-09
380 | 3.61e-09
380 | 4.55e-09
381 | 3.88e-09
381 | 4.99e-09
382 | 2.11e-09
382 | 1.33e-09
383 | -1.32e-10
383 | 1.76e-09
384 | 1.72e-09
384 | 1.25e-09
385 | 2.31e-09
385 | 5.77e-10
386 | 1.8e-09
386 | 4.47e-09
387 | 1.76e-09
387 | 2.58e-11
388 | 4.53e-09
388 | 3.11e-09
389 | 1.78e-10
389 | 1.44e-09
390 | 4.8e-09
390 | 7.08e-10
391 | -8.1e-10
391 | -1.12e-09
392 | -4.37e-10
392 | 3.5e-11
393 | 4.03e-09
393 | 1.67e-09
394 | 2.2e-09
394 | 4.24e-09
395 | 3.2e-09
395 | 3.99e-09
396 | 4.04e-09
396 | 2.31e-09
397 | 2.21e-09
397 | 5.68e-09
398 | 4.95e-09
398 | 6.68e-09
399 | 1.22e-09
399 | 4.22e-09
400 | 6.64e-09
400 | 6.32e-09
401 | 2.44e-09
401 | 5.75e-09
402 | 2.18e-09
402 | 4.39e-09
403 | 5.7e-09
403 | 3.66e-09
404 | 8.12e-09
404 | 6.86e-09
405 | 1.1e-08
405 | 9.76e-09
406 | 1.26e-08
406 | 1.09e-08
407 | 9.24e-09
407 | 8.93e-09
408 | 6.78e-09
408 | 7.09e-09
409 | 8.73e-09
409 | 7.31e-09
410 | 1.21e-08
410 | 1.32e-08
411 | 1.51e-08
411 | 1.36e-08
412 | 1.38e-08
412 | 1.2e-08
413 | 1.1e-08
413 | 1.31e-08
414 | 1.12e-08
414 | 1.26e-08
415 | 1.19e-08
415 | 1.57e-08
416 | 1.65e-08
416 | 1.73e-08
417 | 1.53e-08
417 | 1.77e-08
418 | 1.6e-08
418 | 1.73e-08
419 | 1.42e-08
419 | 1.23e-08
420 | 1.42e-08
420 | 1.39e-08
421 | 1.1e-08
421 | 1.26e-08
422 | 1.64e-08
422 | 1.45e-08
423 | 1.08e-08
423 | 1.57e-08
424 | 1.73e-08
424 | 1.53e-08
425 | 1.61e-08
425 | 1.15e-08
426 | 1.54e-08
426 | 1.74e-08
427 | 1.51e-08
427 | 1.48e-08
428 | 1.44e-08
428 | 1.99e-08
429 | 1.65e-08
429 | 1.43e-08
430 | 1.72e-08
430 | 1.56e-08
431 | 1.8e-08
431 | 1.5e-08
432 | 1.87e-08
432 | 1.81e-08
433 | 1.72e-08
433 | 1.67e-08
434 | 1.85e-08
434 | 1.83e-08
435 | 1.51e-08
435 | 1.84e-08
436 | 1.69e-08
436 | 1.83e-08
437 | 1.73e-08
437 | 1.88e-08
438 | 1.94e-08
438 | 1.98e-08
439 | 1.96e-08
439 | 2.04e-08
440 | 2.25e-08
440 | 1.93e-08
441 | 2.22e-08
441 | 1.8e-08
442 | 1.69e-08
442 | 1.75e-08
443 | 1.97e-08
443 | 2.23e-08
444 | 2.03e-08
444 | 1.44e-08
445 | 1.47e-08
445 | 2.23e-08
446 | 2e-08
446 | 2.08e-08
447 | 2.04e-08
447 | 2.02e-08
448 | 1.68e-08
448 | 2.18e-08
449 | 1.72e-08
449 | 1.97e-08
450 | 2.32e-08
450 | 2.67e-08
451 | 2.26e-08
451 | 2.34e-08
452 | 1.97e-08
452 | 2.36e-08
453 | 1.93e-08
453 | 2.07e-08
454 | 2.04e-08
454 | 2.15e-08
455 | 2.13e-08
455 | 2.16e-08
456 | 2.29e-08
456 | 2.46e-08
457 | 2.05e-08
457 | 2.31e-08
458 | 1.61e-08
458 | 1.8e-08
459 | 2.04e-08
459 | 2.2e-08
460 | 1.98e-08
460 | 2.35e-08
461 | 2.78e-08
461 | 2.4e-08
462 | 2.63e-08
462 | 2.22e-08
463 | 1.94e-08
463 | 2.58e-08
464 | 2.45e-08
464 | 2.35e-08
465 | 2.66e-08
465 | 2.66e-08
466 | 2.22e-08
466 | 2.08e-08
467 | 2.43e-08
467 | 1.99e-08
468 | 2.2e-08
468 | 2.09e-08
469 | 2.26e-08
469 | 2.38e-08
470 | 2.53e-08
470 | 2.15e-08
471 | 2.17e-08
471 | 2.19e-08
472 | 2.02e-08
472 | 2.73e-08
473 | 1.98e-08
473 | 2.4e-08
474 | 1.99e-08
474 | 2.41e-08
475 | 2.42e-08
475 | 1.98e-08
476 | 2.17e-08
476 | 2e-08
477 | 2.41e-08
477 | 2.38e-08
478 | 2.39e-08
478 | 2.21e-08
479 | 2.33e-08
479 | 2.47e-08
480 | 2.11e-08
480 | 2.43e-08
481 | 1.73e-08
481 | 1.84e-08
482 | 1.95e-08
482 | 2.66e-08
483 | 2.26e-08
483 | 2.35e-08
484 | 2.33e-08
484 | 2.31e-08
485 | 2.49e-08
485 | 2.48e-08
486 | 2.47e-08
486 | 2.59e-08
487 | 2.35e-08
487 | 2.44e-08
488 | 1.95e-08
488 | 2.18e-08
489 | 2.41e-08
489 | 2.25e-08
490 | 2.35e-08
490 | 2.56e-08
491 | 2.23e-08
491 | 2.2e-08
492 | 2.43e-08
492 | 2.41e-08
493 | 2.48e-08
493 | 2.45e-08
494 | 2.38e-08
494 | 2.69e-08
495 | 2.76e-08
495 | 2.54e-08
496 | 2.39e-08
496 | 2.14e-08
497 | 2.23e-08
497 | 2.4e-08
498 | 2.3e-08
498 | 2.55e-08
499 | 2.52e-08
499 | 2.22e-08
500 | 2.47e-08
500 | 2.34e-08
501 | 2.55e-08
501 | 2.03e-08
502 | 2.51e-08
502 | 2.73e-08
503 | 2.47e-08
503 | 2.5e-08
504 | 2.81e-08
504 | 2.51e-08
505 | 2.41e-08
505 | 2.48e-08
506 | 2.73e-08
506 | 2.33e-08
507 | 2.42e-08
507 | 2.59e-08
508 | 2.49e-08
508 | 2.39e-08
509 | 2.09e-08
509 | 2.73e-08
510 | 2.41e-08
510 | 2.42e-08
511 | 2.59e-08
511 | 2.13e-08
512 | 2.3e-08
512 | 2.23e-08
513 | 2.48e-08
513 | 2.52e-08
514 | 2.45e-08
514 | 2.37e-08
515 | 2.28e-08
515 | 2.46e-08
516 | 2.72e-08
516 | 2.57e-08
517 | 2.5e-08
517 | 2.5e-08
518 | 2.29e-08
518 | 2.24e-08
519 | 2.3e-08
519 | 2.5e-08
520 | 2.81e-08
520 | 2.7e-08
521 | 2.43e-08
521 | 2.5e-08
522 | 2.5e-08
522 | 2.61e-08
523 | 2.45e-08
523 | 2.67e-08
524 | 2.82e-08
524 | 2.41e-08
525 | 2.49e-08
525 | 2.98e-08
526 | 2.01e-08
526 | 2.81e-08
527 | 2.35e-08
527 | 2.74e-08
528 | 2.83e-08
528 | 2.51e-08
529 | 2.77e-08
529 | 2.93e-08
530 | 2.57e-08
530 | 2.84e-08
531 | 2.55e-08
531 | 2.42e-08
532 | 2.95e-08
532 | 2.73e-08
533 | 3.03e-08
533 | 2.8e-08
534 | 2.6e-08
534 | 2.29e-08
535 | 2.36e-08
535 | 2.48e-08
536 | 2.6e-08
536 | 2.49e-08
537 | 2.37e-08
537 | 2.46e-08
538 | 2.45e-08
538 | 2.64e-08
539 | 2.48e-08
539 | 2.05e-08
540 | 2.218e-08

## Sheet3
Time (s) | A/I
0.5 | 7.93e-08
1 | 7.42e-08
1.5 | 7.365e-08
2 | 7.015e-08
2.5 | 6.585e-08
3 | 6.09e-08
3.5 | 5.485e-08
4 | 5.44e-08
4.5 | 5.11e-08
5 | 4.66e-08
5.5 | 4.46e-08
6 | 4.2e-08
6.5 | 4.09e-08
7 | 3.685e-08
7.5 | 3.515e-08
8 | 3.4e-08
8.5 | 3.375e-08
9 | 3.33e-08
9.5 | 3.19e-08
10 | 2.835e-08
10.5 | 2.825e-08
11 | 2.745e-08
11.5 | 2.44e-08
12 | 2.625e-08
12.5 | 2.57e-08
13 | 2.39e-08
13.5 | 2.2e-08
14 | 1.925e-08
14.5 | 1.885e-08
15 | 1.655e-08
15.5 | 1.5555e-08
16 | 1.441e-08
16.5 | 1.3175e-08
17 | 1.254e-08
17.5 | 1.026e-08
18 | 7.67e-09
18.5 | 6.8264e-09
19 | 7.585e-09
19.5 | 8.26e-09
20 | 5.7e-09
20.5 | 2.1755e-09
21 | 3.7085e-09
21.5 | -2.625e-10
22 | 2.1255e-09
22.5 | 1.68e-09
23 | 2.73e-09
23.5 | 2.74e-09
24 | 3.08e-09
24.5 | 2.779e-09
25 | 2.375e-09
25.5 | 2.53e-09
26 | 1.22e-09
26.5 | 3.305e-09
27 | 1.1298e-09
27.5 | 4.645e-09
28 | 3.46e-09
28.5 | 2.3e-09
29 | 3.475e-09
29.5 | 4.02e-09
30 | 1.434e-09
30.5 | 4.705e-09
31 | 6.125e-09
31.5 | 1.363e-09
32 | 3.1445e-09
32.5 | 5.01e-09
33 | 4.96e-09
33.5 | 5.725e-09
34 | 4.87e-09
34.5 | 5.815e-09
35 | 8.06e-09
35.5 | 6.415e-09
36 | 4.865e-09
36.5 | 5.875e-09
37 | 5.255e-09
37.5 | 6.615e-09
38 | 7.125e-09
38.5 | 7.23e-09
39 | 8.56e-09
39.5 | 8.77e-09
40 | 9.5e-09
40.5 | 8.03e-09
41 | 8.87e-09
41.5 | 6.285e-09
42 | 7.705e-09
42.5 | 9.12e-09
43 | 7.23e-09
43.5 | 8.96e-09
44 | 7.545e-09
44.5 | 8.505e-09
45 | 9.045e-09
45.5 | 1.034e-08
46 | 9.81e-09
46.5 | 1.0115e-08
47 | 1.098e-08
47.5 | 1.0375e-08
48 | 9.52e-09
48.5 | 9.63e-09
49 | 1.165e-08
49.5 | 1.06e-08
50 | 1.065e-08
50.5 | 1.3e-08
51 | 1.13e-08
51.5 | 1.16e-08
52 | 1.163e-08
52.5 | 1.285e-08
53 | 1.195e-08
53.5 | 1.32e-08
54 | 1.295e-08
54.5 | 1.28e-08
55 | 1.36e-08
55.5 | 1.26e-08
56 | 1.275e-08
56.5 | 1.275e-08
57 | 1.275e-08
57.5 | 1.345e-08
58 | 1.455e-08
58.5 | 1.29e-08
59 | 1.345e-08
59.5 | 1.22e-08
60 | 1.355e-08
60.5 | 1.295e-08
61 | 1.285e-08
61.5 | 1.42e-08
62 | 1.46e-08
62.5 | 1.415e-08
63 | 1.315e-08
63.5 | 1.54e-08
64 | 1.41e-08
64.5 | 1.545e-08
65 | 1.615e-08
65.5 | 1.48e-08
66 | 1.525e-08
66.5 | 1.335e-08
67 | 1.375e-08
67.5 | 1.475e-08
68 | 1.535e-08
68.5 | 1.515e-08
69 | 1.455e-08
69.5 | 1.37e-08
70 | 1.565e-08
70.5 | 1.59e-08
71 | 1.57e-08
71.5 | 1.505e-08
72 | 1.49e-08
72.5 | 1.64e-08
73 | 1.88e-08
73.5 | 1.475e-08
74 | 1.595e-08
74.5 | 1.585e-08
75 | 1.62e-08
75.5 | 1.545e-08
76 | 1.595e-08
76.5 | 1.585e-08
77 | 1.765e-08
77.5 | 1.57e-08
78 | 1.47e-08
78.5 | 1.555e-08
79 | 1.57e-08
79.5 | 1.625e-08
80 | 1.625e-08
80.5 | 1.67e-08
81 | 1.605e-08
81.5 | 1.48e-08
82 | 1.69e-08
82.5 | 1.77e-08
83 | 1.645e-08
83.5 | 1.665e-08
84 | 1.65e-08
84.5 | 1.69e-08
85 | 1.58e-08
85.5 | 1.865e-08
86 | 1.81e-08
86.5 | 1.88e-08
87 | 1.59e-08
87.5 | 1.6e-08
88 | 1.83e-08
88.5 | 1.835e-08
89 | 1.855e-08
89.5 | 1.575e-08
90 | 1.635e-08
90.5 | 1.755e-08
91 | 1.74e-08
91.5 | 2e-08
92 | 1.965e-08
92.5 | 1.695e-08
93 | 1.875e-08
93.5 | 1.88e-08
94 | 1.79e-08
94.5 | 1.78e-08
95 | 1.875e-08
95.5 | 2.035e-08
96 | 1.915e-08
96.5 | 1.975e-08
97 | 1.735e-08
97.5 | 2.03e-08
98 | 1.91e-08
98.5 | 1.85e-08
99 | 1.705e-08
99.5 | 1.715e-08
100 | 1.875e-08
101 | 1.965e-08
101 | 1.985e-08
102 | 2.005e-08
102 | 1.805e-08
103 | 1.845e-08
103 | 1.95e-08
104 | 1.935e-08
104 | 1.91e-08
105 | 1.835e-08
105 | 1.715e-08
106 | 1.9e-08
106 | 1.89e-08
107 | 2.16e-08
107 | 1.96e-08
108 | 1.95e-08
108 | 1.985e-08
109 | 2.055e-08
109 | 1.83e-08
110 | 2.06e-08
110 | 2.1e-08
111 | 1.995e-08
111 | 2.08e-08
112 | 2.055e-08
112 | 2e-08
113 | 2.135e-08
113 | 2.16e-08
114 | 1.94e-08
114 | 2.205e-08
115 | 1.94e-08
115 | 2.015e-08
116 | 1.865e-08
116 | 1.925e-08
117 | 2e-08
117 | 2.13e-08
118 | 2.095e-08
118 | 1.785e-08
119 | 1.9e-08
119 | 1.88e-08
120 | 2.1e-08
120 | 2.18e-08
121 | 2.185e-08
121 | 2.05e-08
122 | 1.88e-08
122 | 1.975e-08
123 | 1.895e-08
123 | 2.155e-08
124 | 1.79e-08
124 | 1.955e-08
125 | 2.035e-08
125 | 1.965e-08
126 | 1.95e-08
126 | 1.905e-08
127 | 1.98e-08
127 | 2.065e-08
128 | 1.995e-08
128 | 2e-08
129 | 1.99e-08
129 | 1.96e-08
130 | 2.125e-08
130 | 1.885e-08
131 | 2.11e-08
131 | 2.045e-08
132 | 1.975e-08
132 | 2.095e-08
133 | 2.14e-08
133 | 2.045e-08
134 | 2.25e-08
134 | 2.24e-08
135 | 2.055e-08
135 | 2.15e-08
136 | 2.11e-08
136 | 2.215e-08
137 | 2.075e-08
137 | 2.335e-08
138 | 2.05e-08
138 | 2.065e-08
139 | 1.965e-08
139 | 2.065e-08
140 | 1.96e-08
140 | 2.1e-08
141 | 2.21e-08
141 | 2.245e-08
142 | 2.105e-08
142 | 2.23e-08
143 | 2.125e-08
143 | 2.135e-08
144 | 1.915e-08
144 | 2.225e-08
145 | 2.19e-08
145 | 2.18e-08
146 | 2.025e-08
146 | 2.1e-08
147 | 2.115e-08
147 | 2.08e-08
148 | 2.165e-08
148 | 2.205e-08
149 | 2.15e-08
149 | 2.095e-08
150 | 2.325e-08
150 | 2.29e-08
151 | 2.18e-08
151 | 2.35e-08
152 | 2.255e-08
152 | 2.185e-08
153 | 2.145e-08
153 | 2.125e-08
154 | 2.4e-08
154 | 2.035e-08
155 | 1.975e-08
155 | 2.395e-08
156 | 2.435e-08
156 | 2.02e-08
157 | 2.305e-08
157 | 2.2e-08
158 | 2.165e-08
158 | 2.055e-08
159 | 2.215e-08
159 | 2.39e-08
160 | 2.18e-08
160 | 2.17e-08
161 | 2.02e-08
161 | 2.195e-08
162 | 2.195e-08
162 | 2.21e-08
163 | 2.495e-08
163 | 2.315e-08
164 | 2.09e-08
164 | 2.23e-08
165 | 2.09e-08
165 | 2.22e-08
166 | 2.11e-08
166 | 2.505e-08
167 | 2.355e-08
167 | 2.22e-08
168 | 2.225e-08
168 | 2.26e-08
169 | 2.5e-08
169 | 2.195e-08
170 | 2.29e-08
170 | 2.52e-08
171 | 2.215e-08
171 | 2.195e-08
172 | 2.145e-08
172 | 2.37e-08
173 | 2.195e-08
173 | 2.19e-08
174 | 2.075e-08
174 | 2.155e-08
175 | 2.035e-08
175 | 2.4e-08
176 | 2.29e-08
176 | 2.305e-08
177 | 2.21e-08
177 | 2.165e-08
178 | 2.265e-08
178 | 2.305e-08
179 | 2.285e-08
179 | 2.45e-08
180 | 2.4e-08
180 | 2.125e-08
181 | 2.64e-08
181 | 3.36e-08
182 | 3.635e-08
182 | 4.645e-08
183 | 5.49e-08
183 | 6.3e-08
184 | 7.165e-08
184 | 7.475e-08
185 | 7.83e-08
185 | 8.435e-08
186 | 8.55e-08
186 | 8.84e-08
187 | 8.875e-08
187 | 1.045e-07
188 | 1.044e-07
188 | 1.025e-07
189 | 1.0015e-07
189 | 9.905e-08
190 | 9.955e-08
190 | 9.705e-08
191 | 9.345e-08
191 | 9.535e-08
192 | 9.46e-08
192 | 9.165e-08
193 | 9.275e-08
193 | 9.195e-08
194 | 9.185e-08
194 | 9.03e-08
195 | 9.3e-08
195 | 9.25e-08
196 | 9.2e-08
196 | 9.435e-08
197 | 9.25e-08
197 | 9.22e-08
198 | 9.2e-08
198 | 9.44e-08
199 | 9.21e-08
199 | 9.415e-08
200 | 9.585e-08
200 | 9.335e-08
201 | 9.3e-08
201 | 9.41e-08
202 | 9.615e-08
202 | 9.4e-08
203 | 9.23e-08
203 | 9.4e-08
204 | 9.415e-08
204 | 9.18e-08
205 | 9.31e-08
205 | 9.105e-08
206 | 9.305e-08
206 | 9.18e-08
207 | 8.99e-08
207 | 9.405e-08
208 | 9.375e-08
208 | 9.145e-08
209 | 9.215e-08
209 | 9.11e-08
210 | 9.08e-08
210 | 9.095e-08
211 | 9.345e-08
211 | 9.195e-08
212 | 9.275e-08
212 | 9.16e-08
213 | 9.14e-08
213 | 9.08e-08
214 | 9.15e-08
214 | 9.18e-08
215 | 9.04e-08
215 | 9.14e-08
216 | 8.93e-08
216 | 8.825e-08
217 | 8.98e-08
217 | 8.83e-08
218 | 9.035e-08
218 | 9.025e-08
219 | 8.9e-08
219 | 9e-08
220 | 8.995e-08
220 | 8.98e-08
221 | 8.995e-08
221 | 8.92e-08
222 | 9.035e-08
222 | 8.85e-08
223 | 8.74e-08
223 | 8.625e-08
224 | 8.85e-08
224 | 8.77e-08
225 | 8.655e-08
225 | 8.925e-08
226 | 8.72e-08
226 | 8.895e-08
227 | 9.025e-08
227 | 8.855e-08
228 | 8.87e-08
228 | 8.845e-08
229 | 8.845e-08
229 | 8.99e-08
230 | 8.975e-08
230 | 8.9e-08
231 | 8.635e-08
231 | 8.74e-08
232 | 8.88e-08
232 | 8.75e-08
233 | 8.89e-08
233 | 8.79e-08
234 | 8.845e-08
234 | 8.72e-08
235 | 8.85e-08
235 | 9.075e-08
236 | 8.79e-08
236 | 8.925e-08
237 | 8.985e-08
237 | 8.855e-08
238 | 8.965e-08
238 | 8.845e-08
239 | 8.77e-08
239 | 8.96e-08
240 | 8.75e-08
240 | 8.865e-08
241 | 8.755e-08
241 | 8.79e-08
242 | 8.965e-08
242 | 8.92e-08
243 | 8.87e-08
243 | 8.93e-08
244 | 9.03e-08
244 | 8.885e-08
245 | 8.76e-08
245 | 8.925e-08
246 | 8.81e-08
246 | 8.995e-08
247 | 8.865e-08
247 | 8.895e-08
248 | 8.995e-08
248 | 8.915e-08
249 | 8.81e-08
249 | 9e-08
250 | 8.635e-08
250 | 8.915e-08
251 | 8.885e-08
251 | 8.81e-08
252 | 8.7e-08
252 | 8.825e-08
253 | 8.945e-08
253 | 9.02e-08
254 | 8.96e-08
254 | 8.765e-08
255 | 8.705e-08
255 | 8.965e-08
256 | 8.87e-08
256 | 8.82e-08
257 | 8.665e-08
257 | 8.735e-08
258 | 9.025e-08
258 | 8.845e-08
259 | 8.965e-08
259 | 8.975e-08
260 | 9.04e-08
260 | 8.99e-08
261 | 8.64e-08
261 | 8.605e-08
262 | 8.75e-08
262 | 8.66e-08
263 | 8.745e-08
263 | 8.755e-08
264 | 8.825e-08
264 | 8.655e-08
265 | 8.73e-08
265 | 8.74e-08
266 | 8.695e-08
266 | 8.73e-08
267 | 8.73e-08
267 | 8.96e-08
268 | 8.765e-08
268 | 8.76e-08
269 | 8.98e-08
269 | 8.935e-08
270 | 8.76e-08
270 | 8.67e-08
271 | 8.72e-08
271 | 8.755e-08
272 | 8.84e-08
272 | 8.735e-08
273 | 8.88e-08
273 | 8.755e-08
274 | 8.69e-08
274 | 8.855e-08
275 | 8.85e-08
275 | 8.99e-08
276 | 8.685e-08
276 | 8.93e-08
277 | 8.765e-08
277 | 8.75e-08
278 | 9.015e-08
278 | 8.86e-08
279 | 8.855e-08
279 | 8.795e-08
280 | 9.085e-08
280 | 9.13e-08
281 | 8.965e-08
281 | 9.025e-08
282 | 8.87e-08
282 | 8.845e-08
283 | 8.805e-08
283 | 8.79e-08
284 | 8.74e-08
284 | 8.75e-08
285 | 8.95e-08
285 | 8.635e-08
286 | 8.845e-08
286 | 8.71e-08
287 | 8.715e-08
287 | 8.565e-08
288 | 8.77e-08
288 | 8.64e-08
289 | 8.6e-08
289 | 8.575e-08
290 | 8.64e-08
290 | 8.835e-08
291 | 8.65e-08
291 | 8.755e-08
292 | 8.66e-08
292 | 8.65e-08
293 | 8.755e-08
293 | 8.74e-08
294 | 8.605e-08
294 | 8.49e-08
295 | 8.77e-08
295 | 8.84e-08
296 | 8.565e-08
296 | 8.625e-08
297 | 8.485e-08
297 | 8.455e-08
298 | 8.405e-08
298 | 8.69e-08
299 | 8.325e-08
299 | 8.43e-08
300 | 8.905e-08
300 | 8.675e-08
301 | 8.62e-08
301 | 8.43e-08
302 | 8.6e-08
302 | 8.425e-08
303 | 8.495e-08
303 | 8.58e-08
304 | 8.61e-08
304 | 8.535e-08
305 | 8.535e-08
305 | 8.59e-08
306 | 8.58e-08
306 | 8.29e-08
307 | 8.54e-08
307 | 8.5e-08
308 | 8.33e-08
308 | 8.295e-08
309 | 8.42e-08
309 | 8.435e-08
310 | 8.695e-08
310 | 8.515e-08
311 | 8.66e-08
311 | 8.58e-08
312 | 8.64e-08
312 | 8.66e-08
313 | 8.585e-08
313 | 8.445e-08
314 | 8.74e-08
314 | 8.425e-08
315 | 8.635e-08
315 | 8.485e-08
316 | 8.56e-08
316 | 8.715e-08
317 | 8.47e-08
317 | 8.53e-08
318 | 8.715e-08
318 | 8.585e-08
319 | 8.53e-08
319 | 8.67e-08
320 | 8.745e-08
320 | 8.675e-08
321 | 8.6e-08
321 | 8.61e-08
322 | 8.39e-08
322 | 8.665e-08
323 | 8.41e-08
323 | 8.56e-08
324 | 8.47e-08
324 | 8.685e-08
325 | 8.515e-08
325 | 8.715e-08
326 | 8.58e-08
326 | 8.33e-08
327 | 8.41e-08
327 | 8.44e-08
328 | 8.445e-08
328 | 8.38e-08
329 | 8.43e-08
329 | 8.435e-08
330 | 8.395e-08
330 | 8.455e-08
331 | 8.385e-08
331 | 8.395e-08
332 | 8.13e-08
332 | 8.265e-08
333 | 8.315e-08
333 | 8.395e-08
334 | 8.6e-08
334 | 8.42e-08
335 | 8.425e-08
335 | 8.455e-08
336 | 8.385e-08
336 | 8.31e-08
337 | 8.41e-08
337 | 8.41e-08
338 | 8.265e-08
338 | 8.57e-08
339 | 8.635e-08
339 | 8.53e-08
340 | 8.595e-08
340 | 8.75e-08
341 | 8.46e-08
341 | 8.43e-08
342 | 8.405e-08
342 | 8.295e-08
343 | 8.395e-08
343 | 8.45e-08
344 | 8.605e-08
344 | 8.465e-08
345 | 8.53e-08
345 | 8.465e-08
346 | 8.45e-08
346 | 8.55e-08
347 | 8.72e-08
347 | 8.595e-08
348 | 8.57e-08
348 | 8.445e-08
349 | 8.52e-08
349 | 8.54e-08
350 | 8.575e-08
350 | 8.405e-08
351 | 8.665e-08
351 | 8.535e-08
352 | 8.565e-08
352 | 8.585e-08
353 | 8.73e-08
353 | 8.675e-08
354 | 8.595e-08
354 | 8.51e-08
355 | 8.565e-08
355 | 8.59e-08
356 | 8.465e-08
356 | 8.64e-08
357 | 8.59e-08
357 | 8.36e-08
358 | 8.48e-08
358 | 8.545e-08
359 | 8.565e-08
359 | 8.585e-08
360 | 8.46e-08
360 | 8.315e-08
361 | 7.935e-08
361 | 7.72e-08
362 | 7.555e-08
362 | 6.815e-08
363 | 6.505e-08
363 | 6.04e-08
364 | 5.745e-08
364 | 5.255e-08
365 | 5.055e-08
365 | 4.995e-08
366 | 4.575e-08
366 | 4.345e-08
367 | 4.325e-08
367 | 3.985e-08
368 | 3.945e-08
368 | 3.575e-08
369 | 3.415e-08
369 | 3.365e-08
370 | 3.095e-08
370 | 2.945e-08
371 | 3.045e-08
371 | 2.68e-08
372 | 2.56e-08
372 | 2.705e-08
373 | 2.12e-08
373 | 2.08e-08
374 | 2.14e-08
374 | 1.795e-08
375 | 1.66e-08
375 | 1.79e-08
376 | 1.3895e-08
376 | 1.465e-08
377 | 1.1945e-08
377 | 1.37e-08
378 | 1.0425e-08
378 | 9.065e-09
379 | 7.615e-09
379 | 6.46e-09
380 | 8.155e-09
380 | 6.635e-09
381 | 2.72e-09
381 | 2.957e-09
382 | 5.225e-09
382 | 3.61e-09
383 | 1.5205e-09
383 | 2.129e-09
384 | 2.432e-09
384 | 1.697e-09
385 | 3.785e-09
385 | 4.515e-09
386 | 3.35e-09
386 | 4.515e-09
387 | 2.263e-09
387 | 2.48e-09
388 | 2.83e-09
388 | 4.74e-09
389 | 4.99e-09
389 | 4.415e-09
390 | 3.145e-09
390 | 6.06e-09
391 | 3.12e-09
391 | 6.44e-09
392 | 4.28e-09
392 | 5.105e-09
393 | 4.51e-09
393 | 6.965e-09
394 | 3.57e-09
394 | 3.775e-09
395 | 4.95e-09
395 | 5.485e-09
396 | 6.915e-09
396 | 7.1e-09
397 | 7.135e-09
397 | 6.555e-09
398 | 7.44e-09
398 | 6.53e-09
399 | 7.35e-09
399 | 7.255e-09
400 | 7.665e-09
400 | 7.23e-09
401 | 8.36e-09
401 | 6.28e-09
402 | 7.97e-09
402 | 8.43e-09
403 | 9.38e-09
403 | 8.17e-09
404 | 1.009e-08
404 | 7.06e-09
405 | 1.061e-08
405 | 8.985e-09
406 | 8.27e-09
406 | 1.085e-08
407 | 8.315e-09
407 | 1.0495e-08
408 | 9.105e-09
408 | 9.32e-09
409 | 1.295e-08
409 | 1.0515e-08
410 | 1.1045e-08
410 | 1.013e-08
411 | 1.0595e-08
411 | 8.285e-09
412 | 1.024e-08
412 | 8.075e-09
413 | 1.173e-08
413 | 1.0805e-08
414 | 1.119e-08
414 | 1.1665e-08
415 | 1.24e-08
415 | 1.285e-08
416 | 1.125e-08
416 | 1.3e-08
417 | 1.33e-08
417 | 1.22e-08
418 | 1.1085e-08
418 | 1.245e-08
419 | 1.122e-08
419 | 1.215e-08
420 | 1.245e-08
420 | 1.305e-08
421 | 1.18e-08
421 | 1.345e-08
422 | 1.205e-08
422 | 1.136e-08
423 | 1.3e-08
423 | 1.26e-08
424 | 9.52e-09
424 | 1.275e-08
425 | 1.17e-08
425 | 1.355e-08
426 | 1.325e-08
426 | 1.235e-08
427 | 1.335e-08
427 | 1.265e-08
428 | 1.275e-08
428 | 1.45e-08
429 | 1.345e-08
429 | 1.445e-08
430 | 1.58e-08
430 | 1.295e-08
431 | 1.28e-08
431 | 1.65e-08
432 | 1.47e-08
432 | 1.505e-08
433 | 1.75e-08
433 | 1.74e-08
434 | 1.54e-08
434 | 1.67e-08
435 | 1.6e-08
435 | 1.625e-08
436 | 1.51e-08
436 | 1.61e-08
437 | 1.565e-08
437 | 1.53e-08
438 | 1.46e-08
438 | 1.5e-08
439 | 1.36e-08
439 | 1.59e-08
440 | 1.705e-08
440 | 1.705e-08
441 | 1.585e-08
441 | 1.525e-08
442 | 1.49e-08
442 | 1.525e-08
443 | 1.74e-08
443 | 1.545e-08
444 | 1.625e-08
444 | 1.565e-08
445 | 1.685e-08
445 | 1.455e-08
446 | 1.63e-08
446 | 1.815e-08
447 | 1.6e-08
447 | 1.705e-08
448 | 1.7e-08
448 | 1.72e-08
449 | 1.51e-08
449 | 1.805e-08
450 | 1.76e-08
450 | 1.73e-08
451 | 1.82e-08
451 | 1.66e-08
452 | 1.635e-08
452 | 1.75e-08
453 | 1.57e-08
453 | 1.825e-08
454 | 1.64e-08
454 | 1.78e-08
455 | 1.75e-08
455 | 1.605e-08
456 | 1.66e-08
456 | 1.65e-08
457 | 1.59e-08
457 | 1.835e-08
458 | 1.93e-08
458 | 1.885e-08
459 | 1.76e-08
459 | 1.84e-08
460 | 1.675e-08
460 | 1.81e-08
461 | 1.965e-08
461 | 1.98e-08
462 | 1.815e-08
462 | 1.71e-08
463 | 1.805e-08
463 | 1.69e-08
464 | 1.745e-08
464 | 1.7e-08
465 | 1.725e-08
465 | 1.775e-08
466 | 1.66e-08
466 | 1.665e-08
467 | 1.465e-08
467 | 1.795e-08
468 | 2.035e-08
468 | 1.91e-08
469 | 1.865e-08
469 | 1.725e-08
470 | 1.625e-08
470 | 1.635e-08
471 | 1.735e-08
471 | 1.625e-08
472 | 1.885e-08
472 | 2.055e-08
473 | 1.855e-08
473 | 1.89e-08
474 | 1.69e-08
474 | 1.92e-08
475 | 1.845e-08
475 | 1.685e-08
476 | 1.96e-08
476 | 1.865e-08
477 | 1.97e-08
477 | 1.88e-08
478 | 1.92e-08
478 | 1.97e-08
479 | 1.8e-08
479 | 1.785e-08
480 | 1.945e-08
480 | 1.83e-08
481 | 1.735e-08
481 | 1.8e-08
482 | 1.66e-08
482 | 1.795e-08
483 | 1.66e-08
483 | 1.765e-08
484 | 1.8e-08
484 | 1.82e-08
485 | 1.75e-08
485 | 1.56e-08
486 | 1.865e-08
486 | 1.74e-08
487 | 1.805e-08
487 | 1.88e-08
488 | 1.805e-08
488 | 1.765e-08
489 | 1.85e-08
489 | 2.055e-08
490 | 2.005e-08
490 | 1.835e-08
491 | 1.89e-08
491 | 1.86e-08
492 | 1.935e-08
492 | 1.785e-08
493 | 1.87e-08
493 | 1.895e-08
494 | 1.825e-08
494 | 2.01e-08
495 | 1.98e-08
495 | 1.79e-08
496 | 1.915e-08
496 | 2.13e-08
497 | 2.12e-08
497 | 2.06e-08
498 | 1.965e-08
498 | 1.785e-08
499 | 1.905e-08
499 | 2.055e-08
500 | 2.26e-08
500 | 2.07e-08
501 | 1.98e-08
501 | 1.845e-08
502 | 1.91e-08
502 | 1.945e-08
503 | 2.035e-08
503 | 1.96e-08
504 | 2.03e-08
504 | 2.085e-08
505 | 2.1e-08
505 | 2.075e-08
506 | 2.17e-08
506 | 2.075e-08
507 | 1.88e-08
507 | 1.985e-08
508 | 1.895e-08
508 | 1.785e-08
509 | 1.96e-08
509 | 2.045e-08
510 | 1.87e-08
510 | 1.83e-08
511 | 1.955e-08
511 | 1.995e-08
512 | 2.2e-08
512 | 1.795e-08
513 | 1.94e-08
513 | 2.205e-08
514 | 2.12e-08
514 | 2.065e-08
515 | 1.9e-08
515 | 1.88e-08
516 | 1.78e-08
516 | 1.93e-08
517 | 2.09e-08
517 | 2.09e-08
518 | 2.09e-08
518 | 1.86e-08
519 | 2e-08
519 | 2.29e-08
520 | 1.995e-08
520 | 1.88e-08
521 | 2.105e-08
521 | 2.18e-08
522 | 2.22e-08
522 | 2.05e-08
523 | 1.915e-08
523 | 2.06e-08
524 | 1.99e-08
524 | 1.955e-08
525 | 2.19e-08
525 | 1.825e-08
526 | 1.985e-08
526 | 2.01e-08
527 | 2e-08
527 | 2.045e-08
528 | 2.08e-08
528 | 1.96e-08
529 | 2.05e-08
529 | 2.03e-08
530 | 2.07e-08
530 | 2.015e-08
531 | 1.995e-08
531 | 2.085e-08
532 | 2.18e-08
532 | 2.18e-08
533 | 2.115e-08
533 | 2.285e-08
534 | 2.08e-08
534 | 2.16e-08
535 | 2.14e-08
535 | 2.03e-08
536 | 1.94e-08
536 | 1.965e-08
537 | 2.085e-08
537 | 1.89e-08
538 | 1.97e-08
538 | 1.905e-08
539 | 2.045e-08
539 | 1.905e-08