## Sheet1
Micron Branching | Pillar Height | EASA | Transmittance | Reflectance | Absorbance | Transmittance (with cells) | Reflectance (with cells) | Absorbance (with cells) | Chl a loading | Photocurrent density
0 | 50 | 0.1529674 | 0.3247869 | 0.1563533 | 0.518859765 | 0.3530746 | 0.1099233 | 0.537002 | 4.898427 | 0.1456
0 | 100 | 0.2365415 | 0.2895744 | 0.2044833 | 0.5059423 | 0.2278905 | 0.1245033 | 0.6476061 | 7.947452 | 0.28416
0 | 200 | 0.2606355 | 0.2532576 | 0.2260933 | 0.520649076 | 0.1788557 | 0.1227333 | 0.6984109 | 12.10105 | 0.5911467
0 | 400 | 0.4005383 | 0.236333 | 0.2324847 | 0.5311824 | 0.1059597 | 0.1310233 | 0.763017 | 19.28611 | 1.064427
0 | 600 | 1.045825 | 0.1848117 | 0.2644467 | 0.550741674 | 0.04191089 | 0.14437 | 0.8137191 | 38.97328 | 1.338773
0 | 800 | 1.537553 | 0.1596222 | 0.2762333 | 0.564144435 | 0.01822533 | 0.1492133 | 0.8325613 | 48.32574 | 1.121067
1 | 50 | 0.1879596 | 0.2644147 | 0.2025267 | 0.5330587 | 0.2719701 | 0.1258333 | 0.6021965 | 6.080133 | 0.2032
1 | 100 | 0.2974002 | 0.215819586 | 0.3099767 | 0.4742037 | 0.2050448 | 0.1350833 | 0.6598719 | 11.24069 | 0.3792
1 | 200 | 0.3893776 | 0.1292403 | 0.3126967 | 0.558063009 | 0.1287383 | 0.1591867 | 0.712075 | 22.87096 | 0.7945067
1 | 400 | 0.8358062 | 0.1194049 | 0.4454167 | 0.435178395 | 0.05850498 | 0.1691233 | 0.7723717 | 38.45737 | 1.500267
1 | 600 | 1.673188 | 0.0929932 | 0.4759533 | 0.431053466 | 0.01077244 | 0.1984 | 0.7908276 | 53.07317 | 1.874827
1 | 800 | 2.041754 | 0.0687428 | 0.4890267 | 0.442230531 | 0.006129144 | 0.1993767 | 0.7944942 | 60.47132 | 1.3152