## Sheet1
wl | spec
176.4942 | 1.9189
177.0968 | 0.57143
177.6994 | 1.125
178.302 | -1.2903
178.9045 | 0.40323
179.507 | 0.61321
180.1094 | -0.4
180.7119 | 0.37037
181.3142 | -0.42857
181.9166 | 0.18812
182.5189 | 13
183.1212 | -0.070423
183.7235 | 0.38655
184.3257 | -5
184.9279 | 1.0286
185.5301 | 0.62963
186.1322 | 1
186.7343 | -18.75
187.3363 | 0.012821
187.9384 | 1.6857
188.5404 | -0.72222
189.1424 | 0.92593
189.7443 | 0.95313
190.3462 | 0.035714
190.9481 | 0.68276
191.5499 | 11.5
192.1517 | -9
192.7535 | 2.15
193.3552 | -0.18519
193.9569 | -0.30952
194.5586 | 9.875
195.1603 | 6.375
195.7619 | 0.2459
196.3635 | 0.82301
196.965 | 0.20213
197.5665 | 0.35294
198.168 | -0.056818
198.7695 | -0.10606
199.3709 | 0.11364
199.9723 | 0.043478
200.5736 | 106
201.175 | -15
201.7763 | 0.16
202.3775 | 0.42523
202.9787 | -2.6875
203.5799 | 2.0833
204.1811 | -0.18033
204.7822 | 1.1667
205.3833 | 0.064516
205.9844 | 0.8
206.5854 | 0.34615
207.1864 | 0.22695
207.7873 | 0.375
208.3883 | 0.59524
208.9892 | 0.688
209.59 | -0.28571
210.1909 | 4.3077
210.7917 | -5.4
211.3924 | -0.87379
211.9932 | 0.56522
212.5939 | 0.12821
213.1945 | -0.063492
213.7952 | 0.83838
214.3958 | -3.1538
214.9964 | -0.09589
215.5969 | -0.076923
216.1974 | 0.19718
216.7979 | -1.0556
217.3983 | 0.42975
217.9987 | 3.125
218.5991 | 0.016
219.1994 | 1.1136
219.7998 | -1.3571
220.4 | 1.2857
221.0003 | 0.69799
221.6005 | -12
222.2007 | 0.31646
222.8008 | -4.1333
223.401 | -0.17568
224.001 | 0.021739
224.6011 | 0
225.2011 | 0.39216
225.8011 | 6.4545
226.401 | 8.875
227.0009 | 8.1111
227.6008 | 5.3158
228.2007 | -0.23333
228.8005 | -0.67742
229.4003 | 0.68462
230 | -10.6
230.5997 | 3.3462
231.1994 | -1.439
231.7991 | 1.8462
232.3987 | 1.4324
232.9983 | -2
233.5978 | -10
234.1974 | -0.13043
234.7968 | -1.075
235.3963 | 0.14286
235.9957 | -0.95652
236.5951 | 21.75
237.1944 | -0.12857
237.7938 | 0.88172
238.3931 | -2.6538
238.9923 | -0.19512
239.5915 | 0.34921
240.1907 | -2.4222
240.7899 | -0.25641
241.389 | 0.98936
241.9881 | 4.5294
242.5871 | -2.6667
243.1862 | 0.61947
243.7852 | -1.2647
244.3841 | -0.26891
244.983 | -0.16071
245.5819 | -0.59459
246.1808 | -1.4
246.7796 | -3
247.3784 | 0.43077
247.9772 | 0.51695
248.5759 | -1.4074
249.1746 | 1.3019
249.7732 | 1.7241
250.3719 | -0.70312
250.9704 | 8.9333
251.569 | 0.16667
252.1675 | -1.1714
252.766 | 0.16783
253.3645 | 0.50331
253.9629 | -0.23704
254.5613 | 0.073529
255.1596 | 0.26316
255.758 | -0.075472
256.3563 | -1.7826
256.9545 | -0.46154
257.5528 | 0.028169
258.1509 | 0.35043
258.7491 | -0.021277
259.3472 | -0.11905
259.9453 | -0.23913
260.5434 | -0.8169
261.1414 | 0.73171
261.7394 | -0.11268
262.3373 | 0.26554
262.9352 | -0.23016
263.5331 | -0.1453
264.131 | -0.76829
264.7288 | 0.50847
265.3266 | -1.012
265.9243 | -14
266.5221 | 0.070588
267.1198 | 0.43846
267.7174 | -1.5106
268.315 | -0.27184
268.9126 | -0.025974
269.5102 | -0.05848
270.1077 | 0.89888
270.7052 | -0.097087
271.3026 | -0.28571
271.9001 | 0.30822
272.4974 | 0.25
273.0948 | 0.14194
273.6921 | -0.46324
274.2894 | -0.45455
274.8866 | 0.28358
275.4838 | -0.49
276.081 | 0.055901
276.6782 | -0.0084746
277.2753 | 0.013423
277.8723 | -0.15625
278.4694 | 0.35047
279.0664 | 0.12025
279.6634 | -0.044444
280.2603 | -0.15789
280.8573 | -0.15084
281.4541 | 0.44444
282.051 | 0.15753
282.6478 | 0.26699
283.2446 | 0.29078
283.8413 | 0.34146
284.438 | 0.062745
285.0347 | -0.13287
285.6313 | 0.23445
286.2279 | 0.17508
286.8245 | -0.44304
287.421 | -0.047393
288.0175 | 0.097222
288.614 | 0.30579
289.2104 | -0.19737
289.8069 | -0.29508
290.4032 | 0.098446
290.9995 | 0.31489
291.5959 | 0.18675
292.1921 | -0.17588
292.7884 | -0.23757
293.3846 | 0.22407
293.9807 | 0.081181
294.5768 | -0.10811
295.1729 | 0.081633
295.769 | -0.095618
296.365 | 0.047619
296.961 | 0.057239
297.557 | -0.071161
298.1529 | 0.20415
298.7488 | 0.12893
299.3446 | -0.03268
299.9405 | -0.092369
300.5363 | -0.004065
301.132 | -0.038576
301.7277 | 0.14063
302.3234 | 0.078176
302.9191 | -0.19031
303.5147 | -0.10345
304.1103 | 0.014599
304.7058 | -0.01194
305.3013 | -0.076023
305.8968 | 0.045181
306.4922 | 0.15954
307.0877 | -0.14
307.683 | -0.046012
308.2784 | 0.11702
308.8737 | 0
309.469 | -0.0086022
310.0642 | -0.010204
310.6594 | 0.066239
311.2546 | -0.024283
311.8497 | 0.012526
312.4448 | -0.015873
313.0399 | 0.0080645
313.6349 | 0.12941
314.2299 | 0.094505
314.8249 | 0.18027
315.4198 | 0.14286
316.0147 | -0.0074074
316.6096 | 0.011457
317.2044 | 0.057252
317.7992 | 0.032203
318.394 | 0.07743
318.9886 | -0.055258
319.5834 | -0.18261
320.178 | 0.13148
320.7726 | 0.05
321.3672 | 0.1056
321.9618 | 0.032609
322.5563 | -0.15937
323.1508 | -0.0039894
323.7452 | -0.035112
324.3396 | 0.039017
324.934 | 0.010101
325.5284 | -0.054194
326.1227 | 0.049399
326.7169 | 0.041505
327.3112 | 0.035211
327.9054 | 0.051383
328.4996 | 0.0082063
329.0937 | -0.012776
329.6878 | 0.035714
330.2818 | -0.027284
330.8759 | -0.058891
331.4699 | -0.029148
332.0638 | 0.025958
332.6578 | 0.036557
333.2516 | 0.043254
333.8455 | -0.053763
334.4393 | -0.0062696
335.0331 | 0.085487
335.6269 | 0.055838
336.2206 | 0.025853
336.8143 | 0.029091
337.4079 | 0.024833
338.0016 | 0.04901
338.5952 | 0.047195
339.1887 | -0.0073193
339.7822 | 0.053734
340.3756 | 0.027421
340.9691 | 0.010471
341.5625 | -0.047297
342.1559 | 0.033184
342.7492 | 0.030604
343.3425 | 0.064801
343.9358 | 0.025995
344.529 | 0.01497
345.1222 | 0.0031496
345.7153 | 0.0016155
346.3085 | 0.011032
346.9016 | 0.046802
347.4946 | -0.041773
348.0876 | -0.045198
348.6806 | 0.0558
349.2736 | 0.0021739
349.8665 | 0.053459
350.4594 | 0.060669
351.0522 | 0.056894
351.645 | 0.032302
352.2378 | 0.0069061
352.8305 | 0.07023
353.4233 | 0.058707
354.0159 | 0.041852
354.6086 | 0.005298
355.2011 | -0.040179
355.7937 | 0.026599
356.3863 | 0.040655
356.9787 | 0.04933
357.5712 | 0.016031
358.1636 | 0.026411
358.756 | -0.0067227
359.3484 | 0.059243
359.9407 | 0.071429
360.533 | 0.039184
361.1252 | 0.053388
361.7174 | -0.010011
362.3096 | -0.0031966
362.9017 | 0.028528
363.4939 | 0.057214
364.0859 | 0.012973
364.678 | 0.027976
365.27 | -0.02518
365.8619 | 0.036753
366.4539 | 0.062294
367.0457 | 0.039161
367.6376 | 0.058352
368.2294 | 0.027531
368.8212 | 0.078035
369.413 | 0.035065
370.0047 | 0.064892
370.5964 | 0.044071
371.188 | 0.029317
371.7796 | 0.043781
372.3712 | 0.041351
372.9627 | 0.022481
373.5543 | 0.030094
374.1457 | 0.02618
374.7372 | 0.016006
375.3286 | 0.04275
375.9199 | 0.057203
376.5112 | 0.064485
377.1025 | 0.056471
377.6938 | 0.0052047
378.285 | 0.034551
378.8762 | 0.056526
379.4673 | 0.027549
380.0585 | 0.021583
380.6495 | 0.059226
381.2406 | 0.036463
381.8316 | 0.039
382.4225 | 0.040151
383.0135 | 0.031896
383.6044 | 0.039221
384.1953 | 0.025527
384.7861 | 0.03959
385.3769 | 0.037424
385.9677 | 0.042902
386.5583 | 0.05707
387.1491 | 0.028601
387.7397 | 0.055642
388.3304 | 0.060366
388.9209 | 0.035008
389.5114 | 0.044307
390.102 | 0.051489
390.6924 | 0.066569
391.2829 | 0.046372
391.8733 | 0.074932
392.4636 | 0.039173
393.054 | 0.055048
393.6443 | 0.051173
394.2345 | 0.047512
394.8247 | 0.044822
395.4149 | 0.031625
396.0051 | 0.051148
396.5952 | 0.040918
397.1853 | 0.039786
397.7753 | 0.039606
398.3653 | 0.050063
398.9553 | 0.039606
399.5452 | 0.042886
400.1351 | 0.038084
400.725 | 0.061396
401.3148 | 0.04653
401.9046 | 0.057873
402.4944 | 0.043738
403.0841 | 0.050163
403.6738 | 0.057484
404.2634 | 0.049414
404.853 | 0.041456
405.4426 | 0.049561
406.0321 | 0.060292
406.6216 | 0.056382
407.2111 | 0.031765
407.8005 | 0.047014
408.39 | 0.054383
408.9793 | 0.043728
409.5686 | 0.064593
410.1579 | 0.059114
410.7472 | 0.046287
411.3364 | 0.045842
411.9255 | 0.040148
412.5147 | 0.047894
413.1038 | 0.049322
413.6929 | 0.047799
414.2819 | 0.044139
414.8709 | 0.057578
415.4598 | 0.064237
416.0488 | 0.044284
416.6377 | 0.051282
417.2266 | 0.048162
417.8153 | 0.052824
418.4041 | 0.045171
418.9928 | 0.05137
419.5816 | 0.061243
420.1702 | 0.056693
420.7589 | 0.05749
421.3475 | 0.060639
421.9361 | 0.051148
422.5246 | 0.046508
423.1131 | 0.046138
423.7015 | 0.055962
424.2899 | 0.068976
424.8783 | 0.055498
425.4667 | 0.059764
426.055 | 0.059942
426.6432 | 0.049666
427.2315 | 0.044987
427.8197 | 0.042806
428.4079 | 0.052931
428.996 | 0.056877
429.5841 | 0.063194
430.1721 | 0.054666
430.7601 | 0.065312
431.3481 | 0.061861
431.936 | 0.062933
432.524 | 0.061203
433.1118 | 0.057511
433.6996 | 0.058902
434.2875 | 0.059861
434.8752 | 0.059234
435.463 | 0.065331
436.0506 | 0.066417
436.6383 | 0.054832
437.2259 | 0.074032
437.8135 | 0.057347
438.401 | 0.057755
438.9886 | 0.053742
439.576 | 0.054863
440.1635 | 0.066485
440.7509 | 0.070459
441.3382 | 0.063595
441.9255 | 0.070462
442.5128 | 0.061997
443.1 | 0.064144
443.6873 | 0.065925
444.2744 | 0.065598
444.8616 | 0.071257
445.4487 | 0.056933
446.0358 | 0.070619
446.6228 | 0.071413
447.2098 | 0.060891
447.7968 | 0.068779
448.3837 | 0.071034
448.9706 | 0.064633
449.5574 | 0.059601
450.1442 | 0.057261
450.731 | 0.067568
451.3177 | 0.066631
451.9044 | 0.05788
452.4911 | 0.068259
453.0777 | 0.066055
453.6642 | 0.069668
454.2508 | 0.063166
454.8373 | 0.06646
455.4238 | 0.065391
456.0103 | 0.060931
456.5966 | 0.073133
457.183 | 0.066768
457.7693 | 0.058958
458.3557 | 0.065732
458.9419 | 0.064131
459.5281 | 0.075203
460.1143 | 0.069451
460.7005 | 0.073225
461.2866 | 0.075845
461.8726 | 0.069608
462.4587 | 0.074894
463.0447 | 0.069133
463.6306 | 0.071117
464.2166 | 0.076256
464.8024 | 0.07036
465.3883 | 0.071163
465.9741 | 0.075267
466.5598 | 0.060333
467.1456 | 0.078512
467.7313 | 0.080952
468.317 | 0.075454
468.9026 | 0.075178
469.4882 | 0.063422
470.0737 | 0.069789
470.6592 | 0.069739
471.2448 | 0.078397
471.8302 | 0.07876
472.4156 | 0.073958
473.0009 | 0.067435
473.5863 | 0.075783
474.1716 | 0.073866
474.7568 | 0.081703
475.342 | 0.079521
475.9272 | 0.071447
476.5124 | 0.073474
477.0975 | 0.07835
477.6825 | 0.076627
478.2675 | 0.078085
478.8525 | 0.078637
479.4375 | 0.078771
480.0224 | 0.072812
480.6073 | 0.080634
481.1921 | 0.075123
481.777 | 0.079907
482.3617 | 0.080779
482.9465 | 0.078423
483.5312 | 0.087417
484.1158 | 0.083373
484.7004 | 0.085054
485.2851 | 0.084214
485.8696 | 0.080107
486.4541 | 0.085925
487.0385 | 0.084889
487.623 | 0.082098
488.2074 | 0.084691
488.7917 | 0.084681
489.376 | 0.08561
489.9603 | 0.084011
490.5446 | 0.089852
491.1288 | 0.086723
491.713 | 0.08781
492.2971 | 0.087758
492.8812 | 0.087995
493.4652 | 0.089812
494.0493 | 0.086772
494.6332 | 0.0957
495.2172 | 0.090254
495.8011 | 0.089384
496.385 | 0.089447
496.9688 | 0.089108
497.5526 | 0.089042
498.1364 | 0.089793
498.7201 | 0.093486
499.3037 | 0.092849
499.8874 | 0.096581
500.471 | 0.097332
501.0546 | 0.09715
501.6381 | 0.09549
502.2216 | 0.092284
502.8051 | 0.09631
503.3885 | 0.0929
503.9719 | 0.09945
504.5552 | 0.097508
505.1385 | 0.09353
505.7218 | 0.099634
506.305 | 0.095977
506.8882 | 0.097648
507.4714 | 0.095502
508.0545 | 0.10452
508.6375 | 0.10366
509.2206 | 0.097302
509.8036 | 0.099783
510.3865 | 0.10209
510.9694 | 0.10237
511.5524 | 0.11035
512.1353 | 0.10523
512.718 | 0.10506
513.3008 | 0.1057
513.8835 | 0.10862
514.4663 | 0.11382
515.0489 | 0.11229
515.6315 | 0.11024
516.2141 | 0.11032
516.7967 | 0.10598
517.3792 | 0.10597
517.9616 | 0.11223
518.5441 | 0.10959
519.1265 | 0.11436
519.7088 | 0.11112
520.2911 | 0.11221
520.8734 | 0.11326
521.4557 | 0.11581
522.0378 | 0.11785
522.6201 | 0.1109
523.2022 | 0.11966
523.7843 | 0.11737
524.3663 | 0.1069
524.9484 | 0.12291
525.5304 | 0.11333
526.1122 | 0.1176
526.6942 | 0.12044
527.276 | 0.11848
527.8579 | 0.12069
528.4396 | 0.11985
529.0214 | 0.12106
529.6031 | 0.12326
530.1848 | 0.12112
530.7663 | 0.12196
531.348 | 0.12032
531.9296 | 0.11763
532.5111 | 0.12619
533.0925 | 0.11595
533.674 | 0.13184
534.2554 | 0.12569
534.8367 | 0.12255
535.418 | 0.12875
535.9994 | 0.12713
536.5807 | 0.12619
537.1619 | 0.12238
537.743 | 0.12399
538.3242 | 0.12452
538.9053 | 0.11765
539.4863 | 0.12574
540.0673 | 0.13226
540.6483 | 0.13436
541.2292 | 0.12755
541.8101 | 0.12617
542.391 | 0.12651
542.9719 | 0.12945
543.5527 | 0.12823
544.1334 | 0.13061
544.7141 | 0.13073
545.2948 | 0.133
545.8754 | 0.12822
546.456 | 0.13529
547.0366 | 0.12924
547.6171 | 0.13683
548.1976 | 0.13165
548.778 | 0.13615
549.3584 | 0.13036
549.9388 | 0.13332
550.5191 | 0.13912
551.0994 | 0.14267
551.6797 | 0.13798
552.2599 | 0.1296
552.84 | 0.14387
553.4202 | 0.13315
554.0003 | 0.13666
554.5803 | 0.13383
555.1603 | 0.13093
555.7404 | 0.13986
556.3203 | 0.13646
556.9001 | 0.13426
557.48 | 0.13324
558.0599 | 0.13774
558.6397 | 0.1382
559.2194 | 0.14342
559.7991 | 0.1443
560.3788 | 0.13613
560.9585 | 0.14453
561.538 | 0.13922
562.1176 | 0.13499
562.6971 | 0.13782
563.2766 | 0.14169
563.856 | 0.13889
564.4354 | 0.13682
565.0148 | 0.13677
565.5941 | 0.13915
566.1733 | 0.14085
566.7526 | 0.14336
567.3318 | 0.1373
567.9109 | 0.13954
568.4901 | 0.1349
569.0692 | 0.14217
569.6483 | 0.13828
570.2273 | 0.13378
570.8062 | 0.14201
571.3852 | 0.14233
571.9641 | 0.14116
572.5429 | 0.14138
573.1217 | 0.13495
573.7005 | 0.14266
574.2793 | 0.1449
574.8579 | 0.14064
575.4366 | 0.13973
576.0153 | 0.14177
576.5939 | 0.1437
577.1724 | 0.13337
577.7509 | 0.14645
578.3293 | 0.14065
578.9078 | 0.14616
579.4861 | 0.14407
580.0645 | 0.13285
580.6428 | 0.14055
581.2211 | 0.13186
581.7993 | 0.13484
582.3776 | 0.14024
582.9557 | 0.14481
583.5338 | 0.14057
584.1119 | 0.13627
584.6899 | 0.14117
585.2679 | 0.13777
585.8458 | 0.14222
586.4237 | 0.14866
587.0017 | 0.13845
587.5795 | 0.15211
588.1572 | 0.13982
588.735 | 0.14711
589.3128 | 0.14762
589.8904 | 0.13582
590.468 | 0.14204
591.0457 | 0.13905
591.6233 | 0.14602
592.2007 | 0.13825
592.7783 | 0.13761
593.3557 | 0.13374
593.9332 | 0.14322
594.5105 | 0.13891
595.0878 | 0.14383
595.6652 | 0.13712
596.2424 | 0.14769
596.8195 | 0.13938
597.3967 | 0.13942
597.9739 | 0.13981
598.551 | 0.15275
599.1279 | 0.1419
599.705 | 0.1395
600.282 | 0.14374
600.8589 | 0.14165
601.4358 | 0.15084
602.0127 | 0.13892
602.5895 | 0.14266
603.1663 | 0.14426
603.743 | 0.13836
604.3198 | 0.14304
604.8964 | 0.14098
605.473 | 0.13582
606.0496 | 0.13618
606.6261 | 0.14386
607.2027 | 0.13786
607.7791 | 0.13665
608.3555 | 0.14388
608.9319 | 0.14662
609.5082 | 0.13695
610.0845 | 0.14173
610.6608 | 0.1398
611.237 | 0.14183
611.8132 | 0.13745
612.3893 | 0.14043
612.9654 | 0.14255
613.5415 | 0.14477
614.1176 | 0.13821
614.6935 | 0.14518
615.2695 | 0.14303
615.8454 | 0.13891
616.4212 | 0.1354
616.997 | 0.13932
617.5728 | 0.13826
618.1486 | 0.1497
618.7242 | 0.13435
619.2999 | 0.13344
619.8755 | 0.1425
620.4512 | 0.14878
621.0267 | 0.13941
621.6022 | 0.14414
622.1777 | 0.13545
622.7531 | 0.13097
623.3285 | 0.14334
623.9038 | 0.1454
624.4792 | 0.14906
625.0544 | 0.14163
625.6296 | 0.13653
626.2048 | 0.1448
626.78 | 0.13613
627.3551 | 0.13088
627.9301 | 0.1373
628.5052 | 0.14164
629.0802 | 0.14522
629.655 | 0.14273
630.23 | 0.13557
630.8049 | 0.14595
631.3797 | 0.13291
631.9545 | 0.13007
632.5293 | 0.14073
633.104 | 0.14427
633.6786 | 0.1445
634.2533 | 0.13232
634.8279 | 0.13741
635.4024 | 0.14596
635.9769 | 0.13574
636.5514 | 0.15157
637.1258 | 0.13406
637.7003 | 0.13221
638.2745 | 0.13953
638.8488 | 0.12929
639.4232 | 0.13472
639.9973 | 0.13691
640.5715 | 0.13137
641.1456 | 0.14581
641.7198 | 0.13717
642.2938 | 0.14287
642.8679 | 0.13734
643.4418 | 0.12705
644.0158 | 0.14461
644.5897 | 0.14333
645.1636 | 0.13458
645.7374 | 0.1446
646.3113 | 0.12774
646.8849 | 0.13211
647.4586 | 0.13671
648.0323 | 0.14016
648.606 | 0.14326
649.1796 | 0.13657
649.7531 | 0.13947
650.3266 | 0.12772
650.9 | 0.12472
651.4734 | 0.12263
652.0468 | 0.13786
652.6202 | 0.13046
653.1935 | 0.14864
653.7667 | 0.1314
654.34 | 0.15316
654.9131 | 0.12989
655.4863 | 0.13218
656.0594 | 0.14178
656.6324 | 0.12741
657.2055 | 0.14228
657.7784 | 0.13626
658.3514 | 0.13924
658.9243 | 0.13181
659.4971 | 0.13155
660.0699 | 0.12325
660.6427 | 0.12425
661.2155 | 0.13537
661.7881 | 0.15615
662.3607 | 0.14805
662.9334 | 0.14278
663.506 | 0.12784
664.0785 | 0.13124
664.6509 | 0.122
665.2234 | 0.12415
665.7959 | 0.12454
666.3682 | 0.14436
666.9406 | 0.12933
667.5129 | 0.13075
668.0851 | 0.13916
668.6573 | 0.13613
669.2294 | 0.11985
669.8016 | 0.121
670.3737 | 0.12333
670.9457 | 0.13564
671.5177 | 0.13747
672.0897 | 0.12686
672.6616 | 0.12061
673.2335 | 0.1397
673.8053 | 0.12542
674.3772 | 0.12317
674.9489 | 0.13311
675.5206 | 0.1211
676.0923 | 0.12859
676.664 | 0.12204
677.2356 | 0.13924
677.8071 | 0.12204
678.3786 | 0.13337
678.9501 | 0.12509
679.5215 | 0.1269
680.0929 | 0.12554
680.6642 | 0.13006
681.2356 | 0.13659
681.8068 | 0.13877
682.3781 | 0.12696
682.9492 | 0.1273
683.5204 | 0.1238
684.0914 | 0.13715
684.6625 | 0.10652
685.2336 | 0.12671
685.8046 | 0.12425
686.3755 | 0.12652
686.9464 | 0.11737
687.5173 | 0.13436
688.0881 | 0.11798
688.6588 | 0.11807
689.2296 | 0.1343
689.8003 | 0.13544
690.3709 | 0.12664
690.9415 | 0.10894
691.5121 | 0.12665
692.0827 | 0.13423
692.6531 | 0.12611
693.2236 | 0.13734
693.794 | 0.12668
694.3644 | 0.12768
694.9346 | 0.124
695.5049 | 0.11082
696.0753 | 0.12565
696.6454 | 0.1236
697.2156 | 0.13842
697.7856 | 0.13975
698.3558 | 0.12476
698.9258 | 0.12442
699.4958 | 0.10405
700.0657 | 0.11316
700.6357 | 0.10921
701.2055 | 0.12767
701.7753 | 0.13479
702.3452 | 0.11394
702.915 | 0.13331
703.4846 | 0.11807
704.0543 | 0.13595
704.6239 | 0.12544
705.1935 | 0.11539
705.763 | 0.14208
706.3325 | 0.1413
706.902 | 0.10002
707.4715 | 0.11714
708.0408 | 0.12123
708.6101 | 0.14416
709.1794 | 0.12017
709.7487 | 0.13215
710.3179 | 0.11274
710.8871 | 0.12806
711.4562 | 0.13574
712.0251 | 0.10831
712.5943 | 0.10151
713.1633 | 0.11388
713.7323 | 0.11754
714.3011 | 0.11325
714.8701 | 0.13822
715.4389 | 0.12802
716.0078 | 0.12892
716.5764 | 0.10646
717.1451 | 0.11664
717.7139 | 0.12058
718.2825 | 0.11844
718.851 | 0.13434
719.4196 | 0.11712
719.9882 | 0.09983
720.5566 | 0.12625
721.1249 | 0.093029
721.6934 | 0.096269
722.2618 | 0.10475
722.8299 | 0.1284
723.3983 | 0.11345
723.9665 | 0.098323
724.5347 | 0.1068
725.1027 | 0.11605
725.6708 | 0.094913
726.2389 | 0.13951
726.8069 | 0.12654
727.3749 | 0.12008
727.9427 | 0.10956
728.5107 | 0.10738
729.0786 | 0.11717
729.6462 | 0.11066
730.2141 | 0.10713
730.7818 | 0.12101
731.3495 | 0.10493
731.9171 | 0.11114
732.4847 | 0.11374
733.0522 | 0.11024
733.6197 | 0.098404
734.1871 | 0.13272
734.7546 | 0.10578
735.322 | 0.1365
735.8893 | 0.11146
736.4566 | 0.12745
737.0239 | 0.12196
737.5911 | 0.12295
738.1582 | 0.11975
738.7253 | 0.13126
739.2924 | 0.11089
739.8595 | 0.12384
740.4265 | 0.10827
740.9934 | 0.11093
741.5604 | 0.12463
742.1273 | 0.1037
742.694 | 0.11429
743.2608 | 0.13161
743.8276 | 0.089452
744.3942 | 0.12125
744.9609 | 0.12132
745.5276 | 0.12972
746.0942 | 0.11874
746.6607 | 0.09976
747.2272 | 0.11305
747.7936 | 0.11445
748.3601 | 0.12979
748.9264 | 0.1227
749.4928 | 0.10751
750.0591 | 0.13522
750.6254 | 0.10203
751.1915 | 0.1391
751.7576 | 0.13244
752.3239 | 0.10276
752.8899 | 0.10955
753.4559 | 0.093189
754.0219 | 0.11032
754.5879 | 0.11425
755.1537 | 0.111
755.7195 | 0.098866
756.2854 | 0.1184
756.8512 | 0.11194
757.4169 | 0.12343
757.9826 | 0.10941
758.5483 | 0.12084
759.1139 | 0.11793
759.6794 | 0.12384
760.245 | 0.094048
760.8105 | 0.12166
761.3759 | 0.10782
761.9413 | 0.13059
762.5067 | 0.10954
763.072 | 0.10914
763.6373 | 0.10625
764.2025 | 0.1042
764.7677 | 0.091582
765.3328 | 0.095204
765.8979 | 0.11467
766.463 | 0.13605
767.028 | 0.11225
767.593 | 0.13649
768.1578 | 0.11982
768.7227 | 0.12008
769.2877 | 0.10569
769.8525 | 0.079465
770.4171 | 0.13729
770.9819 | 0.10232
771.5466 | 0.13201
772.1113 | 0.083507
772.6758 | 0.11342
773.2404 | 0.11674
773.8049 | 0.08958
774.3694 | 0.1122
774.9338 | 0.087245
775.4981 | 0.12482
776.0625 | 0.039246
776.6267 | 0.13463
777.191 | 0.1206
777.7552 | 0.11111
778.3194 | 0.060969
778.8835 | 0.062077
779.4476 | 0.087306
780.0117 | 0.10078
780.5757 | 0.11816
781.1395 | 0.15938
781.7034 | 0.1317
782.2674 | 0.12575
782.8312 | 0.11375
783.3949 | 0.1196
783.9587 | 0.059423
784.5224 | 0.099062
785.0861 | 0.064516
785.6497 | 0.13019
786.2132 | 0.0997
786.7768 | 0.10729
787.3401 | 0.1548
787.9037 | 0.14945
788.467 | 0.062069
789.0304 | 0.13412
789.5937 | 0.12351
790.157 | 0.1448
790.7202 | 0.10731
791.2834 | 0.16069
791.8464 | 0.11858
792.4096 | 0.10428
792.9727 | 0.13973
793.5358 | 0.10128
794.0986 | 0.15188
794.6616 | 0.12546
795.2245 | 0.1643
795.7874 | 0.11913
796.3501 | 0.1426
796.9128 | 0.1018
797.4756 | 0.072897
798.0382 | 0.088083
798.6008 | 0.064327
799.1635 | 0.10798
799.726 | 0.080489
800.2885 | 0.073026
800.8509 | 0.094757
801.4133 | 0.11461
801.9757 | 0.16053
802.538 | 0.083595
803.1003 | 0.089214
803.6625 | 0.069526
804.2247 | 0.083439
804.7868 | 0.097232
805.3489 | 0.13515
805.911 | 0.069658
806.4731 | 0.069827
807.035 | 0.12229
807.5969 | 0.052558
808.1589 | 0.13003
808.7206 | 0.10399
809.2825 | 0.13032
809.8442 | 0.13203
810.4061 | 0.092549
810.9676 | 0.11278
811.5292 | 0.099554
812.0909 | 0.11306
812.6525 | 0.076478
813.2139 | 0.11288
813.7754 | 0.10324
814.3368 | 0.11908
814.8982 | 0.093909
815.4595 | 0.086079
816.0208 | 0.098184
816.582 | 0.10421
817.1432 | 0.10145
817.7043 | 0.09747
818.2654 | 0.10555
818.8266 | 0.1112
819.3875 | 0.099356
819.9485 | 0.087215
820.5095 | 0.12503
821.0704 | 0.098479
821.6312 | 0.10187
822.192 | 0.087522
822.7528 | 0.117
823.3135 | 0.088322
823.8741 | 0.094231
824.4348 | 0.10549
824.9955 | 0.11187
825.556 | 0.091277
826.1164 | 0.1015
826.6769 | 0.096849
827.2374 | 0.10167
827.7977 | 0.088936
828.358 | 0.10909
828.9183 | 0.08882
829.4786 | 0.11338
830.0387 | 0.091437
830.5989 | 0.10829
831.1591 | 0.098979
831.7191 | 0.10155
832.2791 | 0.11172
832.8391 | 0.10347
833.399 | 0.10803
833.959 | 0.078495
834.5187 | 0.10113
835.0786 | 0.099232
835.6384 | 0.10722
836.1981 | 0.088267
836.7577 | 0.10974
837.3174 | 0.11107
837.877 | 0.068603
838.4365 | 0.083849
838.996 | 0.1211
839.5554 | 0.083038
840.1149 | 0.1062
840.6742 | 0.07904
841.2335 | 0.082437
841.7928 | 0.12514
842.3521 | 0.05
842.9112 | 0.096116
843.4704 | 0.14542
844.0295 | 0.090672
844.5886 | 0.13173
845.1476 | 0.087379
845.7065 | 0.087308
846.2655 | 0.061917
846.8244 | 0.075455
847.3832 | 0.16781
847.942 | 0.14324
848.5007 | 0.088377
849.0595 | 0.081262
849.6181 | 0.078685
850.1768 | 0.037949
850.7354 | 0.12367
851.2938 | 0.058126
851.8523 | 0.089133
852.4108 | 0.15284
852.9692 | -0.0084848
853.5275 | 0.20157
854.0858 | 0.13069
854.6442 | 0.029563
855.2024 | 0.083981
855.7605 | 0.15135
856.3187 | 0.13326
856.8768 | 0.090789
857.4349 | 0.012465
857.9927 | 0.085616
858.5508 | 0.13559
859.1088 | 0.13557
859.6666 | 0.18043
860.2244 | 0.076477
860.7822 | 0.14674
861.3399 | 0.017663
861.8975 | 0.03
862.4553 | 0.12868
863.0129 | 0.072368
863.5705 | 0.012674
864.1279 | 0.046296
864.6854 | 0.14163
865.2429 | 0.072848
865.8003 | 0.0659
866.3575 | 0.10772
866.9149 | 0.1001
867.4721 | 0.09322
868.0294 | 0.076696
868.5865 | 0.07767
869.1436 | 0.084719
869.7007 | 0.10754
870.2578 | 0.12585
870.8147 | 0.081465
871.3716 | 0.13609
871.9286 | 0.085433
872.4854 | 0.089914
873.0422 | 0.073374
873.5989 | 0.060278
874.1558 | 0.056614
874.7123 | 0.098933
875.269 | 0.079808
875.8256 | 0.11387
876.3822 | 0.12688
876.9386 | 0.018322
877.4951 | 0.082911
878.0515 | 0.11364
878.6079 | 0.11096
879.1642 | 0.10365
879.7205 | 0.10497
880.2767 | 0.10475
880.8329 | 0.08752
881.389 | 0.10959
881.9451 | 0.11328
882.5012 | 0.054908
883.0571 | 0.099167
883.6132 | 0.091657
884.1691 | 0.093774
884.725 | 0.10408
885.2808 | 0.088468
885.8365 | 0.093363
886.3923 | 0.074883
886.9481 | 0.10829
887.5036 | 0.096147
888.0593 | 0.10811
888.6149 | 0.06158
889.1704 | 0.0816
889.7258 | 0.11154
890.2812 | 0.065391
890.8367 | 0.077214
891.392 | 0.09396
891.9472 | 0.084305
892.5024 | 0.053965
893.0577 | 0.13651
893.6128 | 0.052121
894.1679 | 0.087383
894.723 | 0.075834
895.2781 | 0.050052
895.833 | 0.10307
896.388 | 0.064021
896.9429 | 0.076403
897.4978 | 0.089751
898.0524 | 0.087171
898.6073 | 0.092933
899.162 | 0.073264
899.7167 | 0.068906
900.2712 | 0.080663
900.8259 | 0.082381
901.3804 | 0.076053
901.9349 | 0.13105
902.4893 | 0.070942
903.0437 | 0.087522
903.5981 | 0.099631
904.1523 | 0.06357
904.7066 | 0.073436
905.2609 | 0.12095
905.8151 | 0.043397
906.3691 | 0.090432
906.9232 | 0.08914
907.4772 | 0.073502
908.0313 | 0.081416
908.5851 | 0.090625
909.1391 | 0.043224
909.693 | 0.07276
910.2468 | 0.081585
910.8005 | 0.044332
911.3542 | 0.082041
911.908 | 0.091536
912.4617 | 0.12337
913.0151 | 0.081306
913.5687 | 0.088677
914.1223 | 0.12125
914.6756 | 0.045767
915.229 | 0.095804
915.7824 | 0.10645
916.3358 | 0.086922
916.889 | 0.096513
917.4422 | 0.098765
917.9954 | 0.035146
918.5486 | 0.095798
919.1016 | 0.046926
919.6547 | 0.10085
920.2077 | 0.06622
920.7607 | 0.11319
921.3135 | 0.011722
921.8664 | 0.035199
922.4192 | 0.088393
922.972 | 0.013605
923.5247 | 0.081448
924.0774 | 0.081106
924.63 | 0.0861
925.1826 | 0.12168
925.7352 | 0.093385
926.2877 | 0.032648
926.8401 | 0.068456
927.3925 | 0.1168
927.9449 | -0.0055866
928.4972 | 0.19515
929.0496 | 0.081694
929.6016 | 0.047882
930.1539 | 0.089109
930.706 | -0.081188
931.2582 | 0.11786
931.8101 | 0.067762
932.3621 | 0.11155
932.9141 | 0.11501
933.4661 | -0.13648
934.0179 | 0.16708
934.5697 | 0.018462
935.1215 | 0.16667
935.6731 | 0.16859
936.2249 | 0.099757
936.7766 | 0.10941
937.3281 | 0.010667
937.8796 | 0.16667
938.4312 | 0.12235
938.9826 | 0.023018
939.5341 | 0.10886
940.0854 | -0.14286
940.6367 | -0.015625
941.188 | 0.13896
941.7393 | -0.027875
942.2903 | 0.0051813
942.8415 | 0.26382
943.3926 | 0.15026
943.9437 | 0.14211
944.4946 | 0.24651
945.0456 | 0.17929
945.5966 | -0.033133
946.1473 | 0.095376
946.6981 | 0.17628
947.2489 | -0.096346
947.7997 | 0.12712
948.3502 | 0.050336
948.9009 | -0.1487
949.4515 | 0.082386
950.0021 | 0.038328
950.5526 | -0.08871
951.103 | 0.11
951.6534 | 0.013216
952.2038 | 0.1225
952.754 | 0.033233
953.3043 | 0.086093
953.8546 | 0.087571
954.4048 | 0.095238
954.9548 | -0.068966
955.5049 | 0.26426
956.055 | 0.013333
956.6049 | 0.23235
957.1549 | -0.037129
957.7048 | 0.092814
958.2547 | 0.21011
958.8044 | 0.14796
959.3542 | 0.12618
959.9039 | -0.43636
960.4537 | -0.18
961.0032 | -0.038462
961.5528 | 0.11644
962.1024 | 0.11912
962.6519 | 0.090196
963.2012 | 0.006135
963.7506 | 0.11724
964.3 | 0.12857
964.8494 | 0.17595
965.3984 | -0.033708
965.9478 | 0.088235
966.4969 | 0.13621
967.0459 | 0.21253
967.595 | 0.13573
968.1441 | 0.18317
968.6931 | 0.076487
969.2419 | -0.10249
969.7909 | 0.17975
970.3397 | 0.065934
970.8885 | 0.017241
971.4372 | 0.011933
971.9859 | 0.089912
972.5346 | 0.067227
973.0833 | 0.086567
973.6317 | -0.12077
974.1802 | -0.15504
974.7288 | 0.10503
975.2772 | 0.14545
975.8255 | 0.061697
976.3738 | 0.22459
976.9221 | 0.069164
977.4703 | 0.15976
978.0186 | 0.20408
978.5667 | 0.16905
979.1149 | -0.060526
979.6628 | 0.021792
980.2108 | 0.073375
980.7588 | -0.15497
981.3068 | 0.24044
981.8545 | 0.048165
982.4024 | -0.071253
982.9501 | -0.0045147
983.4979 | 0.11954
984.0455 | -0.013021
984.5932 | 0.0065502
985.1408 | -0.026549
985.6884 | 0.05754
986.2358 | 0.042755
986.7833 | -0.18333
987.3307 | 0.0042553
987.8779 | 0.19635
988.4253 | 0.125
988.9726 | -0.053528
989.5198 | -0.070621
990.0669 | 0.18821
990.6141 | 0.054131
991.1612 | -0.30175
991.7082 | 0.18774
992.2551 | 0.074766
992.8021 | 0.22148
993.349 | 0.13314
993.8959 | 0.032573
994.4426 | 0.16203
994.9894 | 0.04878
995.5361 | 0.04918
996.0828 | -0.23697
996.6293 | -0.05802
997.1758 | -0.018605
997.7224 | -0.051724
998.2688 | 0.14043
998.8152 | -0.060185
999.3616 | 0.064767
999.908 | 0.18039
1000.4542 | -0.21101
1001.0005 | 0.13378
1001.5467 | -0.38136
1002.0928 | 0.30175
1002.6389 | 0.12736
1003.1849 | 0.11737
1003.7309 | -0.53947
1004.277 | 0.39888
1004.8228 | 0.35294
1005.3687 | 0.44565
1005.9145 | 0.059524
1006.4603 | 0.65969
1007.0059 | 0.315
1007.5516 | -0.68478
1008.0972 | 0.45714
1008.6428 | 0.067901
1009.1883 | -0.71154
1009.7338 | 0
1010.2793 | 1.8235
1010.8246 | 0.043478
1011.3699 | -0.15116
1011.9153 | -1.0366
1012.4606 | -0.35965
1013.0057 | -0.2766
1013.5508 | 7.3077
1014.096 | 0.30088
1014.6411 | -0.95349
1015.186 | -3.1515
1015.731 | 0.18824
1016.2759 | -1.4583
1016.8209 | 0.11644
1017.3656 | 0.36364
1017.9104 | -0.16071
1018.4552 | 0.45745
1018.9998 | 0.084906
1019.5444 | 0.30469
1020.089 | 0.13592
1020.6336 | 0.5625
1021.178 | 0.18519
1021.7225 | -0.14679
1022.267 | 0.59333
1022.8113 | -0.61017
1023.3555 | 0.35484
1023.8999 | 0.36932
1024.4441 | -0.90909
1024.9883 | -0.59574
1025.5323 | 0.10169
1026.0764 | 9
1026.6205 | 0.5
1027.1644 | 1.3
1027.7084 | 0.24138
1028.2522 | 0.17757
1028.7961 | 0.56989
1029.3397 | -0.17544
1029.8835 | 0.15
1030.4274 | 0.63
1030.9709 | -5.0625
1031.5145 | -0.13953
1032.058 | -1.3143
1032.6016 | 0.27778
1033.145 | -0.275
1033.6884 | 0.26923
1034.2318 | 0.16346
1034.7751 | 0.30928
1035.3184 | 1.25
1035.8616 | -3.1667
1036.4048 | 0.37037
1036.9479 | 1.9545
1037.491 | 0.65049
1038.0339 | -0.32292
1038.5769 | -0.75789
1039.12 | 0.87692
1039.6627 | -0.94175
1040.2056 | 19
1040.7484 | -1.0909
1041.2913 | 0.14118
1041.8337 | -0.11852
1042.3765 | -1.6216
1042.9191 | 0.7561
1043.4617 | -0.12162
1044.0042 | 0.57282
1044.5466 | -0.20455
1045.089 | -5.7083
1045.6315 | 1.6364
1046.1736 | 0.94444
1046.7159 | 1.0296
1047.2582 | -0.046875
1047.8004 | 0.1383
1048.3424 | 1.1864
1048.8845 | 1.0909
1049.4265 | 0.7931
1049.9685 | Inf
1050.5104 | -0.085714
1051.0524 | 0.66667
1051.5942 | 1.1579
1052.136 | -0.91667
1052.6777 | 0.94792
1053.2195 | 1.1167
1053.7611 | -8.625
1054.3026 | -2
1054.8441 | 1.5417
1055.3857 | -25
1055.9272 | -14.5
1056.4685 | 4.5556
1057.01 | 1.5
1057.5513 | -2.025
1058.0925 | -5
1058.6338 | 0.036364
1059.1749 | 1.1081
1059.7161 | 0.43182
1060.257 | 1.1875
1060.7981 | 0.45968
1061.3391 | 1.3898
1061.8801 | 0.37255
1062.4208 | 0.48571
1062.9617 | 0.030303
1063.5024 | -6.2
1064.0432 | -4.6154
1064.5839 | 0.22727
1065.1245 | -2.0435
1065.6652 | -0.45946
1066.2058 | 0.39423
1066.7461 | -3.4
1067.2866 | 0.75556
1067.827 | 3.1786
1068.3673 | -0.024691
1068.9076 | -0.27273
1069.448 | -1.3333
1069.9882 | 1.2703
1070.5283 | 1.0286
1071.0684 | 0.3662
1071.6084 | -18.5
1072.1486 | -1
1072.6885 | 0.62687
1073.2284 | 1.1333
1073.7683 | 4
1074.3081 | 0.27848
1074.8479 | -6.1
1075.3876 | -0.58333
1075.9274 | 0.82558
1076.4669 | -0.49123
1077.0065 | -0.61905
1077.546 | 0.72289
1078.0856 | -0.035714
1078.6249 | 0.60784
1079.1643 | 0.44444
1079.7036 | 0.725
1080.2429 | -1.6471
1080.7821 | 6.0833
1081.3213 | -1.125
1081.8605 | 1.0577
1082.3997 | 0.24286
1082.9387 | 0.43678
1083.4777 | -0.20513
1084.0166 | -0.017241
1084.5557 | 1.3143
1085.0945 | 8.2857
1085.6333 | 0.71053
1086.172 | -3.6
1086.7108 | 0.68456
1087.2493 | 0.17021
1087.788 | -0.84615
1088.3265 | 0.15789
1088.865 | -1.8571
1089.4034 | 1.4127
1089.9419 | 7.1429
1090.4803 | 0.10092
1091.0186 | 29
1091.5569 | -0.1
1092.0951 | 0.18421
1092.6333 | -0.46032
1093.1714 | 25.5
1093.7095 | -4.1429
1094.2476 | -5.5
1094.7856 | -1.2759
1095.3235 | -7.6667
1095.8613 | -0.85714
1096.3993 | 2.6286
1096.9371 | 0.22857
1097.4747 | -0.875
1098.0125 | -0.022222
1098.55 | 0.61905
1099.0876 | 5.4
1099.6252 | 0.75342
1100.1628 | -2.3889
1100.7003 | -0.41791
1101.2375 | 3.625
1101.775 | -0.625
1102.3123 | 4.4286
1102.8496 | 0.23404
1103.3866 | -2.4762
1103.924 | 1.1594
1104.4611 | -0.33333
1104.998 | 0.54348
1105.535 | -1.6364
1106.072 | 0.80645
1106.6089 | -0.4
1107.1459 | 0.31034
1107.6826 | -3.5
1108.2194 | 1.6333
1108.7561 | -0.84127
1109.2926 | 0.20896
1109.8293 | -0.91892
1110.366 | 1.2826
1110.9025 | 2.1556
1111.439 | -0.79487
1111.9753 | 7.3
1112.5117 | 11.5
1113.0481 | -0.27835
1113.5844 | 2.1154
1114.1206 | 0.15625
1114.6567 | 0.23944
1115.193 | -0.032258
1115.7289 | 2.8333
1116.265 | 0.69565
1116.801 | 0.2
1117.337 | 0.65517
1117.8728 | -1.625
1118.4086 | 0.45946
1118.9445 | -1.0909
1119.4801 | 1.6667
1120.0157 | -0.76
1120.5515 | 0.94286
1121.0872 | 0.91429
1121.6226 | 0.050847
1122.1582 | 0.13043
1122.6936 | 0.30612
1123.2291 | 0.9375
1123.7643 | -0.625
1124.2997 | 0.85714
1124.835 | 0.54545
1125.3702 | 0.47674
1125.9052 | 1.4
1126.4403 | -1.3
1126.9753 | 2.2174
1127.5104 | -0.3
1128.0453 | 1.1818
1128.5802 | 15
1129.1151 | 1.0417
1129.6499 | -0.84615
1130.1846 | 1
1130.7194 | -0.17778
1131.254 | -7.6667
1131.7886 | -0.071429
1132.3231 | 1.8333
1132.8578 | 1
1133.3922 | 2.8333
1133.9265 | -0.4375
1134.4609 | 0.59322
1134.9954 | 1.641
1135.5295 | 1.3208
1136.0637 | -0.61765
1136.5979 | 0.027778
1137.132 | 0.42553
1137.6661 | -0.85714
1138.2001 | 6.5
1138.7341 | 1.4359
1139.2681 | #NAME?
1139.8019 | 0.90698
1140.3357 | 1.8571
1140.8694 | 2.5833
1141.4032 | 1.7273
1141.9368 | -1.25
1142.4705 | -1.3243
1143.0042 | 3
1143.5376 | 0.30556
1144.071 | -7.6667
1144.6044 | 9.3333
1145.1379 | 1.4211
1145.6711 | 0.5
1146.2045 | -3.1667
1146.7377 | -4.9091
1147.2709 | -0.73469
1147.804 | -2.3636
1148.3372 | 2.2632
1148.8701 | -0.86957
1149.4031 | 1.4516
1149.936 | 4.9286
1150.4688 | 0.27586
1151.0016 | 1.7838
1151.5344 | 2.3103
1152.0673 | 0.58333
1152.5999 | 1.35
1153.1326 | -1
1153.6652 | 1.4848
1154.1976 | 1.1525
1154.7301 | 0.15
1155.2626 | -0.71429
1155.795 | 10
1156.3273 | -0.88571
1156.8596 | 1.8824
1157.3918 | 0.21782
1157.924 | -0.7
1158.4562 | 0.51429
1158.9882 | 1.0308
1159.5201 | 1.1765
1160.0522 | -0.30645
1160.584 | -0.44
1161.116 | 1.4474
1161.6479 | 0.15385
1162.1797 | 0.14815
1162.7113 | 2.9444
1163.243 | 2.8696
1163.7747 | 1.129
1164.3064 | 4.0909
1164.8378 | 0.31034
1165.3693 | 0.22857
1165.9008 | -0.014085
1166.4323 | 5.25
1166.9634 | 0.4359
1167.4948 | 2
1168.026 | -2.6
1168.5571 | 2.5
1169.0883 | 1.1268
1169.6194 | 1.4681
1170.1504 | 0
1170.6814 | 0.88636
1171.2123 | 96
1171.7432 | -0.079365
1172.274 | 21.6667
1172.8047 | 1.2353
1173.3354 | -0.4902
1173.8662 | -0.4
1174.397 | 3.1667
1174.9274 | 0.80952
1175.458 | -0.028571
1175.9884 | 0.32258
1176.5189 | 0.20667
1177.0492 | -0.29545
1177.5797 | -0.090909
1178.1099 | -0.35211
1178.6403 | 0.18421
1179.1703 | -0.83333
1179.7004 | -1.4242
1180.2306 | -0.38931
1180.7606 | 1.8889
1181.2905 | 0.30667
1181.8206 | -0.1194
1182.3503 | -3
1182.8801 | -3.1562
1183.4099 | -0.41071
1183.9397 | 0.016529
1184.4695 | 0.10465
1184.999 | 0.44928
1185.5286 | 0.2
1186.0581 | -0.78947
1186.5876 | 0.12821
1187.1169 | 0.39037
1187.6464 | 0.40851
1188.1758 | 0.35
1188.7051 | -0.062112
1189.2343 | 0.011976
1189.7634 | -0.55215
1190.2926 | -0.79661
1190.8215 | 0.028409
1191.3507 | -0.39326
1191.8798 | -0.2807
1192.4086 | -0.10714
1192.9374 | -0.005848
1193.4663 | -0.20313
1193.9951 | 0.089606
1194.5238 | 0.51923
1195.0524 | 0.49733
1195.5811 | 0.035714
1196.1096 | -0.24675
1196.6383 | 0.28095
1197.1666 | 0.02193
1197.6951 | 0.25806
1198.2234 | 0.15985
1198.7518 | 0.086957
1199.28 | 0.21914
1199.8082 | -0.025532
1200.3364 | -0.059633
1200.8644 | -0.1049
1201.3926 | 0.21633
1201.9207 | 0.3506
1202.4486 | 0.23985
1202.9764 | 0.024691
1203.5043 | 0.24549
1204.0321 | 0.28387
1204.5601 | -0.017182
1205.0875 | -0.0039526
1205.6152 | 0.074074
1206.1429 | 0.018779
1206.6705 | -0.081356
1207.1979 | 0.19169
1207.7253 | 0.063433
1208.2528 | 0
1208.7803 | 0.41875
1209.3075 | 0.21538
1209.8347 | 0.27945
1210.3619 | 0.12153
1210.889 | 0.075529
1211.4163 | 0.13806
1211.9432 | -0.026316
1212.4702 | 0.18263
1212.9972 | 0.067742
1213.524 | 0.15134
1214.0509 | -0.0083565
1214.5778 | -0.069343
1215.1044 | 0.15873
1215.6311 | 0.12062
1216.1578 | 0.097765
1216.6844 | -0.23228
1217.2109 | -0.45415
1217.7374 | 0.04386
1218.2639 | -0.18077
1218.7904 | 0.13158
1219.3165 | -0.21992
1219.8429 | 0.15294
1220.3691 | -0.12245
1220.8953 | 0.11045
1221.4215 | 0.13776
1221.9475 | -0.51923
1222.4736 | -0.04902
1222.9995 | 0.087108
1223.5255 | -0.13725
1224.0514 | 0.082262
1224.5773 | 0.38272
1225.103 | 0.13428
1225.6288 | 0.077612
1226.1544 | 0.069231
1226.6801 | 0.27619
1227.2056 | 0.10959
1227.7311 | -0.21782
1228.2566 | 0.31649
1228.782 | 0.30851
1229.3074 | 0.048387
1229.8328 | 0.17204
1230.358 | -0.096654
1230.8831 | 0.23824
1231.4082 | 0.084906
1231.9335 | -0.0064309
1232.4585 | -0.0051282
1232.9835 | 0.095238
1233.5084 | 0.16955
1234.0334 | 0.25965
1234.5583 | 0.056106
1235.083 | 0.39262
1235.6078 | 0.046154
1236.1324 | 0.10373
1236.6572 | 0.103
1237.1816 | 0.076923
1237.7063 | 0.27966
1238.2308 | 0.26176
1238.7552 | 0.13913
1239.2795 | 0.036145
1239.8041 | -0.11823
1240.3282 | 0.12406
1240.8524 | -0.060241
1241.3767 | 0.12349
1241.9009 | 0.18339
1242.4249 | 0.079576
1242.949 | 0.35366
1243.4729 | -0.20721
1243.9969 | 0.090566
1244.5208 | 0.22756
1245.0446 | -0.014151
1245.5684 | 0.23322
1246.0922 | 0.076364
1246.6158 | 0.16092
1247.1393 | 0.13551
1247.663 | 0.46154
1248.1865 | 0.15512
1248.7101 | 0.2862
1249.2333 | 0.0055249
1249.7567 | -0.11554
1250.28 | 0.28475
1250.8033 | 0.14118
1251.3265 | 0.1831
1251.8497 | 0.082251
1252.3728 | -0.032895
1252.8958 | -0.80142
1253.4188 | 0.25606
1253.9419 | 0.29831
1254.4647 | 0.31746
1254.9875 | 0.18631
1255.5104 | -0.032258
1256.0331 | 0.24324
1256.5559 | 0.48585
1257.0784 | -0.029126
1257.601 | 0.32932
1258.1235 | -0.35065
1258.6461 | -0.093596
1259.1685 | 0.18631
1259.6908 | -0.13918
1260.2133 | 0.04428
1260.7355 | 0.12715
1261.2577 | 0.24194
1261.7799 | 0.14228
1262.302 | 0.38182
1262.824 | 0.11207
1263.3461 | 0.18807
1263.8682 | 0.19626
1264.39 | 0.094828
1264.9119 | 0.12255
1265.4336 | 0.062112
1265.9554 | 0.14625
1266.4772 | 0.24153
1266.9988 | 0.24413
1267.5204 | 0.044643
1268.042 | 0.18537
1268.5635 | 0.3121
1269.0848 | 0.24291
1269.6062 | 0.38245
1270.1277 | -0.0032154
1270.6489 | 0.172
1271.1702 | 0.38819
1271.6914 | 0.10819
1272.2125 | 0.083333
1272.7336 | 0.088028
1273.2546 | -0.47239
1273.7756 | -0.2381
1274.2966 | 0.090909
1274.8174 | 0.31092
1275.3381 | -0.095541
1275.859 | 0.057377
1276.3798 | 0.13415
1276.9004 | -0.13836
1277.421 | -0.046025
1277.9417 | 0.19048
1278.4622 | 0.5
1278.9825 | 0.22261
1279.5031 | 0.29469
1280.0234 | -0.38849
1280.5436 | -0.085106
1281.064 | -0.061404
1281.5841 | 0.030568
1282.1044 | 0.29123
1282.6243 | -0.11905
1283.1443 | 0.2509
1283.6643 | 0.13525
1284.1843 | 0.27072
1284.7042 | 0.29474
1285.224 | -0.096774
1285.7439 | 0.060748
1286.2637 | 0.48085
1286.7832 | 0.10559
1287.3029 | 0.41129
1287.8224 | -0.050847
1288.342 | 0.26923
1288.8613 | 0.29204
1289.3809 | 0.18421
1289.9003 | 0.22041
1290.4194 | -0.0090909
1290.9387 | 0.39336
1291.458 | -0.32298
1291.9772 | 0.059091
1292.4962 | 0.20158
1293.0153 | -0.22464
1293.5343 | 0.22566
1294.0533 | 0.19802
1294.572 | 0.11792
1295.0909 | -0.11236
1295.6097 | 0.35433
1296.1285 | 0.027523
1296.6472 | 0.18807
1297.1658 | -0.41905
1297.6844 | 0.14444
1298.2029 | 0.02924
1298.7213 | 0.046875
1299.2397 | -0.054393
1299.7582 | -0.24
1300.2764 | 0.18593
1300.7947 | 0.22222
1301.313 | 0.046025
1301.8312 | -0.058824
1302.3491 | -0.15918
1302.8673 | -0.25333
1303.3853 | 0.27976
1303.9033 | 0.31313
1304.421 | -0.090909
1304.9388 | 0.33654
1305.4567 | 0.19171
1305.9745 | 0.019048
1306.4921 | -0.014493
1307.0098 | 0.054726
1307.5275 | 0.088235
1308.0449 | 0.058462
1308.5624 | 0.17222
1309.0798 | 0.018072
1309.5972 | 0.35602
1310.1144 | -0.26241
1310.6317 | 0.17627
1311.1489 | -0.51695
1311.6661 | -0.10117
1312.1831 | 0.18219
1312.7003 | -0.028
1313.2173 | 0.21739
1313.7341 | 0.31801
1314.251 | -0.1145
1314.7678 | -0.082949
1315.2847 | 0.13858
1315.8015 | 0.25389
1316.318 | 0.61875
1316.8347 | -0.025381
1317.3513 | -0.12108
1317.8678 | -0.0040161
1318.3843 | -0.10465
1318.9008 | -0.080769
1319.4171 | -0.053191
1319.9332 | -0.0099502
1320.4496 | -0.011111
1320.9658 | -0.22541
1321.4821 | -0.31724
1321.998 | 0.046025
1322.5142 | 0.078341
1323.0302 | -0.068421
1323.5461 | -0.0053763
1324.0619 | 0.21094
1324.5778 | -0.12834
1325.0935 | 0.35211
1325.6094 | 0.17255
1326.125 | -0.020101
1326.6406 | -0.25352
1327.1563 | 0.2439
1327.6718 | 0.12849
1328.1871 | 0.3