## Fig S9a_IO-ITO
Sample_1 | Ia (A) at 0.1V vs. Ag/AgCl | Ic (A) at 0.1V | (Ia-Ic)/2 | Sample_2 | Ia (A) at 0.1V vs. Ag/AgCl | Ic (A) at 0.1V | (Ia-Ic)/2 | Sample_3 | Ia (A) at 0.1V vs. Ag/AgCl | Ic (A) at 0.1V | (Ia-Ic)/2
1 | 1.71e-08 | -6.39e-08 | 4.05e-08 | 1 | 9.17773e-08 | -9.72404e-08 | 9.450885e-08 | 1 | -1.76114e-08 | -1.50996e-07 | 6.66923e-08
2 | 2.17797e-07 | -7.22927e-07 | 4.70362e-07 | 2 | 1.20134e-08 | -3.36679e-07 | 1.743462e-07 | 2 | 1.03566e-07 | -3.4384e-07 | 2.23703e-07
5 | 1.34736e-06 | -2.25384e-06 | 1.8006e-06 | 5 | 4.97069e-07 | -1.17773e-06 | 8.373995e-07 | 5 | 1.0526e-06 | -1.41292e-06 | 1.23276e-06
10 | 1.99801e-06 | -3.40371e-06 | 2.70086e-06 | 10 | 2.23617e-06 | -3.24993e-06 | 2.74305e-06 | 10 | 3.17117e-06 | -3.5303e-06 | 3.350735e-06
15 | 4.14184e-06 | -5.85273e-06 | 4.997285e-06 | 15 | 4.48051e-06 | -5.67449e-06 | 5.0775e-06 | 15 | 5.44205e-06 | -5.9e-06 | 5.671025e-06
25 | 7.74847e-06 | -1.01023e-05 | 8.925385e-06 | 25 | 8.34001e-06 | -9.78836e-06 | 9.064185e-06 | 25 | 9.17055e-06 | -9.71326e-06 | 9.441905e-06

## Fig S9a_BP-ITO at 50um height
Sample_1 | Ia (A) at 0.1Vvs. Ag/AgCl | Ic (A) at 0.1V | (Ia-Ic)/2 | Sample_2 | Ia (A) at 0.1Vvs. Ag/AgCl | Ic (A) at 0.1V | (Ia-Ic)/2 | Sample_3 | Ia (A) at 0.1Vvs. Ag/AgCl | Ic (A) at 0.1V | (Ia-Ic)/2
| -3.89162e-08 | -4.59683e-07 | 2.103834e-07 |  | 1.17511e-07 | -4.79956e-07 | 2.987335e-07 |  | -1.25016e-07 | -3.89181e-07 | 1.320825e-07
| 2.30903e-07 | -4.57019e-07 | 3.43961e-07 |  | 2.39713e-07 | -7.36662e-07 | 4.881875e-07 |  | -1.01724e-08 | -6.64556e-07 | 3.271918e-07
| 4.1685e-07 | -1.80159e-06 | 1.10922e-06 |  | 1.2125e-06 | -2.47022e-06 | 1.84136e-06 |  | 2.02143e-07 | -1.2671e-06 | 7.346215e-07
| 1.29094e-06 | -3.41791e-06 | 2.354425e-06 |  | 2.48977e-06 | -4.7007e-06 | 3.595235e-06 |  | 5.4007e-07 | -2.71678e-06 | 1.628425e-06
| 3.21925e-06 | -5.69311e-06 | 4.45618e-06 |  | 3.29352e-06 | -6.71562e-06 | 5.00457e-06 |  | 2.05531e-06 | -4.40734e-06 | 3.231325e-06
| 5.06324e-06 | -9.65602e-06 | 7.35963e-06 |  | 1.99007e-06 | -1.03185e-05 | 6.154285e-06 |  | 4.89025e-06 | -7.03878e-06 | 5.964515e-06

## Fig S9a_SP-ITO at 50um height
Sample_1 | Ia (A) at 0.1Vvs. Ag/AgCl | Ic (A) at 0.1V | (Ia-Ic)/2 | Sample_2 | Ia (A) at 0.1Vvs. Ag/AgCl | Ic (A) at 0.1V | (Ia-Ic)/2 | Sample_3 | Ia (A) at 0.1Vvs. Ag/AgCl | Ic (A) at 0.1V | (Ia-Ic)/2
| 7.9e-08 | -1.98e-07 | 1.385e-07 |  | 2.83065e-08 | -1.25177e-07 | 7.674175e-08 |  | 1.41e-08 | -1.5e-07 | 8.205e-08
| 1.65e-07 | -4.48e-07 | 3.065e-07 |  | 4.41809e-08 | -2.54822e-07 | 1.4950145e-07 |  | 9.28e-09 | -3.08e-07 | 1.5864e-07
| 7.17e-07 | -1.27e-06 | 9.935e-07 |  | 4.69021e-07 | -7.94397e-07 | 6.31709e-07 |  | 6.03e-07 | -1.1e-06 | 8.515e-07
| 1.73e-06 | -2.72e-06 | 2.225e-06 |  | 1.64404e-06 | -2.09494e-06 | 1.86949e-06 |  | 2.03e-06 | -2.68e-06 | 2.355e-06
| 2.81e-06 | -4.22e-06 | 3.515e-06 |  | 3.0716e-06 | -3.61139e-06 | 3.341495e-06 |  | 3.57e-06 | -4.35e-06 | 3.96e-06
| 2.36e-06 | -7.7e-06 | 5.03e-06 |  | 5.17533e-06 | -6.81444e-06 | 5.994885e-06 |  | 6.19e-06 | -7.27e-06 | 6.73e-06

## Flat
Sample_1 | Ia (A) at 0.1Vvs. Ag/AgCl | Ic (A) at 0.1V | (Ia-Ic)/2 | Sample_2 | Ia (A) at 0.1Vvs. Ag/AgCl | Ic (A) at 0.1V | (Ia-Ic)/2 | Sample_3 | Ia (A) at 0.1Vvs. Ag/AgCl | Ic (A) at 0.1V | (Ia-Ic)/2
| 2.23632e-08 | -9.7788e-08 | 6.00756e-08 |  | -4.09602e-08 | -7.77143e-08 | 1.837705e-08 |  | -9.30936e-09 | -6.58417e-08 | 2.826617e-08
| 9.92773e-08 | -2.08541e-07 | 1.5390915e-07 |  | -4.65394e-08 | -1.14034e-07 | 3.37473e-08 |  | -2.30996e-09 | -1.13875e-07 | 5.578252e-08
| 4.27873e-07 | -6.22586e-07 | 5.252295e-07 |  | 1.2217e-09 | -2.21245e-07 | 1.1123335e-07 |  | 3.00517e-07 | -4.66278e-07 | 3.833975e-07
| 9.14347e-07 | -1.35458e-06 | 1.1344635e-06 |  | 3.14093e-07 | -6.01365e-07 | 4.57729e-07 |  | 9.64841e-07 | -1.43706e-06 | 1.2009505e-06
| 1.1771e-06 | -1.62656e-06 | 1.40183e-06 |  | 7.17695e-07 | -9.21162e-07 | 8.194285e-07 |  | 1.708564e-06 | -2.02558e-06 | 1.867072e-06
| 2.14506e-06 | -2.77901e-06 | 2.462035e-06 |  | 1.6007873e-06 | -1.83869e-06 | 1.71973865e-06 |  | 3.46736e-06 | -3.78906e-06 | 3.62821e-06