## BP-ITO 50um
Sample_1 | Ia (A) at 0.1V | Ic (A) at 0.1V | (Ia-Ic)/2 | Sample_2 | Ia (A) at 0.1V | Ic (A) at 0.1V | (Ia-Ic)/2 | Sample_3 | Ia (A) at 0.1V | Ic (A) at 0.1V | (Ia-Ic)/2
| -3.89162e-08 | -4.59683e-07 | 2.103834e-07 |  | 1.17511e-07 | -4.79956e-07 | 2.987335e-07 |  | -1.25016e-07 | -3.89181e-07 | 1.320825e-07
| 2.30903e-07 | -4.57019e-07 | 3.43961e-07 |  | 2.39713e-07 | -7.36662e-07 | 4.881875e-07 |  | -1.01724e-08 | -6.64556e-07 | 3.271918e-07
| 4.1685e-07 | -1.80159e-06 | 1.10922e-06 |  | 1.2125e-06 | -2.47022e-06 | 1.84136e-06 |  | 2.02143e-07 | -1.2671e-06 | 7.346215e-07
| 1.29094e-06 | -3.41791e-06 | 2.354425e-06 |  | 2.48977e-06 | -4.7007e-06 | 3.595235e-06 |  | 5.4007e-07 | -2.71678e-06 | 1.628425e-06
| 3.21925e-06 | -5.69311e-06 | 4.45618e-06 |  | 3.29352e-06 | -6.71562e-06 | 5.00457e-06 |  | 2.05531e-06 | -4.40734e-06 | 3.231325e-06
| 5.06324e-06 | -9.65602e-06 | 7.35963e-06 |  | 1.99007e-06 | -1.03185e-05 | 6.154285e-06 |  | 4.89025e-06 | -7.03878e-06 | 5.964515e-06

## BP-ITO 100um
Sample_1 | Ia (A) at 0.1V | Ic (A) at 0.1V | (Ia-Ic)/2 | Sample_2 | Ia (A) at 0.1V | Ic (A) at 0.1V | (Ia-Ic)/2 | Sample_3 | Ia (A) at 0.1V | Ic (A) at 0.1V | (Ia-Ic)/2
| 1.15524e-08 | -2.63929e-07 | 1.377407e-07 |  | 6.14023e-09 | -2.05051e-07 | 1.05595615e-07 |  | 9.38e-08 | -2.36e-07 | 1.649e-07
| 2.15186e-07 | -6.97695e-07 | 4.564405e-07 |  | 5.18728e-08 | -4.612e-07 | 2.565364e-07 |  | 1.27e-07 | -6.36e-07 | 3.815e-07
| 1.46422e-06 | -2.35214e-06 | 1.90818e-06 |  | 1.05325e-06 | -1.84801e-06 | 1.45063e-06 |  | 1.48e-06 | -2.41e-06 | 1.945e-06
| 3.82246e-06 | -4.96458e-06 | 4.39352e-06 |  | 3.36388e-06 | -4.47237e-06 | 3.918125e-06 |  | 4.13e-06 | -5.48e-06 | 4.805e-06
| 6.15475e-06 | -7.6226e-06 | 6.888675e-06 |  | 5.93597e-06 | -7.27482e-06 | 6.605395e-06 |  | 7.21e-06 | -8.79e-06 | 8e-06
| 1.06155e-05 | -1.24636e-05 | 1.153955e-05 |  | 1.04611e-05 | -1.22834e-05 | 1.137225e-05 |  | 1.21e-05 | -1.4e-05 | 1.305e-05

## BP-ITO 200
Sample_1 | Ia (A) at 0.1V | Ic (A) at 0.1V | (Ia-Ic)/2 | Sample_2 | Ia (A) at 0.1V | Ic (A) at 0.1V | (Ia-Ic)/2 | Sample_3 | Ia (A) at 0.1V | Ic (A) at 0.1V | (Ia-Ic)/2
1 | 1.12e-07 | -2.8e-07 | 1.96e-07 | 1 | -4.57102e-09 | -2.18991e-07 | 1.0720999e-07 | 1 | 6.15e-08 | -3.72e-07 | 2.1675e-07
2 | 6.95357e-08 | -8.97725e-07 | 4.8363035e-07 | 2 | 2.29038e-07 | -6.76859e-07 | 4.529485e-07 | 2 | 3.91e-07 | -9.66e-07 | 6.785e-07
5 | 1.50385e-06 | -2.96623e-06 | 2.23504e-06 | 5 | 1.83494e-06 | -2.62999e-06 | 2.232465e-06 | 5 | 2.25e-06 | -3.24e-06 | 2.745e-06
10 | 4.37308e-06 | -6.44783e-06 | 5.410455e-06 | 10 | 4.7974e-06 | -5.96607e-06 | 5.381735e-06 | 10 | 5.56e-06 | -6.8e-06 | 6.18e-06
15 | 7.49779e-06 | -1.00313e-05 | 8.764545e-06 | 15 | 8.00693e-06 | -9.42655e-06 | 8.71674e-06 | 15 | 9.15e-06 | -1.1e-05 | 1.0075e-05
25 | 1.34104e-05 | -1.64718e-05 | 1.49411e-05 | 25 | 1.39759e-05 | -1.56581e-05 | 1.4817e-05 | 25 | 1.23e-05 | -1.42e-05 | 1.325e-05

## BP-ITO 400um
Sample_1 | Ia (A) at 0.1V | Ic (A) at 0.1V | (Ia-Ic)/2 | Sample_2 | Ia (A) at 0.1V | Ic (A) at 0.1V | (Ia-Ic)/2 | Sample_3 | Ia (A) at 0.1V | Ic (A) at 0.1V | (Ia-Ic)/2
| 4.52e-07 | -1.13e-06 | 7.91e-07 |  | 1.99961e-07 | -6.36454e-07 | 4.182075e-07 |  | 5.59e-07 | -1.27e-06 | 9.145e-07
| 1.19213e-06 | -2.50098e-06 | 1.846555e-06 |  | 1.02396e-06 | -1.93024e-06 | 1.4771e-06 |  | 1.69e-06 | -3.06e-06 | 2.375e-06
| 4.92454e-06 | -7.22405e-06 | 6.074295e-06 |  | 4.63874e-06 | -6.24498e-06 | 5.44186e-06 |  | 6.36e-06 | -8.57e-06 | 7.465e-06
| 1.24149e-05 | -1.42484e-05 | 1.333165e-05 |  | 1.08758e-05 | -1.29691e-05 | 1.192245e-05 |  | 1.49e-05 | -1.76e-05 | 1.625e-05
| 1.79097e-05 | -2.16776e-05 | 1.979365e-05 |  | 1.70826e-05 | -1.98884e-05 | 1.84855e-05 |  | 2.23e-05 | -2.67e-05 | 2.45e-05
| 2.84939e-05 | -3.53273e-05 | 3.19106e-05 |  | 2.85304e-05 | -3.262e-05 | 3.05752e-05 |  | 2.64e-05 | -3.52e-05 | 3.08e-05

## BP-ITO 600um
Sample_1 | Ia (A) at 0.1V | Ic (A) at 0.1V | (Ia-Ic)/2 | Sample_2 | Ia (A) at 0.1V | Ic (A) at 0.1V | (Ia-Ic)/2 | Sample_3 | Ia (A) at 0.1V | Ic (A) at 0.1V | (Ia-Ic)/2
| 5.65657e-07 | -1.50713e-06 | 1.0363935e-06 |  | 7.99e-07 | -2.31e-06 | 1.5545e-06 |  | 1.32e-06 | -2.93e-06 | 2.125e-06
| 2.31972e-06 | -3.86107e-06 | 3.090395e-06 |  | 2.93e-06 | -5.08e-06 | 4.005e-06 |  | 4.13e-06 | -6.74e-06 | 5.435e-06
| 8.37005e-06 | -1.096e-05 | 9.665025e-06 |  | 1.08e-05 | -1.36e-05 | 1.22e-05 |  | 1.35e-05 | -1.8e-05 | 1.575e-05
| 1.81882e-05 | -2.23398e-05 | 2.0264e-05 |  | 2.19e-05 | -2.59e-05 | 2.39e-05 |  | 3.37e-05 | -4.1e-05 | 3.735e-05
| 2.79426e-05 | -3.35397e-05 | 3.074115e-05 |  | 3.46e-05 | -4.03e-05 | 3.745e-05 |  | 4.88e-05 | -6.14e-05 | 5.51e-05
| 4.25472e-05 | -5.47218e-05 | 4.86345e-05 |  | 4e-05 | -6.52e-05 | 5.26e-05 |  | 5.63e-05 | -8.39e-05 | 7.01e-05

## BP-ITO 800um
Sample_1 | Ia (A) at 0.1V | Ic (A) at 0.1V | (Ia-Ic)/2 | Sample_2 | Ia (A) at 0.1V | Ic (A) at 0.1V | (Ia-Ic)/2 | Sample_3 | Ia (A) at 0.1V | Ic (A) at 0.1V | (Ia-Ic)/2
| 4.74691e-07 | -1.49411e-06 | 9.844005e-07 |  | 3.75771e-07 | -2.07243e-06 | 1.2241005e-06 |  | 1.26539e-07 | -7.51654e-07 | 4.390965e-07
| 2.82085e-06 | -4.37451e-06 | 3.59768e-06 |  | 3.78612e-06 | -5.11861e-06 | 4.452365e-06 |  | 2.4143e-06 | -3.10294e-06 | 2.75862e-06
| 1.2017e-05 | -1.46024e-05 | 1.33097e-05 |  | 1.29339e-05 | -1.51524e-05 | 1.404315e-05 |  | 1.39455e-05 | -1.57029e-05 | 1.48242e-05
| 2.61635e-05 | -3.03981e-05 | 2.82808e-05 |  | 2.78544e-05 | -3.10896e-05 | 2.9472e-05 |  | 3.33483e-05 | -3.61583e-05 | 3.47533e-05
| 4.07531e-05 | -4.63878e-05 | 4.357045e-05 |  | 4.14977e-05 | -4.70135e-05 | 4.42556e-05 |  | 5.21768e-05 | -5.61789e-05 | 5.417785e-05
| 6.5656e-05 | -7.76586e-05 | 7.16573e-05 |  | 6.05058e-05 | -8.08523e-05 | 7.067905e-05 |  | 7.25e-05 | -7.98e-05 | 7.615e-05

## SP-ITO 50um
Sample_1 | Ia (A) at 0.1V | Ic (A) at 0.1V | (Ia-Ic)/2 | Sample_2 | Ia (A) at 0.1V | Ic (A) at 0.1V | (Ia-Ic)/2 | Sample_3 | Ia (A) at 0.1V | Ic (A) at 0.1V | (Ia-Ic)/2
| 7.9e-08 | -1.98e-07 | 1.385e-07 |  | 2.83065e-08 | -1.25177e-07 | 7.674175e-08 |  | 1.41e-08 | -1.5e-07 | 8.205e-08
| 1.65e-07 | -4.48e-07 | 3.065e-07 |  | 4.41809e-08 | -2.54822e-07 | 1.4950145e-07 |  | 9.28e-09 | -3.08e-07 | 1.5864e-07
| 7.17e-07 | -1.27e-06 | 9.935e-07 |  | 4.69021e-07 | -7.94397e-07 | 6.31709e-07 |  | 6.03e-07 | -1.1e-06 | 8.515e-07
| 1.73e-06 | -2.72e-06 | 2.225e-06 |  | 1.64404e-06 | -2.09494e-06 | 1.86949e-06 |  | 2.03e-06 | -2.68e-06 | 2.355e-06
| 2.81e-06 | -4.22e-06 | 3.515e-06 |  | 3.0716e-06 | -3.61139e-06 | 3.341495e-06 |  | 3.57e-06 | -4.35e-06 | 3.96e-06
| 2.36e-06 | -7.7e-06 | 5.03e-06 |  | 5.17533e-06 | -6.81444e-06 | 5.994885e-06 |  | 6.19e-06 | -7.27e-06 | 6.73e-06

## SP-ITO 100um
Sample_1 | Ia (A) at 0.1V | Ic (A) at 0.1V | (Ia-Ic)/2 | Sample_2 | Ia (A) at 0.1V | Ic (A) at 0.1V | (Ia-Ic)/2 | Sample_3 | Ia (A) at 0.1V | Ic (A) at 0.1V | (Ia-Ic)/2
| 6.67e-08 | -1.67e-07 | 1.1685e-07 |  | 1.49e-08 | -1.1e-07 | 6.245e-08 |  | 3.69e-08 | -1.08e-07 | 7.245e-08
| 2.48e-07 | -9.14e-07 | 5.81e-07 |  | 2.17797e-07 | -7.22927e-07 | 4.70362e-07 |  | 9.71726e-08 | -5.05067e-07 | 3.011198e-07
| 1.01e-06 | -1.77e-06 | 1.39e-06 |  | 1.34736e-06 | -2.25384e-06 | 1.8006e-06 |  | 1.19953e-06 | -1.90373e-06 | 1.55163e-06
| 1.28e-06 | -2.91e-06 | 2.095e-06 |  | 2.00108e-06 | -3.40757e-06 | 2.704325e-06 |  | 3.32924e-06 | -4.3368e-06 | 3.83302e-06
| 2.93e-06 | -4.81e-06 | 3.87e-06 |  | 4.1425e-06 | -5.85746e-06 | 4.99998e-06 |  | 5.64159e-06 | -6.82869e-06 | 6.23514e-06
| 5.74e-06 | -8.1e-06 | 6.92e-06 |  | 7.75851e-06 | -1.01163e-05 | 8.937405e-06 |  | 9.80041e-06 | -1.13048e-05 | 1.0552605e-05

## SP-ITO 200um
Sample_1 | Ia (A) at 0.1V | Ic (A) at 0.1V | (Ia-Ic)/2 | Sample_2 | Ia (A) at 0.1V | Ic (A) at 0.1V | (Ia-Ic)/2 | Sample_3 | Ia (A) at 0.1V | Ic (A) at 0.1V | (Ia-Ic)/2
1 | -1.14952e-08 | -3.35609e-07 | 1.620569e-07 | 1 | 1.31e-07 | -1.61e-07 | 1.46e-07 | 1 | 1.46e-07 | -1.79e-07 | 1.625e-07
2 | 8.15811e-08 | -8.12959e-07 | 4.4727005e-07 | 2 | 1.59e-07 | -5.94e-07 | 3.765e-07 | 2 | 1.66e-07 | -6.19e-07 | 3.925e-07
5 | 1.37752e-06 | -2.68844e-06 | 2.03298e-06 | 5 | 1.46e-06 | -2.23e-06 | 1.845e-06 | 5 | 1.33e-06 | -2.03e-06 | 1.68e-06
10 | 4.15884e-06 | -5.90622e-06 | 5.03253e-06 | 10 | 3.8e-06 | -5.04e-06 | 4.42e-06 | 10 | 3.45e-06 | -4.58e-06 | 4.015e-06
15 | 7.22649e-06 | -9.06984e-06 | 8.148165e-06 | 15 | 6.46e-06 | -7.84e-06 | 7.15e-06 | 15 | 5.87e-06 | -7.13e-06 | 6.5e-06
25 | 1.29052e-05 | -1.52872e-05 | 1.40962e-05 | 25 | 1.08e-05 | -1.24e-05 | 1.16e-05 | 25 | 9.81e-06 | -1.13e-05 | 1.0555e-05

## SP-ITO 400um
Sample_1 | Ia (A) at 0.1V | Ic (A) at 0.1V | (Ia-Ic)/2 | Sample_2 | Ia (A) at 0.1V | Ic (A) at 0.1V | (Ia-Ic)/2 | Sample_3 | Ia (A) at 0.1V | Ic (A) at 0.1V | (Ia-Ic)/2
1 | 1.05834e-07 | -4.47584e-07 | 2.76709e-07 | 1 | 1.1e-07 | -3.9e-07 | 2.5e-07 | 1 | 5.43e-08 | -3.43e-07 | 1.9865e-07
2 | 1.44262e-07 | -9.83205e-07 | 5.637335e-07 | 2 | 3.04e-07 | -7.57e-07 | 5.305e-07 | 2 | 3.82e-07 | -8.31e-07 | 6.065e-07
5 | 2.11116e-06 | -3.12491e-06 | 2.618035e-06 | 5 | 1.72e-06 | -2.39e-06 | 2.055e-06 | 5 | 1.73e-06 | -2.5e-06 | 2.115e-06
10 | 4.85378e-06 | -6.97263e-06 | 5.913205e-06 | 10 | 3.23e-06 | -4.49e-06 | 3.86e-06 | 10 | 7.27e-06 | -8.7e-06 | 7.985e-06
15 | 8.26504e-06 | -1.07894e-05 | 9.52722e-06 | 15 | 8.49e-06 | -1.03e-05 | 9.395e-06 | 15 | 1.21e-05 | -1.49e-05 | 1.35e-05
25 | 1.38137e-05 | -1.67452e-05 | 1.527945e-05 | 25 | 1.36e-05 | -1.58e-05 | 1.47e-05 | 25 | 1.95e-05 | -2.36e-05 | 2.155e-05

## SP-ITO 600um
Sample_1 | Ia (A) at 0.1V | Ic (A) at 0.1V | (Ia-Ic)/2 | Sample_2 | Ia (A) at 0.1V | Ic (A) at 0.1V | (Ia-Ic)/2 | Sample_3 | Ia (A) at 0.1V | Ic (A) at 0.1V | (Ia-Ic)/2
| 1.06e-06 | -2.08e-06 | 1.57e-06 |  | 7.62e-07 | -1.64e-06 | 1.201e-06 |  | 7.11e-07 | -1.43e-06 | 1.0705e-06
| 3.22e-06 | -4.87e-06 | 4.045e-06 |  | 2.61e-06 | -4.18e-06 | 3.395e-06 |  | 1.75e-06 | -3.07e-06 | 2.41e-06
| 1e-05 | -1.25e-05 | 1.125e-05 |  | 8.66e-06 | -1.1e-05 | 9.83e-06 |  | 5.77e-06 | -7.74e-06 | 6.755e-06
| 2.04e-05 | -2.41e-05 | 2.225e-05 |  | 1.85e-05 | -2.18e-05 | 2.015e-05 |  | 1.36e-05 | -1.59e-05 | 1.475e-05
| 2.81e-05 | -3.61e-05 | 3.21e-05 |  | 2.67e-05 | -3.3e-05 | 2.985e-05 |  | 1.94e-05 | -2.38e-05 | 2.16e-05
| 1.67e-05 | -5.64e-05 | 3.655e-05 |  | 2.62e-05 | -5.16e-05 | 3.89e-05 |  | 2.37e-05 | -3.78e-05 | 3.075e-05

## SP-ITO 800um
Sample_1 | Ia (A) at 0.1V | Ic (A) at 0.1V | (Ia-Ic)/2 | Sample_2 | Ia (A) at 0.1V | Ic (A) at 0.1V | (Ia-Ic)/2 | Sample_3 | Ia (A) at 0.1V | Ic (A) at 0.1V | (Ia-Ic)/2
| 6.1e-07 | -1.66e-06 | 1.135e-06 |  | 3.75771e-07 | -2.07243e-06 | 1.2241005e-06 |  | 1.02414e-06 | -1.72946e-06 | 1.3768e-06
| 3.84736e-06 | -6.14668e-06 | 4.99702e-06 |  | 2.0446e-06 | -4.27489e-06 | 3.159745e-06 |  | 2.78168e-06 | -4.24761e-06 | 3.514645e-06
| 1.24795e-05 | -1.6424e-05 | 1.445175e-05 |  | 9.30448e-06 | -1.19162e-05 | 1.061034e-05 |  | 7.79952e-06 | -1.1165e-05 | 9.48226e-06
| 2.53754e-05 | -3.16891e-05 | 2.853225e-05 |  | 2.0536e-05 | -2.44059e-05 | 2.247095e-05 |  | 1.65743e-05 | -2.09886e-05 | 1.878145e-05
| 3.66404e-05 | -4.65512e-05 | 4.15958e-05 |  | 3.40107e-05 | -3.63325e-05 | 3.51716e-05 |  | 2.18348e-05 | -3.06698e-05 | 2.62523e-05
| 5.0853e-05 | -7.52309e-05 | 6.304195e-05 |  | 5.44518e-05 | -5.97908e-05 | 5.71213e-05 |  | 3.5561e-05 | -4.73837e-05 | 4.147235e-05