## Sheet1
Time (s) | A/I
0.5 | 1.77423e-06
1 | 1.73994e-06
1.5 | 1.72805e-06
2 | 1.71837e-06
2.5 | 1.70422e-06
3 | 1.67663e-06
3.5 | 1.66025e-06
4 | 1.64835e-06
4.5 | 1.62973e-06
5 | 1.62005e-06
5.5 | 1.59918e-06
6 | 1.58281e-06
6.5 | 1.56642e-06
7 | 1.55226e-06
7.5 | 1.54482e-06
8 | 1.52621e-06
8.5 | 1.50982e-06
9 | 1.49566e-06
9.5 | 1.48375e-06
10 | 1.47407e-06
10.5 | 1.46441e-06
11 | 1.45472e-06
11.5 | 1.44281e-06
12 | 1.42642e-06
12.5 | 1.41228e-06
13 | 1.4026e-06
13.5 | 1.38398e-06
14 | 1.36984e-06
14.5 | 1.38923e-06
15 | 1.63229e-06
15.5 | 2.0207e-06
16 | 2.46951e-06
16.5 | 2.98095e-06
17 | 3.51473e-06
17.5 | 4.06418e-06
18 | 4.58679e-06
18.5 | 5.08928e-06
19 | 5.56941e-06
19.5 | 6.00256e-06
20 | 6.40438e-06
20.5 | 6.7615e-06
21 | 7.08284e-06
21.5 | 7.37732e-06
22 | 7.64497e-06
22.5 | 7.86788e-06
23 | 8.08187e-06
23.5 | 8.25111e-06
24 | 8.42483e-06
24.5 | 8.5717e-06
25 | 8.71186e-06
25.5 | 8.82745e-06
26 | 8.91841e-06
26.5 | 9.02056e-06
27 | 9.116e-06
27.5 | 9.19802e-06
28 | 9.28452e-06
28.5 | 9.35759e-06
29 | 9.41943e-06
29.5 | 9.48583e-06
30 | 9.54774e-06
30.5 | 9.60733e-06
31 | 9.66475e-06
31.5 | 9.71771e-06
32 | 9.77745e-06
32.5 | 9.83487e-06
33 | 9.87655e-06
33.5 | 9.92949e-06
34 | 9.9758e-06
34.5 | 1.00198e-05
35 | 1.00659e-05
35.5 | 1.01078e-05
36 | 1.01586e-05
36.5 | 1.01913e-05
37 | 1.02241e-05
37.5 | 1.02659e-05
38 | 1.02987e-05
38.5 | 1.0336e-05
39 | 1.03689e-05
39.5 | 1.03905e-05
40 | 1.04233e-05
40.5 | 1.04471e-05
41 | 1.04799e-05
41.5 | 1.04926e-05
42 | 1.05277e-05
42.5 | 1.05605e-05
43 | 1.05754e-05
43.5 | 1.05904e-05
44 | 1.06075e-05
44.5 | 1.06269e-05
45 | 1.06397e-05
45.5 | 1.0659e-05
46 | 1.06784e-05
46.5 | 1.06822e-05
47 | 1.06927e-05
47.5 | 1.07098e-05
48 | 1.07202e-05
48.5 | 1.07373e-05
49 | 1.07478e-05
49.5 | 1.0756e-05
50 | 1.07643e-05
50.5 | 1.07747e-05
51 | 1.07784e-05
51.5 | 1.07934e-05
52 | 1.07993e-05
52.5 | 1.08053e-05
53 | 1.0818e-05
53.5 | 1.08284e-05
54 | 1.08299e-05
54.5 | 1.08337e-05
55 | 1.08487e-05
55.5 | 1.08479e-05
56 | 1.08562e-05
56.5 | 1.08622e-05
57 | 1.08703e-05
57.5 | 1.08785e-05
58 | 1.08733e-05
58.5 | 1.08838e-05
59 | 1.0883e-05
59.5 | 1.09003e-05
60 | 1.08994e-05
60.5 | 1.09099e-05
61 | 1.09137e-05
61.5 | 1.09107e-05
62 | 1.09234e-05
62.5 | 1.09294e-05
63 | 1.09354e-05
63.5 | 1.09458e-05
64 | 1.09473e-05
64.5 | 1.09555e-05
65 | 1.09683e-05
65.5 | 1.09674e-05
66 | 1.09713e-05
66.5 | 1.09907e-05
67 | 1.09832e-05
67.5 | 1.09982e-05
68 | 1.09907e-05
68.5 | 1.10057e-05
69 | 1.10072e-05
69.5 | 1.10132e-05
70 | 1.10168e-05
70.5 | 1.10295e-05
71 | 1.10288e-05
71.5 | 1.10393e-05
72 | 1.10474e-05
72.5 | 1.10602e-05
73 | 1.10572e-05
73.5 | 1.1052e-05
74 | 1.10647e-05
74.5 | 1.10684e-05
75 | 1.10767e-05
75.5 | 1.1087e-05
76 | 1.10975e-05
76.5 | 1.109e-05
77 | 1.11139e-05
77.5 | 1.11065e-05
78 | 1.11169e-05
78.5 | 1.11229e-05
79 | 1.11334e-05
79.5 | 1.11439e-05
80 | 1.11409e-05
80.5 | 1.11469e-05
81 | 1.11529e-05
81.5 | 1.11565e-05
82 | 1.1158e-05
82.5 | 1.1173e-05
83 | 1.11745e-05
83.5 | 1.11805e-05
84 | 1.11933e-05
84.5 | 1.11992e-05
85 | 1.12007e-05
85.5 | 1.12089e-05
86 | 1.12104e-05
86.5 | 1.12186e-05
87 | 1.12245e-05
87.5 | 1.12395e-05
88 | 1.1241e-05
88.5 | 1.12335e-05
89 | 1.12485e-05
89.5 | 1.12568e-05
90 | 1.12605e-05
90.5 | 1.12664e-05
91 | 1.12769e-05
91.5 | 1.12829e-05
92 | 1.12844e-05
92.5 | 1.12859e-05
93 | 1.12964e-05
93.5 | 1.13045e-05
94 | 1.13016e-05
94.5 | 1.13143e-05
95 | 1.13293e-05
95.5 | 1.13218e-05
96 | 1.13345e-05
96.5 | 1.13315e-05
97 | 1.13486e-05
97.5 | 1.13413e-05
98 | 1.13561e-05
98.5 | 1.13621e-05
99 | 1.13614e-05
99.5 | 1.1374e-05
100 | 1.13755e-05
100.5 | 1.1386e-05
101 | 1.13764e-05
101.5 | 1.13935e-05
102 | 1.13973e-05
102.5 | 1.13988e-05
103 | 1.1407e-05
103.5 | 1.14085e-05
104 | 1.14145e-05
104.5 | 1.14294e-05
105 | 1.14265e-05
105.5 | 1.14391e-05
106 | 1.14339e-05
106.5 | 1.14399e-05
107 | 1.14481e-05
107.5 | 1.14451e-05
108 | 1.14511e-05
108.5 | 1.14594e-05
109 | 1.14541e-05
109.5 | 1.14691e-05
110 | 1.14795e-05
110.5 | 1.1481e-05
111 | 1.1487e-05
111.5 | 1.14863e-05
112 | 1.14922e-05
112.5 | 1.15026e-05
113 | 1.15042e-05
113.5 | 1.15191e-05
114 | 1.15095e-05
114.5 | 1.15155e-05
115 | 1.15147e-05
115.5 | 1.15251e-05
116 | 1.15245e-05
116.5 | 1.15326e-05
117 | 1.15409e-05
117.5 | 1.15401e-05
118 | 1.15484e-05
118.5 | 1.15521e-05
119 | 1.15469e-05
119.5 | 1.15529e-05
120 | 1.15521e-05
120.5 | 1.15692e-05
121 | 1.15686e-05
121.5 | 1.15656e-05
122 | 1.15694e-05
122.5 | 1.15776e-05
123 | 1.15857e-05
123.5 | 1.15917e-05
124 | 1.15977e-05
124.5 | 1.15992e-05
125 | 1.16007e-05
125.5 | 1.16045e-05
126 | 1.16105e-05
126.5 | 1.1612e-05
127 | 1.1618e-05
127.5 | 1.16172e-05
128 | 1.1612e-05
128.5 | 1.16225e-05
129 | 1.16262e-05
129.5 | 1.16255e-05
130 | 1.16426e-05
130.5 | 1.1633e-05
131 | 1.16367e-05
131.5 | 1.16495e-05
132 | 1.16553e-05
132.5 | 1.16525e-05
133 | 1.16583e-05
133.5 | 1.16577e-05
134 | 1.16636e-05
134.5 | 1.16585e-05
135 | 1.16667e-05
135.5 | 1.16748e-05
136 | 1.16742e-05
136.5 | 1.16712e-05
137 | 1.16772e-05
137.5 | 1.16832e-05
138 | 1.16868e-05
138.5 | 1.16906e-05
139 | 1.16898e-05
139.5 | 1.16937e-05
140 | 1.16996e-05
140.5 | 1.16944e-05
141 | 1.16982e-05
141.5 | 1.17108e-05
142 | 1.17057e-05
142.5 | 1.17072e-05
143 | 1.17087e-05
143.5 | 1.17102e-05
144 | 1.17139e-05
144.5 | 1.17177e-05
145 | 1.17192e-05
145.5 | 1.17184e-05
146 | 1.17267e-05
146.5 | 1.17348e-05
147 | 1.17297e-05
147.5 | 1.17334e-05
148 | 1.17327e-05
148.5 | 1.17274e-05
149 | 1.17424e-05
149.5 | 1.17349e-05
150 | 1.17387e-05
150.5 | 1.17514e-05
151 | 1.17373e-05
151.5 | 1.17544e-05
152 | 1.17559e-05
152.5 | 1.17574e-05
153 | 1.17522e-05
153.5 | 1.17493e-05
154 | 1.17574e-05
154.5 | 1.17612e-05
155 | 1.17538e-05
155.5 | 1.17575e-05
156 | 1.17635e-05
156.5 | 1.17673e-05
157 | 1.17688e-05
157.5 | 1.17748e-05
158 | 1.17718e-05
158.5 | 1.1771e-05
159 | 1.17725e-05
159.5 | 1.1774e-05
160 | 1.17755e-05
160.5 | 1.17793e-05
161 | 1.1783e-05
161.5 | 1.17823e-05
162 | 1.17815e-05
162.5 | 1.1792e-05
163 | 1.17824e-05
163.5 | 1.17884e-05
164 | 1.17899e-05
164.5 | 1.17914e-05
165 | 1.17974e-05
165.5 | 1.17831e-05
166 | 1.17891e-05
166.5 | 1.17884e-05
167 | 1.17989e-05
167.5 | 1.17914e-05
168 | 1.18064e-05
168.5 | 1.17945e-05
169 | 1.17915e-05
169.5 | 1.1802e-05
170 | 1.18011e-05
170.5 | 1.18026e-05
171 | 1.18086e-05
171.5 | 1.18057e-05
172 | 1.18072e-05
172.5 | 1.1802e-05
173 | 1.18057e-05
173.5 | 1.18117e-05
174 | 1.1811e-05
174.5 | 1.18125e-05
175 | 1.1814e-05
175.5 | 1.18132e-05
176 | 1.18192e-05
176.5 | 1.18073e-05
177 | 1.18156e-05
177.5 | 1.18171e-05
178 | 1.18141e-05
178.5 | 1.18267e-05
179 | 1.18216e-05
179.5 | 1.18208e-05
180 | 1.18134e-05
180.5 | 1.18238e-05
181 | 1.18276e-05
181.5 | 1.18157e-05
182 | 1.18239e-05
182.5 | 1.18187e-05
183 | 1.18134e-05
183.5 | 1.18149e-05
184 | 1.18232e-05
184.5 | 1.18247e-05
185 | 1.18239e-05
185.5 | 1.18254e-05
186 | 1.18225e-05
186.5 | 1.18173e-05
187 | 1.1821e-05
187.5 | 1.18225e-05
188 | 1.18197e-05
188.5 | 1.18255e-05
189 | 1.18293e-05
189.5 | 1.18285e-05
190 | 1.18257e-05
190.5 | 1.18204e-05
191 | 1.18287e-05
191.5 | 1.18346e-05
192 | 1.18183e-05
192.5 | 1.18288e-05
193 | 1.18258e-05
193.5 | 1.18318e-05
194 | 1.18265e-05
194.5 | 1.18235e-05
195 | 1.16752e-05
195.5 | 1.14039e-05
196 | 1.10653e-05
196.5 | 1.06598e-05
197 | 1.02297e-05
197.5 | 9.76379e-06
198 | 9.30235e-06
198.5 | 8.84535e-06
199 | 8.39286e-06
199.5 | 7.95377e-06
200 | 7.53258e-06
200.5 | 7.13375e-06
201 | 6.75058e-06
201.5 | 6.39424e-06
202 | 6.05357e-06
202.5 | 5.73077e-06
203 | 5.43258e-06
203.5 | 5.15229e-06
204 | 4.89884e-06
204.5 | 4.65209e-06
205 | 4.43218e-06
205.5 | 4.22346e-06
206 | 4.02367e-06
206.5 | 3.84179e-06
207 | 3.6599e-06
207.5 | 3.52051e-06
208 | 3.37665e-06
208.5 | 3.23277e-06
209 | 3.10455e-06
209.5 | 2.98306e-06
210 | 2.88169e-06
210.5 | 2.78255e-06
211 | 2.68118e-06
211.5 | 2.59099e-06
212 | 2.4941e-06
212.5 | 2.41509e-06
213 | 2.35396e-06
213.5 | 2.27719e-06
214 | 2.21384e-06
214.5 | 2.13931e-06
215 | 2.07372e-06
215.5 | 2.02378e-06
216 | 1.96715e-06
216.5 | 1.91497e-06
217 | 1.87398e-06
217.5 | 1.82852e-06
218 | 1.78082e-06
218.5 | 1.7376e-06
219 | 1.70108e-06
219.5 | 1.65786e-06
220 | 1.62135e-06
220.5 | 1.58931e-06
221 | 1.55726e-06
221.5 | 1.52299e-06
222 | 1.49094e-06
222.5 | 1.45892e-06
223 | 1.42238e-06
223.5 | 1.40376e-06
224 | 1.36949e-06
224.5 | 1.35311e-06
225 | 1.31659e-06
225.5 | 1.29573e-06
226 | 1.27263e-06
226.5 | 1.25178e-06
227 | 1.23092e-06
227.5 | 1.2123e-06
228 | 1.19143e-06
228.5 | 1.16387e-06
229 | 1.14972e-06
229.5 | 1.12886e-06
230 | 1.10353e-06
230.5 | 1.08938e-06
231 | 1.0797e-06
231.5 | 1.06107e-06
232 | 1.04021e-06
232.5 | 1.02831e-06
233 | 1.01415e-06
233.5 | 1.00225e-06
234 | 9.81385e-07
234.5 | 9.62762e-07
235 | 9.53084e-07
235.5 | 9.45646e-07
236 | 9.42672e-07
236.5 | 9.19585e-07
237 | 9.00962e-07
237.5 | 8.97988e-07
238 | 8.81606e-07
238.5 | 8.78647e-07
239 | 8.57784e-07
239.5 | 8.48107e-07
240 | 8.42908e-07
240.5 | 8.30989e-07
241 | 8.12367e-07
241.5 | 8.04929e-07
242 | 7.99729e-07
242.5 | 7.92292e-07
243 | 7.89318e-07
243.5 | 7.68455e-07
244 | 7.67723e-07
244.5 | 7.46874e-07
245 | 7.439e-07
245.5 | 7.36463e-07
246 | 7.31264e-07
246.5 | 7.23825e-07
247 | 7.18613e-07
247.5 | 7.0223e-07
248 | 6.92551e-07
248.5 | 6.89593e-07
249 | 6.79914e-07
249.5 | 6.8142e-07
250 | 6.60559e-07
250.5 | 6.57585e-07
251 | 6.47921e-07
251.5 | 6.49428e-07
252 | 6.41974e-07
252.5 | 6.36775e-07
253 | 6.33817e-07
253.5 | 6.19659e-07
254 | 6.21165e-07
254.5 | 6.07023e-07
255 | 6.06289e-07
255.5 | 5.9661e-07
256 | 5.93652e-07
256.5 | 5.88439e-07
257 | 5.92184e-07
257.5 | 5.80267e-07
258 | 5.72828e-07
258.5 | 5.6315e-07
259 | 5.62432e-07
259.5 | 5.54978e-07
260 | 5.43074e-07
260.5 | 5.40102e-07
261 | 5.32663e-07
261.5 | 5.25224e-07
262 | 5.26731e-07
262.5 | 5.19293e-07
263 | 5.11854e-07
263.5 | 5.13361e-07
264 | 5.03682e-07
264.5 | 4.91764e-07
265 | 4.93271e-07
265.5 | 4.88072e-07
266 | 4.87338e-07
266.5 | 4.8214e-07
267 | 4.74701e-07
267.5 | 4.80672e-07
268 | 4.6429e-07
268.5 | 4.61331e-07
269 | 4.56117e-07
269.5 | 4.55385e-07
270 | 4.47946e-07
270.5 | 4.40507e-07
271 | 4.44254e-07
271.5 | 4.4128e-07
272 | 4.36081e-07
272.5 | 4.21939e-07
273 | 4.32389e-07
273.5 | 4.2271e-07
274 | 4.19738e-07
274.5 | 4.16778e-07
275 | 4.16044e-07
275.5 | 4.08606e-07
276 | 4.05633e-07
276.5 | 4.07139e-07
277 | 3.97475e-07
277.5 | 3.98982e-07
278 | 3.93768e-07
278.5 | 3.88569e-07
279 | 3.90076e-07
279.5 | 3.82637e-07
280 | 3.79664e-07
280.5 | 3.8565e-07
281 | 3.75972e-07
281.5 | 3.70773e-07
282 | 3.58856e-07
282.5 | 3.67066e-07
283 | 3.59627e-07
283.5 | 3.45485e-07
284 | 3.49216e-07
284.5 | 3.50722e-07
285 | 3.43284e-07
285.5 | 3.40325e-07
286 | 3.30646e-07
286.5 | 3.32153e-07
287 | 3.31419e-07
287.5 | 3.21741e-07
288 | 3.34432e-07
288.5 | 3.22528e-07
289 | 3.26259e-07
289.5 | 3.16582e-07
290 | 3.11383e-07
290.5 | 3.06184e-07
291 | 3.14396e-07
291.5 | 3.15902e-07
292 | 3.06223e-07
292.5 | 3.0549e-07
293 | 3.04771e-07
293.5 | 2.92852e-07
294 | 2.87655e-07
294.5 | 2.93625e-07
295 | 2.83947e-07
295.5 | 2.89933e-07
296 | 2.80255e-07
296.5 | 2.88465e-07
297 | 2.83268e-07
297.5 | 2.73589e-07
298 | 2.6839e-07
298.5 | 2.76602e-07
299 | 2.62458e-07
299.5 | 2.57245e-07
300 | 2.65471e-07
300.5 | 2.60258e-07
301 | 2.64003e-07
301.5 | 2.47621e-07
302 | 2.42422e-07
302.5 | 2.55112e-07
303 | 2.4766e-07
303.5 | 2.49166e-07
304 | 2.41727e-07
304.5 | 2.41009e-07
305 | 2.26851e-07
305.5 | 2.28356e-07
306 | 2.25398e-07
306.5 | 2.24664e-07
307 | 2.2617e-07
307.5 | 2.20958e-07
308 | 2.13519e-07
308.5 | 2.1056e-07
309 | 2.18772e-07
309.5 | 2.11333e-07
310 | 2.12838e-07
310.5 | 2.09866e-07
311 | 2.04667e-07
311.5 | 2.01708e-07
312 | 2.0768e-07
312.5 | 2.06946e-07
313 | 1.90562e-07
313.5 | 1.83125e-07
314 | 1.91335e-07
314.5 | 1.95081e-07
315 | 1.76459e-07
315.5 | 1.84684e-07
316 | 1.8619e-07
316.5 | 1.83217e-07
317 | 1.84723e-07
317.5 | 1.70579e-07
318 | 1.74312e-07
318.5 | 1.75817e-07
319 | 1.75098e-07
319.5 | 1.67646e-07
320 | 1.64687e-07
320.5 | 1.79616e-07
321 | 1.67699e-07
321.5 | 1.66965e-07
322 | 1.59527e-07
322.5 | 1.61034e-07
323 | 1.49115e-07
323.5 | 1.48396e-07
324 | 1.54368e-07
324.5 | 1.51409e-07
325 | 1.52914e-07
325.5 | 1.47702e-07
326 | 1.51448e-07
326.5 | 1.44009e-07
327 | 1.41036e-07
327.5 | 1.38077e-07
328 | 1.30638e-07
328.5 | 1.45555e-07
329 | 1.35876e-07
329.5 | 1.39622e-07
330 | 1.32184e-07
330.5 | 1.3593e-07
331 | 1.30731e-07
331.5 | 1.25518e-07
332 | 1.22559e-07
332.5 | 1.19586e-07
333 | 1.18852e-07
333.5 | 1.20358e-07
334 | 1.19639e-07
334.5 | 1.2337e-07
335 | 1.20412e-07
335.5 | 1.17438e-07
336 | 1.0776e-07
336.5 | 1.00322e-07
337 | 1.08547e-07
337.5 | 1.12279e-07
338 | 1.13785e-07
338.5 | 1.04121e-07
339 | 1.03388e-07
339.5 | 9.81745e-08
340 | 9.52157e-08
340.5 | 9.67218e-08
341 | 1.04933e-07
341.5 | 9.97342e-08
342 | 9.90006e-08
342.5 | 9.38019e-08
343 | 8.85888e-08
343.5 | 8.78697e-08
344 | 9.16012e-08
344.5 | 7.74579e-08
345 | 7.22594e-08
345.5 | 8.27101e-08
346 | 7.74969e-08
346.5 | 7.67779e-08
347 | 6.93395e-08
347.5 | 6.86059e-08
348 | 7.68169e-08
348.5 | 6.93785e-08
349 | 7.08846e-08
349.5 | 7.23907e-08
350 | 6.71922e-08
350.5 | 6.64586e-08
351 | 5.90202e-08
351.5 | 6.05264e-08
352 | 5.97928e-08
352.5 | 5.90592e-08
353 | 5.83401e-08
353.5 | 5.08873e-08
354 | 5.68729e-08
354.5 | 4.71949e-08
355 | 5.09407e-08
355.5 | 5.24469e-08
356 | 5.17132e-08
356.5 | 4.42749e-08
357 | 4.57811e-08
357.5 | 4.72872e-08
358 | 4.4314e-08
358.5 | 4.35948e-08
359 | 3.61564e-08
359.5 | 3.54229e-08
360 | 4.36338e-08
360.5 | 3.84351e-08
361 | 3.77016e-08
361.5 | 3.6968e-08
362 | 3.84741e-08
362.5 | 3.55152e-08
363 | 3.03022e-08
363.5 | 2.51036e-08
364 | 2.88494e-08
364.5 | 2.81159e-08
365 | 2.51426e-08
365.5 | 2.66487e-08
366 | 1.92104e-08
366.5 | 1.84912e-08
367 | 1.77576e-08
367.5 | 1.70241e-08
368 | 1.18254e-08
368.5 | 1.55569e-08
369 | 1.03583e-08
369.5 | 1.6344e-08
370 | 2.45549e-08
370.5 | 1.71165e-08
371 | 9.67813e-09
371.5 | 2.29659e-08

## Sheet2
Time (s) | A/I
0.5 | 4.1874859e-06
1 | 4.1661594e-06
1.5 | 4.1482805e-06
2 | 4.1235064e-06
2.5 | 4.1090309e-06
3 | 4.084301e-06
3.5 | 4.0698255e-06
4 | 4.041648e-06
4.5 | 4.0271725e-06
5 | 4.0092936e-06
5.5 | 4.001647e-06
6 | 3.976895e-06
6.5 | 4.0787318e-06
7 | 4.3447495e-06
7.5 | 4.6825922e-06
8 | 5.0751324e-06
8.5 | 5.5019055e-06
9 | 5.9492095e-06
9.5 | 6.4307243e-06
10 | 6.9156204e-06
10.5 | 7.3697533e-06
11 | 7.8341627e-06
11.5 | 8.2746157e-06
12 | 8.7082177e-06
12.5 | 9.1042055e-06
13 | 9.4899389e-06
13.5 | 9.838036e-06
14 | 1.01553478e-05
14.5 | 1.04795106e-05
15 | 1.07557827e-05
15.5 | 1.10183749e-05
16 | 1.12706685e-05
16.5 | 1.148537e-05
17 | 1.16863916e-05
17.5 | 1.18669044e-05
18 | 1.20405441e-05
18.5 | 1.21937413e-05
19 | 1.23364852e-05
19.5 | 1.24553611e-05
20 | 1.25675849e-05
20.5 | 1.26762948e-05
21 | 1.27507497e-05
21.5 | 1.28457576e-05
22 | 1.29268204e-05
22.5 | 1.29946453e-05
23 | 1.30622492e-05
23.5 | 1.31194661e-05
24 | 1.31837329e-05
24.5 | 1.32239328e-05
25 | 1.32676687e-05
25.5 | 1.32977026e-05
26 | 1.33378804e-05
26.5 | 1.33679143e-05
27 | 1.33944122e-05
27.5 | 1.34107441e-05
28 | 1.34372199e-05
28.5 | 1.34639388e-05
29 | 1.34835857e-05
29.5 | 1.34966026e-05
30 | 1.35162274e-05
30.5 | 1.35290233e-05
31 | 1.35420402e-05
31.5 | 1.35446701e-05
32 | 1.35541289e-05
32.5 | 1.35669248e-05
33 | 1.35662397e-05
33.5 | 1.35790356e-05
34 | 1.35816434e-05
34.5 | 1.35842733e-05
35 | 1.35835882e-05
35.5 | 1.35963841e-05
36 | 1.35989919e-05
36.5 | 1.35983068e-05
37 | 1.35940857e-05
37.5 | 1.35967156e-05
38 | 1.35924724e-05
38.5 | 1.35847153e-05
39 | 1.35908812e-05
39.5 | 1.35831241e-05
40 | 1.35925829e-05
40.5 | 1.35918978e-05
41 | 1.35841407e-05
41.5 | 1.35867706e-05
42 | 1.35825274e-05
42.5 | 1.35749913e-05
43 | 1.35674552e-05
43.5 | 1.35700851e-05
44 | 1.35589909e-05
44.5 | 1.35547698e-05
45 | 1.35607147e-05
45.5 | 1.35496426e-05
46 | 1.35420844e-05
46.5 | 1.35447143e-05
47 | 1.35369572e-05
47.5 | 1.35327361e-05
48 | 1.35216419e-05
48.5 | 1.35176418e-05
49 | 1.35098847e-05
49.5 | 1.35091996e-05
50 | 1.35082714e-05
50.5 | 1.35144373e-05
51 | 1.35066802e-05
51.5 | 1.35024591e-05
52 | 1.34982159e-05
52.5 | 1.34906798e-05
53 | 1.34864587e-05
53.5 | 1.34787016e-05
54 | 1.34779944e-05
54.5 | 1.34737733e-05
55 | 1.34695522e-05
55.5 | 1.34721821e-05
56 | 1.34610879e-05
56.5 | 1.34672538e-05
57 | 1.34561817e-05
57.5 | 1.34519606e-05
58 | 1.34441814e-05
58.5 | 1.34468113e-05
59 | 1.34494412e-05
59.5 | 1.34315181e-05
60 | 1.34274959e-05
60.5 | 1.34334408e-05
61 | 1.34327557e-05
61.5 | 1.34216836e-05
62 | 1.34207554e-05
62.5 | 1.34165343e-05
63 | 1.34054622e-05
63.5 | 1.34080921e-05
64 | 1.34038489e-05
64.5 | 1.33963128e-05
65 | 1.33885557e-05
65.5 | 1.33911856e-05
66 | 1.33869424e-05
66.5 | 1.33895723e-05
67 | 1.33787212e-05
67.5 | 1.33778151e-05
68 | 1.33702569e-05
68.5 | 1.33624998e-05
69 | 1.33651297e-05
69.5 | 1.33609086e-05
70 | 1.33635164e-05
70.5 | 1.33628313e-05
71 | 1.33449082e-05
71.5 | 1.33406871e-05
72 | 1.33432949e-05
72.5 | 1.33289078e-05
73 | 1.33315377e-05
73.5 | 1.33306316e-05
74 | 1.33367754e-05
74.5 | 1.33120013e-05
75 | 1.33110952e-05
75.5 | 1.33137251e-05
76 | 1.33163329e-05
76.5 | 1.33052608e-05
77 | 1.33010397e-05
77.5 | 1.33003546e-05
78 | 1.32892604e-05
78.5 | 1.32954263e-05
79 | 1.32945202e-05
79.5 | 1.32902991e-05
80 | 1.3289614e-05
80.5 | 1.32853708e-05
81 | 1.32811497e-05
81.5 | 1.32837796e-05
82 | 1.32760225e-05
82.5 | 1.32821663e-05
83 | 1.32573922e-05
83.5 | 1.32737241e-05
84 | 1.3272818e-05
84.5 | 1.32584088e-05
85 | 1.32610387e-05
85.5 | 1.32568176e-05
86 | 1.32492815e-05
86.5 | 1.32415023e-05
87 | 1.32408172e-05
87.5 | 1.32467621e-05
88 | 1.323569e-05
88.5 | 1.32418338e-05
89 | 1.32409277e-05
89.5 | 1.32435576e-05
90 | 1.32360215e-05
90.5 | 1.32386293e-05
91 | 1.32275572e-05
91.5 | 1.32233361e-05
92 | 1.3225966e-05
92.5 | 1.32148718e-05
93 | 1.32073357e-05
93.5 | 1.32031146e-05
94 | 1.32057445e-05
94.5 | 1.32015013e-05
95 | 1.32109822e-05
95.5 | 1.32136121e-05
96 | 1.3205855e-05
96.5 | 1.31982968e-05
97 | 1.31973907e-05
97.5 | 1.31898546e-05
98 | 1.31957995e-05
98.5 | 1.31950923e-05
99 | 1.31941862e-05
99.5 | 1.31899651e-05
100 | 1.3199446e-05
100.5 | 1.31918878e-05
101 | 1.31775007e-05
101.5 | 1.31801306e-05
102 | 1.31827605e-05
102.5 | 1.31818323e-05
103 | 1.31707602e-05
103.5 | 1.31733901e-05
104 | 1.3162318e-05
104.5 | 1.31580748e-05
105 | 1.31642407e-05
105.5 | 1.31600196e-05
106 | 1.31695005e-05
106.5 | 1.31584063e-05
107 | 1.31610362e-05
107.5 | 1.31499641e-05
108 | 1.3152594e-05
108.5 | 1.31450358e-05
109 | 1.31542957e-05
109.5 | 1.31502956e-05
110 | 1.31460745e-05
110.5 | 1.31519973e-05
111 | 1.31307592e-05
111.5 | 1.31333891e-05
112 | 1.3129168e-05
112.5 | 1.31419418e-05
113 | 1.31275547e-05
113.5 | 1.31233336e-05
114 | 1.31292785e-05
114.5 | 1.31181843e-05
115 | 1.31208142e-05
115.5 | 1.31302951e-05
116 | 1.312961e-05
116.5 | 1.31253668e-05
117 | 1.31109797e-05
117.5 | 1.31204606e-05
118 | 1.31195545e-05
118.5 | 1.31153113e-05
119 | 1.31110902e-05
119.5 | 1.31137201e-05
120 | 1.3109499e-05
120.5 | 1.31019408e-05
121 | 1.31010347e-05
121.5 | 1.31036646e-05
122 | 1.30961285e-05
122.5 | 1.31020513e-05
123 | 1.30978302e-05
123.5 | 1.31004601e-05
124 | 1.3092924e-05
124.5 | 1.30886808e-05
125 | 1.30946257e-05
125.5 | 1.30870896e-05
126 | 1.30864045e-05
126.5 | 1.30890123e-05
127 | 1.30847912e-05
127.5 | 1.30838851e-05
128 | 1.3086515e-05
128.5 | 1.30959738e-05
129 | 1.30849017e-05
129.5 | 1.30875316e-05
130 | 1.30764595e-05
130.5 | 1.30826033e-05
131 | 1.30783822e-05
131.5 | 1.30810121e-05
132 | 1.3080106e-05
132.5 | 1.30690118e-05
133 | 1.30820287e-05
133.5 | 1.30605696e-05
134 | 1.30735865e-05
134.5 | 1.30761943e-05
135 | 1.30719732e-05
135.5 | 1.30677521e-05
136 | 1.3063531e-05
136.5 | 1.30661388e-05
137 | 1.30654537e-05
137.5 | 1.30612326e-05
138 | 1.30638625e-05
138.5 | 1.30596193e-05
139 | 1.30655642e-05
139.5 | 1.30681941e-05
140 | 1.3053807e-05
140.5 | 1.30495638e-05
141 | 1.30521937e-05
141.5 | 1.30512876e-05
142 | 1.30470665e-05
142.5 | 1.30463593e-05
143 | 1.30352872e-05
143.5 | 1.30412321e-05
144 | 1.3030381e-05
144.5 | 1.30363038e-05
145 | 1.30422487e-05
145.5 | 1.30313976e-05
146 | 1.30304915e-05
146.5 | 1.30297843e-05
147 | 1.30324142e-05
147.5 | 1.30315081e-05
148 | 1.3027287e-05
148.5 | 1.30265798e-05
149 | 1.30292097e-05
149.5 | 1.30283036e-05
150 | 1.30344695e-05
150.5 | 1.30233753e-05
151 | 1.30260052e-05
151.5 | 1.30286351e-05
152 | 1.303458e-05
152.5 | 1.30338728e-05
153 | 1.30296517e-05
153.5 | 1.30150436e-05
154 | 1.30245245e-05
154.5 | 1.30202813e-05
155 | 1.30160602e-05
155.5 | 1.30120601e-05
156 | 1.3007839e-05
156.5 | 1.30104468e-05
157 | 1.30265577e-05
157.5 | 1.30190216e-05
158 | 1.30183365e-05
158.5 | 1.30037063e-05
159 | 1.30030212e-05
159.5 | 1.30125021e-05
160 | 1.3008281e-05
160.5 | 1.30005018e-05
161 | 1.30099827e-05
161.5 | 1.30057616e-05
162 | 1.30083915e-05
162.5 | 1.30008333e-05
163 | 1.29966122e-05
163.5 | 1.29992421e-05
164 | 1.3005187e-05
164.5 | 1.29976288e-05
165 | 1.29934077e-05
165.5 | 1.29960376e-05
166 | 1.29918165e-05
166.5 | 1.29842583e-05
167 | 1.29902032e-05
167.5 | 1.29963691e-05
168 | 1.2985297e-05
168.5 | 1.29879048e-05
169 | 1.29801477e-05
169.5 | 1.29794626e-05
170 | 1.29854075e-05
170.5 | 1.29984023e-05
171 | 1.2980435e-05
171.5 | 1.29830649e-05
172 | 1.29754183e-05
172.5 | 1.29848771e-05
173 | 1.29840815e-05
173.5 | 1.29832859e-05
174 | 1.29790869e-05
174.5 | 1.29816947e-05
175 | 1.29774736e-05
175.5 | 1.29698491e-05
176 | 1.29759045e-05
176.5 | 1.29785123e-05
177 | 1.29708657e-05
177.5 | 1.29769211e-05
178 | 1.29761255e-05
178.5 | 1.29650534e-05
179 | 1.29711088e-05
179.5 | 1.29771642e-05
180 | 1.29695176e-05
180.5 | 1.29550421e-05
181 | 1.29645009e-05
181.5 | 1.29739818e-05
182 | 1.29731862e-05
182.5 | 1.29655396e-05
183 | 1.29613185e-05
183.5 | 1.2953694e-05
184 | 1.29528984e-05
184.5 | 1.29589317e-05
185 | 1.29547106e-05
185.5 | 1.29436606e-05
186 | 1.29599704e-05
186.5 | 1.2918113e-05
187 | 1.27907728e-05
187.5 | 1.25642257e-05
188 | 1.22897879e-05
188.5 | 1.19708628e-05
189 | 1.16211745e-05
189.5 | 1.12612318e-05
190 | 1.08739072e-05
190.5 | 1.0496837e-05
191 | 1.01334688e-05
191.5 | 9.7701006e-06
192 | 9.4135834e-06
192.5 | 9.0775529e-06
193 | 8.751821e-06
193.5 | 8.4465979e-06
194 | 8.1755856e-06
194.5 | 7.8840203e-06
195 | 7.6164335e-06
195.5 | 7.372781e-06
196 | 7.1222775e-06
196.5 | 6.9196647e-06
197 | 6.710223e-06
197.5 | 6.5076102e-06
198 | 6.3358048e-06
198.5 | 6.1571263e-06
199 | 5.9989787e-06
199.5 | 5.8374277e-06
200 | 5.699811e-06
200.5 | 5.5519178e-06
201 | 5.4211521e-06
201.5 | 5.3006408e-06
202 | 5.1801295e-06
202.5 | 5.0595961e-06
203 | 4.9596157e-06
203.5 | 4.8493588e-06
204 | 4.7664838e-06
204.5 | 4.6835646e-06
205 | 4.5904352e-06
205.5 | 4.4972837e-06
206 | 4.4246631e-06
206.5 | 4.3383405e-06
207 | 4.2691233e-06
207.5 | 4.1965027e-06
208 | 4.1341586e-06
208.5 | 4.0614938e-06
209 | 4.0059786e-06
209.5 | 3.9436345e-06
210 | 3.8880972e-06
210.5 | 3.825731e-06
211 | 3.7633648e-06
211.5 | 3.7215295e-06
212 | 3.6625888e-06
212.5 | 3.6104549e-06
213 | 3.5686196e-06
213.5 | 3.5233588e-06
214 | 3.4610147e-06
214.5 | 3.4123063e-06
215 | 3.377322e-06
215.5 | 3.3217847e-06
216 | 3.2902259e-06
216.5 | 3.238092e-06
217 | 3.1996822e-06
217.5 | 3.1544214e-06
218 | 3.1296915e-06
218.5 | 3.0844086e-06
219 | 3.0494022e-06
219.5 | 3.0041635e-06
220 | 2.9725826e-06
220.5 | 2.9409796e-06
221 | 2.8922933e-06
221.5 | 2.8675634e-06
222 | 2.8359825e-06
222.5 | 2.8112526e-06
223 | 2.7830751e-06
223.5 | 2.7412398e-06
224 | 2.70283e-06
224.5 | 2.6781001e-06
225 | 2.6499226e-06
225.5 | 2.6251706e-06
226 | 2.5901863e-06
226.5 | 2.5791363e-06
227 | 2.5407044e-06
227.5 | 2.5091235e-06
228 | 2.4741171e-06
228.5 | 2.4664926e-06
229 | 2.4383151e-06
229.5 | 2.4033087e-06
230 | 2.3854298e-06
230.5 | 2.3435945e-06
231 | 2.3256714e-06
231.5 | 2.3009415e-06
232 | 2.279615e-06
232.5 | 2.2583106e-06
233 | 2.2198787e-06
233.5 | 2.2054032e-06
234 | 2.18749778e-06
234.5 | 2.16276125e-06
235 | 2.14485583e-06
235.5 | 2.1201193e-06
236 | 2.08513058e-06
236.5 | 2.08090285e-06
237 | 2.05959403e-06
237.5 | 2.024581e-06
238 | 2.01695208e-06
238.5 | 1.99219345e-06
239 | 1.97431013e-06
239.5 | 1.952977e-06
240 | 1.93851918e-06
240.5 | 1.92061155e-06
241 | 1.89928063e-06
241.5 | 1.8813951e-06
242 | 1.87034068e-06
242.5 | 1.84558205e-06
243 | 1.81059333e-06
243.5 | 1.7995367e-06
244 | 1.77480238e-06
244.5 | 1.76032025e-06
245 | 1.73898933e-06
245.5 | 1.7279327e-06
246 | 1.72372928e-06
246.5 | 1.69897065e-06
247 | 1.68451283e-06
247.5 | 1.6631797e-06
248 | 1.65212528e-06
248.5 | 1.63081425e-06
249 | 1.61975983e-06
249.5 | 1.5984267e-06
250 | 1.58737228e-06
250.5 | 1.57631786e-06
251 | 1.56526123e-06
251.5 | 1.54393031e-06
252 | 1.53972468e-06
252.5 | 1.51156486e-06
253 | 1.50733713e-06
253.5 | 1.49285721e-06
254 | 1.46812068e-06
254.5 | 1.47074616e-06
255 | 1.45286063e-06
255.5 | 1.44520961e-06
256 | 1.41704758e-06
256.5 | 1.41284416e-06
257 | 1.39151103e-06
257.5 | 1.39071101e-06
258 | 1.37625098e-06
258.5 | 1.35492006e-06
259 | 1.33360903e-06
259.5 | 1.33623451e-06
260 | 1.31149798e-06
260.5 | 1.30727246e-06
261 | 1.29279033e-06
261.5 | 1.27488491e-06
262 | 1.26382828e-06
262.5 | 1.24594496e-06
263 | 1.24171723e-06
263.5 | 1.22381181e-06
264 | 1.21618068e-06
264.5 | 1.19827526e-06
265 | 1.19064413e-06
265.5 | 1.17276081e-06
266 | 1.16168208e-06
266.5 | 1.15062766e-06
267 | 1.13274213e-06
267.5 | 1.12509111e-06
268 | 1.12088548e-06
268.5 | 1.12008546e-06
269 | 1.10217783e-06
269.5 | 1.09454891e-06
270 | 1.07664128e-06
270.5 | 1.07586336e-06
271 | 1.06478463e-06
271.5 | 1.05032681e-06
272 | 1.04609908e-06
272.5 | 1.02819366e-06
273 | 1.01713703e-06
273.5 | 1.01293361e-06
274 | 1.00187698e-06
274.5 | 9.9422596e-07
275 | 9.9002033e-07
275.5 | 9.6868941e-07
276 | 9.6790928e-07
276.5 | 9.5000386e-07
277 | 9.4920163e-07
277.5 | 9.3814721e-07
278 | 9.2709058e-07
278.5 | 9.1946166e-07
279 | 9.0498174e-07
279.5 | 8.9392511e-07
280 | 8.7259419e-07
280.5 | 8.8206846e-07
281 | 8.7441744e-07
281.5 | 8.4968091e-07
282 | 8.4888089e-07
282.5 | 8.4124976e-07
283 | 8.3362084e-07
283.5 | 8.1913871e-07
284 | 8.1491319e-07
284.5 | 8.1753646e-07
285 | 7.9965314e-07
285.5 | 7.8859651e-07
286 | 7.8094549e-07
286.5 | 7.8014326e-07
287 | 7.8276874e-07
287.5 | 7.5120331e-07
288 | 7.5040329e-07
288.5 | 7.3249566e-07
289 | 7.2144124e-07
289.5 | 7.2406451e-07
290 | 7.1301009e-07
290.5 | 7.0880446e-07
291 | 7.0115344e-07
291.5 | 6.8667131e-07
292 | 6.8929679e-07
292.5 | 6.7141126e-07
293 | 6.7744014e-07
293.5 | 6.5955461e-07
294 | 6.5875459e-07
294.5 | 6.4427246e-07
295 | 6.4689794e-07
295.5 | 6.3926681e-07
296 | 6.3161579e-07
296.5 | 6.2741016e-07
297 | 6.0610134e-07
297.5 | 6.0529911e-07
298 | 5.9424469e-07
298.5 | 5.9001696e-07
299 | 5.8581354e-07
299.5 | 5.8158581e-07
300 | 5.7395689e-07
300.5 | 5.6972916e-07
301 | 5.6892914e-07
301.5 | 5.5787251e-07
302 | 5.4681809e-07
302.5 | 5.3576146e-07
303 | 5.4181244e-07
303.5 | 5.2390481e-07
304 | 5.2995579e-07
304.5 | 5.0521926e-07
305 | 5.0099374e-07
305.5 | 5.1046801e-07
306 | 4.9598809e-07
306.5 | 4.9518586e-07
307 | 4.9438584e-07
307.5 | 4.7650252e-07
308 | 4.7570029e-07
308.5 | 4.8175127e-07
309 | 4.8094904e-07
309.5 | 4.5961812e-07
310 | 4.5198699e-07
310.5 | 4.3750707e-07
311 | 4.3670484e-07
311.5 | 4.3592692e-07
312 | 4.2827369e-07
312.5 | 4.2407027e-07
313 | 4.0958814e-07
313.5 | 4.1563912e-07
314 | 4.0458249e-07
314.5 | 4.0720797e-07
315 | 3.9612924e-07
315.5 | 3.9192582e-07
316 | 3.9454909e-07
316.5 | 3.7664367e-07
317 | 3.7243804e-07
317.5 | 3.7163802e-07
318 | 3.5373039e-07
318.5 | 3.4610147e-07
319 | 3.5897914e-07
319.5 | 3.4449922e-07
320 | 3.4029359e-07
320.5 | 3.2581367e-07
321 | 3.2158594e-07
321.5 | 3.2421142e-07
322 | 3.1315479e-07
322.5 | 3.0552587e-07
323 | 2.9446924e-07
323.5 | 3.0052022e-07
324 | 2.8946359e-07
324.5 | 2.8866357e-07
325 | 2.9128684e-07
325.5 | 2.9733782e-07
326 | 2.8625909e-07
326.5 | 2.7520467e-07
327 | 2.6757354e-07
327.5 | 2.6334802e-07
328 | 2.5571689e-07
328.5 | 2.5491687e-07
329 | 2.5754014e-07
329.5 | 2.4648572e-07
330 | 2.5253449e-07
330.5 | 2.3805457e-07
331 | 2.4410334e-07
331.5 | 2.3987782e-07
332 | 2.3224669e-07
332.5 | 2.2804327e-07
333 | 2.16965645e-07
333.5 | 2.1618662e-07
334 | 2.11959995e-07
334.5 | 2.1115887e-07
335 | 2.03528845e-07
335.5 | 2.0272772e-07
336 | 1.91672195e-07
336.5 | 1.8061667e-07
337 | 1.76390045e-07
337.5 | 1.8929092e-07
338 | 1.85064295e-07
338.5 | 1.80859991e-07
339 | 1.69804466e-07
339.5 | 1.69003341e-07
340 | 1.57947816e-07
340.5 | 1.43466791e-07
341 | 1.39240166e-07
341.5 | 1.41864541e-07
342 | 1.34234516e-07
342.5 | 1.30007891e-07
343 | 1.39483266e-07
343.5 | 1.38682141e-07
344 | 1.34477616e-07
344.5 | 1.26825712e-07
345 | 1.22621187e-07
345.5 | 1.14969062e-07
346 | 1.17593437e-07
346.5 | 1.13388912e-07
347 | 1.16013287e-07
347.5 | 1.04957762e-07
348 | 1.07582137e-07
348.5 | 9.6526612e-08
349 | 1.02554387e-07
349.5 | 9.8349862e-08
350 | 9.0720058e-08
350.5 | 8.3067933e-08
351 | 8.5692308e-08
351.5 | 8.4891183e-08
352 | 7.3835658e-08
352.5 | 7.3056633e-08
353 | 7.2255508e-08
353.5 | 6.1199983e-08
354 | 6.3824358e-08
354.5 | 5.6172233e-08
355 | 5.8796608e-08
355.5 | 5.4592304e-08
356 | 5.0365679e-08
356.5 | 4.6161154e-08
357 | 4.8785529e-08
357.5 | 3.7730004e-08
358 | 4.0354379e-08
358.5 | 3.6127754e-08
359 | 3.8752129e-08
359.5 | 2.4271104e-08
360 | 1.32156453e-08
360.5 | 9.0111424e-09
361 | 1.16355395e-08
361.5 | 5.5792776e-10
362 | 6.6078116e-09
362.5 | 5.8067087e-09
363 | 8.4311058e-09
363.5 | 8.0110511e-10
364 | 7.35215e-08

## Sheet3
Time (s) | A/I
0.5 | 4.61904142e-06
1 | 4.58753316e-06
1.5 | 4.61772304e-06
2 | 4.71752134e-06
2.5 | 4.863187e-06
3 | 5.04365176e-06
3.5 | 5.25099512e-06
4 | 5.4662692e-06
4.5 | 5.70683778e-06
5 | 5.95057456e-06
5.5 | 6.20223184e-06
6 | 6.4459584e-06
6.5 | 6.71025782e-06
7 | 6.96667762e-06
7.5 | 7.22460998e-06
8 | 7.46516834e-06
8.5 | 7.7168665e-06
9 | 7.93689288e-06
9.5 | 8.17264784e-06
10 | 8.4021686e-06
10.5 | 8.60318578e-06
11 | 8.81533254e-06
11.5 | 9.0163395e-06
12 | 9.20631908e-06
12.5 | 9.38514864e-06
13 | 9.5624452e-06
13.5 | 9.73187236e-06
14 | 9.90130974e-06
14.5 | 1.00469243e-05
15 | 1.020684686e-05
15.5 | 1.034775e-05
16 | 1.04870486e-05
16.5 | 1.06184778e-05
17 | 1.07436728e-05
17.5 | 1.0860794e-05
18 | 1.09795504e-05
18.5 | 1.1084101e-05
19 | 1.11981562e-05
19.5 | 1.13105762e-05
20 | 1.14135938e-05
20.5 | 1.15053694e-05
21 | 1.16115552e-05
21.5 | 1.16970966e-05
22 | 1.17889744e-05
22.5 | 1.18666464e-05
23 | 1.19506548e-05
23.5 | 1.20250564e-05
24 | 1.21010932e-05
24.5 | 1.21629242e-05
25 | 1.22390632e-05
25.5 | 1.23025294e-05
26 | 1.23627252e-05
26.5 | 1.24197528e-05
27 | 1.2483219e-05
27.5 | 1.254505e-05
28 | 1.26005446e-05
28.5 | 1.2651338e-05
29 | 1.27051974e-05
29.5 | 1.27511874e-05
30 | 1.2805149e-05
30.5 | 1.28606436e-05
31 | 1.28987642e-05
31.5 | 1.29447542e-05
32 | 1.29892112e-05
32.5 | 1.30272296e-05
33 | 1.30685184e-05
33.5 | 1.3105106e-05
34 | 1.31400584e-05
34.5 | 1.31718426e-05
35 | 1.32162996e-05
35.5 | 1.32416452e-05
36 | 1.32734294e-05
36.5 | 1.3313083e-05
37 | 1.33338296e-05
37.5 | 1.33561092e-05
38 | 1.33863604e-05
38.5 | 1.34085378e-05
39 | 1.34356208e-05
39.5 | 1.34705732e-05
40 | 1.34848812e-05
40.5 | 1.35119642e-05
41 | 1.35341416e-05
41.5 | 1.35580564e-05
42 | 1.35661302e-05
42.5 | 1.35932132e-05
43 | 1.36106894e-05
43.5 | 1.36250996e-05
44 | 1.3645744e-05
44.5 | 1.36711918e-05
45 | 1.3685602e-05
45.5 | 1.3698377e-05
46 | 1.37144224e-05
46.5 | 1.37318986e-05
47 | 1.37572442e-05
47.5 | 1.37589816e-05
48 | 1.37702236e-05
48.5 | 1.3803643e-05
49 | 1.38069134e-05
49.5 | 1.38244918e-05
50 | 1.38371646e-05
50.5 | 1.38420702e-05
51 | 1.38533122e-05
51.5 | 1.3859853e-05
52 | 1.38742632e-05
52.5 | 1.38933746e-05
53 | 1.3899711e-05
53.5 | 1.38999154e-05
54 | 1.38984846e-05
54.5 | 1.38970538e-05
55 | 1.39019594e-05
55.5 | 1.39036968e-05
56 | 1.39085002e-05
56.5 | 1.39149388e-05
57 | 1.39214796e-05
57.5 | 1.39326194e-05
58 | 1.39281226e-05
58.5 | 1.39266918e-05
59 | 1.39266918e-05
59.5 | 1.39284292e-05
60 | 1.39143256e-05
60.5 | 1.39003242e-05
61 | 1.38957252e-05
61.5 | 1.38784534e-05
62 | 1.38911262e-05
62.5 | 1.38896954e-05
63 | 1.3877227e-05
63.5 | 1.38836656e-05
64 | 1.38822348e-05
64.5 | 1.38729346e-05
65 | 1.38667004e-05
65.5 | 1.38699708e-05
66 | 1.3851166e-05
66.5 | 1.38482022e-05
67 | 1.38324634e-05
67.5 | 1.38277622e-05
68 | 1.38232654e-05
68.5 | 1.38106948e-05
69 | 1.38045628e-05
69.5 | 1.37904592e-05
70 | 1.37858602e-05
70.5 | 1.37716544e-05
71 | 1.37623542e-05
71.5 | 1.37498858e-05
72 | 1.37436516e-05
72.5 | 1.37311832e-05
73 | 1.37107432e-05
73.5 | 1.37013408e-05
74 | 1.3682536e-05
74.5 | 1.36684324e-05
75 | 1.36543288e-05
75.5 | 1.36465616e-05
76 | 1.36245886e-05
76.5 | 1.36009804e-05
77 | 1.35963814e-05
77.5 | 1.3586979e-05
78 | 1.35698094e-05
78.5 | 1.35557058e-05
79 | 1.35400692e-05
79.5 | 1.35242282e-05
80 | 1.35007222e-05
80.5 | 1.34834504e-05
81 | 1.34773184e-05
81.5 | 1.34584114e-05
82 | 1.34332702e-05
82.5 | 1.34206996e-05
83 | 1.34097642e-05
83.5 | 1.33956606e-05
84 | 1.3378491e-05
84.5 | 1.33612192e-05
85 | 1.33487508e-05
85.5 | 1.33329098e-05
86 | 1.33109368e-05
86.5 | 1.32984684e-05
87 | 1.32891682e-05
87.5 | 1.326556e-05
88 | 1.32562598e-05
88.5 | 1.32325494e-05
89 | 1.3221614e-05
89.5 | 1.32075104e-05
90 | 1.3179201e-05
90.5 | 1.31650974e-05
91 | 1.31621336e-05
91.5 | 1.31447596e-05
92 | 1.31196184e-05
92.5 | 1.31039818e-05
93 | 1.30883452e-05
93.5 | 1.30726064e-05
94 | 1.30568676e-05
94.5 | 1.30348946e-05
95 | 1.30287626e-05
95.5 | 1.30098556e-05
96 | 1.29973872e-05
96.5 | 1.29801154e-05
97 | 1.29628436e-05
97.5 | 1.29407684e-05
98 | 1.29251318e-05
98.5 | 1.29094952e-05
99 | 1.28953916e-05
99.5 | 1.28781198e-05
100 | 1.2860848e-05
100.5 | 1.28451092e-05
101 | 1.28279396e-05
101.5 | 1.28091348e-05
102 | 1.27902278e-05
102.5 | 1.27793946e-05
103 | 1.27620206e-05
103.5 | 1.27447488e-05
104 | 1.27306452e-05
104.5 | 1.27150086e-05
105 | 1.2699372e-05
105.5 | 1.26931378e-05
106 | 1.26695296e-05
106.5 | 1.26537908e-05
107 | 1.2634986e-05
107.5 | 1.26178164e-05
108 | 1.26052458e-05
108.5 | 1.25832728e-05
109 | 1.25658988e-05
109.5 | 1.25565986e-05
110 | 1.2540962e-05
110.5 | 1.25300266e-05
111 | 1.25127548e-05
111.5 | 1.249395e-05
112 | 1.24797442e-05
112.5 | 1.24656406e-05
113 | 1.24548074e-05
113.5 | 1.2443872e-05
114 | 1.24250672e-05
114.5 | 1.24141318e-05
115 | 1.2401459e-05
115.5 | 1.23874576e-05
116 | 1.2374887e-05
116.5 | 1.23560822e-05
117 | 1.23388104e-05
117.5 | 1.23262398e-05
118 | 1.23184726e-05
118.5 | 1.2302836e-05
119 | 1.22871994e-05
119.5 | 1.22667594e-05
120 | 1.22574592e-05
120.5 | 1.22479546e-05
121 | 1.22291498e-05
121.5 | 1.22230178e-05
122 | 1.22073812e-05
122.5 | 1.21948106e-05
123 | 1.2177641e-05
123.5 | 1.21649682e-05
124 | 1.2157201e-05
124.5 | 1.21320598e-05
125 | 1.21195914e-05
125.5 | 1.21054878e-05
126 | 1.20930194e-05
126.5 | 1.208515e-05
127 | 1.20695134e-05
127.5 | 1.20632792e-05
128 | 1.20397732e-05
128.5 | 1.20303708e-05
129 | 1.20163694e-05
129.5 | 1.20036966e-05
130 | 1.19896952e-05
130.5 | 1.19787598e-05
131 | 1.19646562e-05
131.5 | 1.19585242e-05
132 | 1.19444206e-05
132.5 | 1.19286818e-05
133 | 1.1912943e-05
133.5 | 1.19036428e-05
134 | 1.18943426e-05
134.5 | 1.18786038e-05
135 | 1.18677706e-05
135.5 | 1.1856733e-05
136 | 1.18457976e-05
136.5 | 1.18285258e-05
137 | 1.18207586e-05
137.5 | 1.18114584e-05
138 | 1.17910184e-05
138.5 | 1.1783149e-05
139 | 1.1775484e-05
139.5 | 1.17534088e-05
140 | 1.1751978e-05
140.5 | 1.17411448e-05
141 | 1.17302094e-05
141.5 | 1.17160036e-05
142 | 1.17019e-05
142.5 | 1.16894316e-05
143 | 1.16801314e-05
143.5 | 1.1669196e-05
144 | 1.16613266e-05
144.5 | 1.16440548e-05
145 | 1.16394558e-05
145.5 | 1.16238192e-05
146 | 1.16113508e-05
146.5 | 1.1595612e-05
147 | 1.15878448e-05
147.5 | 1.15737412e-05
148 | 1.1565974e-05
148.5 | 1.1559842e-05
149 | 1.15489066e-05
149.5 | 1.15395042e-05
150 | 1.15285688e-05
150.5 | 1.15159982e-05
151 | 1.15018946e-05
151.5 | 1.1484725e-05
152 | 1.14864624e-05
152.5 | 1.14691906e-05
153 | 1.14549848e-05
153.5 | 1.14567222e-05
154 | 1.14379174e-05
154.5 | 1.14238138e-05
155 | 1.142085e-05
155.5 | 1.14115498e-05
156 | 1.14020452e-05
156.5 | 1.13895768e-05
157 | 1.13786414e-05
157.5 | 1.1366173e-05
158 | 1.13567706e-05
158.5 | 1.13491056e-05
159 | 1.1339601e-05
159.5 | 1.13239644e-05
160 | 1.13146642e-05
160.5 | 1.130843e-05
161 | 1.12927934e-05
161.5 | 1.12834932e-05
162 | 1.12739886e-05
162.5 | 1.12630532e-05
163 | 1.12616224e-05
163.5 | 1.1249154e-05
164 | 1.12318822e-05
164.5 | 1.1221049e-05
165 | 1.12100114e-05
165.5 | 1.12069454e-05
166 | 1.12023464e-05
166.5 | 1.11930462e-05
167 | 1.11805778e-05
167.5 | 1.11710732e-05
168 | 1.11634082e-05
168.5 | 1.11476694e-05
169 | 1.11415374e-05
169.5 | 1.11274338e-05
170 | 1.11196666e-05
170.5 | 1.11117972e-05
171 | 1.10977958e-05
171.5 | 1.10883934e-05
172 | 1.10869626e-05
172.5 | 1.10792976e-05
173 | 1.10698952e-05
173.5 | 1.10556894e-05
174 | 1.1043221e-05
174.5 | 1.10339208e-05
175 | 1.10198172e-05
175.5 | 1.10057136e-05
176 | 1.1007451e-05
176.5 | 1.09980486e-05
177 | 1.09855802e-05
177.5 | 1.0977813e-05
178 | 1.09684106e-05
178.5 | 1.09607456e-05
179 | 1.0946642e-05
179.5 | 1.09371374e-05
180 | 1.09325384e-05
180.5 | 1.09295746e-05
181 | 1.09091346e-05
181.5 | 1.08697876e-05
182 | 1.07765812e-05
182.5 | 1.06627304e-05
183 | 1.05316078e-05
183.5 | 1.0379943e-05
184 | 1.02203066e-05
184.5 | 1.005593834e-05
185 | 9.8742063e-06
185.5 | 9.69555048e-06
186 | 9.50748204e-06
186.5 | 9.3035726e-06
187 | 9.10284158e-06
187.5 | 8.90210034e-06
188 | 8.6918545e-06
188.5 | 8.48632008e-06
189 | 8.27924244e-06
189.5 | 8.075333e-06
190 | 7.86825536e-06
190.5 | 7.66752434e-06
191 | 7.4731195e-06
191.5 | 7.27548514e-06
192 | 7.07948598e-06
192.5 | 6.88980278e-06
193 | 6.70802986e-06
193.5 | 6.52943536e-06
194 | 6.34766244e-06
194.5 | 6.1722157e-06
195 | 6.01100542e-06
195.5 | 5.84980536e-06
196 | 5.6870212e-06
196.5 | 5.5337212e-06
197 | 5.3820053e-06
197.5 | 5.24610996e-06
198 | 5.10863052e-06
198.5 | 4.966409e-06
199 | 4.8447399e-06
199.5 | 4.71358664e-06
200 | 4.58875956e-06
200.5 | 4.4671109e-06
201 | 4.35809416e-06
201.5 | 4.23960348e-06
202 | 4.12743898e-06
202.5 | 4.02633252e-06
203 | 3.92048398e-06
203.5 | 3.82572414e-06
204 | 3.72778588e-06
204.5 | 3.64408408e-06
205 | 3.55089812e-06
205.5 | 3.47037474e-06
206 | 3.38034676e-06
206.5 | 3.29506086e-06
207 | 3.22560574e-06
207.5 | 3.14348804e-06
208 | 3.06928062e-06
208.5 | 2.9998255e-06
209 | 2.92403398e-06
209.5 | 2.8640528e-06
210 | 2.79775566e-06
210.5 | 2.73305284e-06
211 | 2.67149778e-06
211.5 | 2.6162689e-06
212 | 2.55788204e-06
212.5 | 2.49949518e-06
213 | 2.44584018e-06
213.5 | 2.39695792e-06
214 | 2.34647112e-06
214.5 | 2.28808426e-06
215 | 2.24233954e-06
215.5 | 2.19187318e-06
216 | 2.14771256e-06
216.5 | 2.10356216e-06
217 | 2.06257996e-06
217.5 | 2.02791372e-06
218 | 1.98217922e-06
218.5 | 1.9491073e-06
219 | 1.91759904e-06
219.5 | 1.87028044e-06
220 | 1.8356142e-06
220.5 | 1.80729458e-06
221 | 1.77421244e-06
221.5 | 1.7347939e-06
222 | 1.70647428e-06
222.5 | 1.67022394e-06
223 | 1.64505208e-06
223.5 | 1.61198016e-06
224 | 1.5836401e-06
224.5 | 1.55688414e-06
225 | 1.5222179e-06
225.5 | 1.49864036e-06
226 | 1.4734685e-06
226.5 | 1.44829664e-06
227 | 1.43578736e-06
227.5 | 1.39953702e-06
228 | 1.37752314e-06
228.5 | 1.35710358e-06
229 | 1.339842e-06
229.5 | 1.31941222e-06
230 | 1.29582446e-06
230.5 | 1.2738208e-06
231 | 1.25497512e-06
231.5 | 1.23454534e-06
232 | 1.21570988e-06
232.5 | 1.20477448e-06
233 | 1.17801852e-06
233.5 | 1.16235126e-06
234 | 1.13875328e-06
234.5 | 1.1230758e-06
235 | 1.1042199e-06
235.5 | 1.09646292e-06
236 | 1.07129106e-06
236.5 | 1.05560336e-06
237 | 1.04309408e-06
237.5 | 1.0274166e-06
238 | 1.006989886e-06
238.5 | 9.96057552e-07
239 | 9.80372918e-07
239.5 | 9.71024684e-07
240 | 9.5059797e-07
240.5 | 9.41239516e-07
241 | 9.31891282e-07
241.5 | 9.17790748e-07
242 | 8.98948134e-07
242.5 | 8.864317e-07
243 | 8.75499366e-07
243.5 | 8.62982932e-07
244 | 8.56792678e-07
244.5 | 8.45860344e-07
245 | 8.3650189e-07
245.5 | 8.22411576e-07
246 | 8.16221322e-07
246.5 | 8.00536688e-07
247 | 7.95930534e-07
247.5 | 7.865823e-07
248 | 7.77223846e-07
248.5 | 7.64707412e-07
249 | 7.52190978e-07
249.5 | 7.42842744e-07
250 | 7.4456277e-07
250.5 | 7.30462236e-07
251 | 7.17945802e-07
251.5 | 7.10171448e-07
252 | 6.96081134e-07
252.5 | 6.9621706e-07
253 | 6.86858606e-07
253.5 | 6.83836552e-07
254 | 6.69736018e-07
254.5 | 6.65129864e-07
255 | 6.4945545e-07
255.5 | 6.49591376e-07
256 | 6.41817022e-07
256.5 | 6.34052888e-07
257 | 6.26278534e-07
257.5 | 6.2008828e-07
258 | 6.13898026e-07
258.5 | 6.02965692e-07
259 | 6.01517518e-07
259.5 | 5.93753384e-07
260 | 5.9073133e-07
260.5 | 5.81372876e-07
261 | 5.68856442e-07
261.5 | 5.62666188e-07
262 | 5.61228234e-07
262.5 | 5.487118e-07
263 | 5.45679526e-07
263.5 | 5.42657472e-07
264 | 5.36467218e-07
264.5 | 5.27118984e-07
265 | 5.1460255e-07
265.5 | 5.11570276e-07
266 | 5.10132322e-07
266.5 | 5.08684148e-07
267 | 5.02493894e-07
267.5 | 4.9156156e-07
268 | 4.88539506e-07
268.5 | 4.82349252e-07
269 | 4.79327198e-07
269.5 | 4.79463124e-07
270 | 4.7327287e-07
270.5 | 4.70250816e-07
271 | 4.64060562e-07
271.5 | 4.59454408e-07
272 | 4.50095954e-07
272.5 | 4.470739e-07
273 | 4.37725666e-07
273.5 | 4.39445692e-07
274 | 4.33255438e-07
274.5 | 4.34975464e-07
275 | 4.2878521e-07
275.5 | 4.19426756e-07
276 | 4.17988802e-07
276.5 | 4.13382648e-07
277 | 4.07192394e-07
277.5 | 3.9467596e-07
278 | 3.90069806e-07
278.5 | 3.88621632e-07
279 | 3.91925758e-07
279.5 | 3.85735504e-07
280 | 3.8271345e-07
280.5 | 3.76523196e-07
281 | 3.76659122e-07
281.5 | 3.75221168e-07
282 | 3.69030914e-07
282.5 | 3.5967246e-07
283 | 3.61392486e-07
283.5 | 3.58370432e-07
284 | 3.52180178e-07
284.5 | 3.47574024e-07
285 | 3.4770995e-07
285.5 | 3.49429976e-07
286 | 3.41665842e-07
286.5 | 3.40217668e-07
287 | 3.34027414e-07
287.5 | 3.3258946e-07
288 | 3.29557186e-07
288.5 | 3.26535132e-07
289 | 3.29839258e-07
289.5 | 3.22064904e-07
290 | 3.2220083e-07
290.5 | 3.17594676e-07
291 | 3.09820322e-07
291.5 | 3.17876748e-07
292 | 3.08518294e-07
292.5 | 3.0708034e-07
293 | 3.04048066e-07
293.5 | 3.05768092e-07
294 | 3.05904018e-07
294.5 | 3.04466064e-07
295 | 2.9985991e-07
295.5 | 2.95253756e-07
296 | 2.87479402e-07
296.5 | 2.90783528e-07
297 | 2.87761474e-07
297.5 | 2.847292e-07
298 | 2.76965066e-07
298.5 | 2.70774812e-07
299 | 2.72494838e-07
299.5 | 2.67888684e-07
300 | 2.5378815e-07
300.5 | 2.55508176e-07
301 | 2.52475902e-07
301.5 | 2.57364128e-07
302 | 2.51173874e-07
302.5 | 2.4656772e-07
303 | 2.41961566e-07
303.5 | 2.42097492e-07
304 | 2.34333358e-07
304.5 | 2.29716984e-07
305 | 2.3143701e-07
305.5 | 2.29999056e-07
306 | 2.25392902e-07
306.5 | 2.22360628e-07
307 | 2.17754474e-07
307.5 | 2.210586e-07
308 | 2.05384186e-07
308.5 | 2.07104212e-07
309 | 2.10398118e-07
309.5 | 2.02633984e-07
310 | 1.9485963e-07
310.5 | 1.90253476e-07
311 | 1.90389402e-07
311.5 | 1.87367348e-07
312 | 1.87503274e-07
312.5 | 1.892233e-07
313 | 1.83033046e-07
313.5 | 1.80010992e-07
314 | 1.73820738e-07
314.5 | 1.69214584e-07
315 | 1.6935051e-07
315.5 | 1.71070536e-07
316 | 1.66464382e-07
316.5 | 1.66600308e-07
317 | 1.61994154e-07
317.5 | 1.542198e-07
318 | 1.57523926e-07
318.5 | 1.52917772e-07
319 | 1.53053698e-07
319.5 | 1.54773724e-07
320 | 1.4384139e-07
320.5 | 1.51887596e-07
321 | 1.44123462e-07
321.5 | 1.37933208e-07
322 | 1.41227114e-07
322.5 | 1.4294714e-07
323 | 1.32014806e-07
323.5 | 1.30576852e-07
324 | 1.30712778e-07
324.5 | 1.34016904e-07
325 | 1.3098463e-07
325.5 | 1.24804596e-07
326 | 1.20188222e-07
326.5 | 1.21908248e-07
327 | 1.22054394e-07
327.5 | 1.1902212e-07
328 | 1.14415966e-07
328.5 | 1.11393912e-07
329 | 1.09945738e-07
329.5 | 1.14833964e-07
330 | 1.0547551e-07
330.5 | 1.04037556e-07
331 | 9.4679613e-08
331.5 | 1.05893508e-07
332 | 1.06029434e-07
332.5 | 9.8265811e-08
333 | 9.8401737e-08
333.5 | 9.8537663e-08
334 | 9.0773529e-08
334.5 | 9.0909455e-08
335 | 8.6303301e-08
335.5 | 8.8023327e-08
336 | 8.1833073e-08
336.5 | 8.3553099e-08
337 | 7.4194645e-08
337.5 | 7.7498771e-08
338 | 6.9724417e-08
338.5 | 7.4612643e-08
339 | 7.3164469e-08
339.5 | 7.0142415e-08
340 | 7.1862441e-08
340.5 | 6.7256287e-08
341 | 6.2650133e-08
341.5 | 5.8043979e-08
342 | 6.6090185e-08
342.5 | 5.6731731e-08
343 | 5.3709677e-08
343.5 | 5.5429703e-08
344 | 4.7655349e-08
344.5 | 5.0959475e-08
345 | 4.7937421e-08
345.5 | 4.96575492e-08
346 | 5.13775752e-08
346.5 | 4.51873212e-08
347 | 4.21652672e-08
347.5 | 3.91329932e-08
348 | 3.61109392e-08
348.5 | 4.09991652e-08
349 | 3.95509912e-08
349.5 | 3.65289372e-08
350 | 3.66648632e-08
350.5 | 2.88905092e-08
351 | 2.74525552e-08
351.5 | 3.07566812e-08
352 | 3.40505872e-08
352.5 | 2.94444332e-08
353 | 3.11644592e-08
353.5 | 2.49742052e-08
354 | 2.03680512e-08
354.5 | 2.20880772e-08
355 | 2.53922032e-08
355.5 | 1.60439692e-08
356 | 1.93378752e-08
356.5 | 1.63158212e-08
357 | 1.48676472e-08
357.5 | 1.34296932e-08
358 | 1.04076392e-08
358.5 | 7.37538564e-09
359 | 4.35334186e-09
359.5 | 1.33128786e-09
360 | 3.05131386e-09
360.5 | 1.9043948e-11
361 | 2.2951e-08