## Sheet1
Time (s) | A/I
0.5 | 3.59261714e-06
1 | 3.57533138e-06
1.5 | 3.56272718e-06
2 | 3.55471451e-06
2.5 | 3.53280721e-06
3 | 3.5294761e-06
3.5 | 3.51684189e-06
4 | 3.48097994e-06
4.5 | 3.48695193e-06
5 | 3.46036307e-06
5.5 | 3.44775887e-06
6 | 3.4490493e-06
6.5 | 3.70116331e-06
7 | 3.98580816e-06
7.5 | 4.37728861e-06
8 | 4.79661834e-06
8.5 | 5.24847891e-06
9 | 5.70499103e-06
9.5 | 6.11966921e-06
10 | 6.54830204e-06
10.5 | 6.95370713e-06
11 | 7.3080352e-06
11.5 | 7.65768171e-06
12 | 7.97947894e-06
12.5 | 8.26412379e-06
13 | 8.52088935e-06
13.5 | 8.77300336e-06
14 | 8.987995e-06
14.5 | 9.20292662e-06
15 | 9.38541743e-06
15.5 | 9.54462048e-06
16 | 9.6899289e-06
16.5 | 9.82593422e-06
17 | 9.95266645e-06
17.5 | 1.006076247e-05
18 | 1.015964542e-05
18.5 | 1.024916525e-05
19 | 1.032947201e-05
19.5 | 1.039114256e-05
20 | 1.045749467e-05
20.5 | 1.052378676e-05
21 | 1.057156268e-05
21.5 | 1.062858168e-05
22 | 1.065312986e-05
22.5 | 1.070552732e-05
23 | 1.074865169e-05
23.5 | 1.07870945e-05
24 | 1.081164268e-05
24.5 | 1.083616085e-05
25 | 1.086070903e-05
25.5 | 1.08852272e-05
26 | 1.090047228e-05
26.5 | 1.090641426e-05
27 | 1.093096244e-05
27.5 | 1.094617751e-05
28 | 1.096142259e-05
28.5 | 1.096271302e-05
29 | 1.097798811e-05
29.5 | 1.097927854e-05
30 | 1.098522052e-05
30.5 | 1.09911625e-05
31 | 1.100178604e-05
31.5 | 1.100769801e-05
32 | 1.100901845e-05
32.5 | 1.101496043e-05
33 | 1.102093242e-05
33.5 | 1.103152595e-05
34 | 1.102354329e-05
34.5 | 1.101090908e-05
35 | 1.103080571e-05
35.5 | 1.102744459e-05
36 | 1.102876503e-05
36.5 | 1.102540391e-05
37 | 1.10313759e-05
37.5 | 1.100478704e-05
38 | 1.100148594e-05
38.5 | 1.101670101e-05
39 | 1.100871835e-05
39.5 | 1.101000878e-05
40 | 1.098810148e-05
40.5 | 1.099869501e-05
41 | 1.098609081e-05
41.5 | 1.098272969e-05
42 | 1.096547394e-05
42.5 | 1.098068901e-05
43 | 1.098200945e-05
43.5 | 1.095542059e-05
44 | 1.096139258e-05
44.5 | 1.094875837e-05
45 | 1.094077571e-05
45.5 | 1.092348995e-05
46 | 1.092015884e-05
46.5 | 1.091682773e-05
47 | 1.090884507e-05
47.5 | 1.09194386e-05
48 | 1.090218285e-05
48.5 | 1.088489709e-05
49 | 1.089083907e-05
49.5 | 1.088285641e-05
50 | 1.087487375e-05
50.5 | 1.088546728e-05
51 | 1.085890843e-05
51.5 | 1.085092577e-05
52 | 1.083364001e-05
52.5 | 1.08303089e-05
53 | 1.084555398e-05
53.5 | 1.081434358e-05
54 | 1.080170937e-05
54.5 | 1.080765135e-05
55 | 1.078574405e-05
55.5 | 1.077776139e-05
56 | 1.079300647e-05
56.5 | 1.077572071e-05
57 | 1.07723896e-05
57.5 | 1.075975539e-05
58 | 1.075177273e-05
58.5 | 1.073913852e-05
59 | 1.074511051e-05
59.5 | 1.07231732e-05
60 | 1.072449364e-05
60.5 | 1.072113252e-05
61 | 1.07177714e-05
61.5 | 1.06958641e-05
62 | 1.069250298e-05
62.5 | 1.068455033e-05
63 | 1.067653766e-05
63.5 | 1.066858501e-05
64 | 1.068380008e-05
64.5 | 1.065727124e-05
65 | 1.064460702e-05
65.5 | 1.062735127e-05
66 | 1.06286417e-05
66.5 | 1.062068905e-05
67 | 1.061732793e-05
67.5 | 1.061399682e-05
68 | 1.060136261e-05
68.5 | 1.060268305e-05
69 | 1.060397348e-05
69.5 | 1.060064237e-05
70 | 1.058800816e-05
70.5 | 1.05800255e-05
71 | 1.055343664e-05
71.5 | 1.055940863e-05
72 | 1.056069906e-05
72.5 | 1.055736795e-05
73 | 1.05308091e-05
73.5 | 1.054605418e-05
74 | 1.055664771e-05
74.5 | 1.053936195e-05
75 | 1.052207619e-05
75.5 | 1.052339663e-05
76 | 1.050611087e-05
76.5 | 1.050277976e-05
77 | 1.050872174e-05
77.5 | 1.048681444e-05
78 | 1.049740797e-05
78.5 | 1.048942531e-05
79 | 1.048144265e-05
79.5 | 1.049203618e-05
80 | 1.046547733e-05
80.5 | 1.046679777e-05
81 | 1.046343665e-05
81.5 | 1.042760471e-05
82 | 1.043354669e-05
82.5 | 1.042091248e-05
83 | 1.041755136e-05
83.5 | 1.041425026e-05
84 | 1.03969645e-05
84.5 | 1.040755803e-05
85 | 1.039957537e-05
85.5 | 1.038694116e-05
86 | 1.039288314e-05
86.5 | 1.038955203e-05
87 | 1.038156937e-05
87.5 | 1.035966207e-05
88 | 1.03516494e-05
88.5 | 1.035296984e-05
89 | 1.033568408e-05
89.5 | 1.033235297e-05
90 | 1.031971876e-05
90.5 | 1.032569075e-05
91 | 1.032232963e-05
91.5 | 1.030507388e-05
92 | 1.031101586e-05
92.5 | 1.028445701e-05
93 | 1.028574744e-05
93.5 | 1.027314324e-05
94 | 1.027443367e-05
94.5 | 1.028037565e-05
95 | 1.025846835e-05
95.5 | 1.026441033e-05
96 | 1.025177612e-05
96.5 | 1.022986882e-05
97 | 1.024046235e-05
97.5 | 1.022782814e-05
98 | 1.022911857e-05
98.5 | 1.021651437e-05
99 | 1.022245635e-05
99.5 | 1.021447369e-05
100 | 1.021114258e-05
100.5 | 1.020781147e-05
101 | 1.019514725e-05
101.5 | 1.019184615e-05
102 | 1.017456039e-05
102.5 | 1.016192618e-05
103 | 1.017251971e-05
103.5 | 1.01598855e-05
104 | 1.015190284e-05
104.5 | 1.014857173e-05
105 | 1.013128597e-05
105.5 | 1.012795486e-05
106 | 1.011532065e-05
106.5 | 1.011664109e-05
107 | 1.012258307e-05
107.5 | 1.011460041e-05
108 | 1.008801155e-05
108.5 | 1.00800589e-05
109 | 1.009527397e-05
109.5 | 1.007801822e-05
110 | 1.006538401e-05
110.5 | 1.00620529e-05
111 | 1.006799488e-05
111.5 | 1.004608758e-05
112 | 1.005202956e-05
112.5 | 1.003939535e-05
113 | 1.003606424e-05
113.5 | 1.002808158e-05
114 | 1.001544737e-05
114.5 | 1.001211626e-05
115 | 1.001805824e-05
115.5 | 9.99615094e-06
116 | 1.000671446e-05
116.5 | 9.99411026e-06
117 | 9.97217295e-06
117.5 | 9.96884184e-06
118 | 9.96085918e-06
118.5 | 9.95752807e-06
119 | 9.96347005e-06
119.5 | 9.9462143e-06
120 | 9.93820163e-06
120.5 | 9.93487052e-06
121 | 9.9408125e-06
121.5 | 9.93285985e-06
122 | 9.92484718e-06
122.5 | 9.91689453e-06
123 | 9.91353341e-06
123.5 | 9.9008992e-06
124 | 9.89756809e-06
124.5 | 9.88958543e-06
125 | 9.88622431e-06
125.5 | 9.88292321e-06
126 | 9.87491054e-06
126.5 | 9.85765479e-06
127 | 9.85429367e-06
127.5 | 9.85096256e-06
128 | 9.84763145e-06
128.5 | 9.84895189e-06
129 | 9.84093922e-06
129.5 | 9.80975883e-06
130 | 9.8249739e-06
130.5 | 9.83094589e-06
131 | 9.82293322e-06
131.5 | 9.81032902e-06
132 | 9.79769481e-06
132.5 | 9.79901525e-06
133 | 9.78169948e-06
133.5 | 9.77839838e-06
134 | 9.77038571e-06
134.5 | 9.7577515e-06
135 | 9.75907194e-06
135.5 | 9.76501392e-06
136 | 9.75237971e-06
136.5 | 9.75832169e-06
137 | 9.74571749e-06
137.5 | 9.73305327e-06
138 | 9.72510062e-06
138.5 | 9.7124364e-06
139 | 9.71840839e-06
139.5 | 9.71504727e-06
140 | 9.70709462e-06
140.5 | 9.69908195e-06
141 | 9.6911293e-06
141.5 | 9.68311663e-06
142 | 9.69374017e-06
142.5 | 9.66715131e-06
143 | 9.6731233e-06
143.5 | 9.66976218e-06
144 | 9.66643107e-06
144.5 | 9.65844841e-06
145 | 9.64119266e-06
145.5 | 9.62852844e-06
146 | 9.62522734e-06
146.5 | 9.63113931e-06
147 | 9.61388356e-06
147.5 | 9.61055245e-06
148 | 9.60256979e-06
148.5 | 9.60386022e-06
149 | 9.60052911e-06
149.5 | 9.5878949e-06
150 | 9.57991224e-06
150.5 | 9.57192958e-06
151 | 9.57790157e-06
151.5 | 9.5605858e-06
152 | 9.5572847e-06
152.5 | 9.55392358e-06
153 | 9.56916866e-06
153.5 | 9.51938207e-06
154 | 9.5392787e-06
154.5 | 9.54056913e-06
155 | 9.53723802e-06
155.5 | 9.52460381e-06
156 | 9.5212727e-06
156.5 | 9.52256313e-06
157 | 9.51458047e-06
157.5 | 9.50194626e-06
158 | 9.48469051e-06
158.5 | 9.47667784e-06
159 | 9.46872519e-06
159.5 | 9.47928871e-06
160 | 9.46668451e-06
160.5 | 9.47262649e-06
161 | 9.45537074e-06
161.5 | 9.46593426e-06
162 | 9.45333006e-06
162.5 | 9.44531739e-06
163 | 9.43736474e-06
163.5 | 9.44792826e-06
164 | 9.43532406e-06
164.5 | 9.43661449e-06
165 | 9.41470719e-06
165.5 | 9.41599762e-06
166 | 9.41731806e-06
166.5 | 9.41395694e-06
167 | 9.39670119e-06
167.5 | 9.39799162e-06
168 | 9.40861516e-06
168.5 | 9.3913294e-06
169 | 9.37869519e-06
169.5 | 9.36606098e-06
170 | 9.37668452e-06
170.5 | 9.3733234e-06
171 | 9.37464384e-06
171.5 | 9.35735808e-06
172 | 9.36333007e-06
172.5 | 9.35066585e-06
173 | 9.35198629e-06
173.5 | 9.34400363e-06
174 | 9.34067252e-06
174.5 | 9.33265985e-06
175 | 9.33398029e-06
175.5 | 9.32134608e-06
176 | 9.31336342e-06
176.5 | 9.31003231e-06
177 | 9.2973981e-06
177.5 | 9.28941544e-06
178 | 9.29538743e-06
178.5 | 9.28737476e-06
179 | 9.2886952e-06
179.5 | 9.28533408e-06
180 | 9.27738143e-06
180.5 | 9.27402031e-06
181 | 9.25676456e-06
181.5 | 9.26270654e-06
182 | 9.25472388e-06
182.5 | 9.24674122e-06
183 | 9.23875856e-06
183.5 | 9.20754816e-06
184 | 9.00447049e-06
184.5 | 8.76889199e-06
185 | 8.46828182e-06
185.5 | 8.15374701e-06
186 | 7.87171303e-06
186.5 | 7.54787512e-06
187 | 7.24264341e-06
187.5 | 6.95595788e-06
188 | 6.65999926e-06
188.5 | 6.38723837e-06
189 | 6.11915904e-06
189.5 | 5.85107971e-06
190 | 5.62012275e-06
190.5 | 5.38454425e-06
191 | 5.15826885e-06
191.5 | 4.96911582e-06
192 | 4.7799928e-06
192.5 | 4.61409752e-06
193 | 4.42494449e-06
193.5 | 4.25904921e-06
194 | 4.13030631e-06
194.5 | 3.98295721e-06
195 | 3.85421431e-06
195.5 | 3.72547141e-06
196 | 3.59672851e-06
196.5 | 3.49118334e-06
197 | 3.39497128e-06
197.5 | 3.28477456e-06
198 | 3.1885625e-06
198.5 | 3.10624507e-06
199 | 3.02395765e-06
199.5 | 2.937000674e-06
200 | 2.863989345e-06
200.5 | 2.804911659e-06
201 | 2.73190033e-06
201.5 | 2.672822644e-06
202 | 2.618390506e-06
202.5 | 2.554667272e-06
203 | 2.523459873e-06
203.5 | 2.455094092e-06
204 | 2.42852924e-06
204.5 | 2.360163459e-06
205 | 2.315019416e-06
205.5 | 2.269878374e-06
206 | 2.24795907e-06
206.5 | 2.198169479e-06
207 | 2.16696208e-06
207.5 | 2.11717549e-06
208 | 2.085968091e-06
208.5 | 2.040824048e-06
209 | 2.018904744e-06
209.5 | 1.983051797e-06
210 | 1.956489946e-06
210.5 | 1.915991451e-06
211 | 1.894072147e-06
211.5 | 1.872152843e-06
212 | 1.845590992e-06
212.5 | 1.814380592e-06
213 | 1.797106836e-06
213.5 | 1.775190533e-06
214 | 1.757916777e-06
214.5 | 1.722060829e-06
215 | 1.695498978e-06
215.5 | 1.692155864e-06
216 | 1.665594013e-06
216.5 | 1.634383613e-06
217 | 1.607821762e-06
217.5 | 1.599836101e-06
218 | 1.57327425e-06
218.5 | 1.569934137e-06
219 | 1.543369285e-06
219.5 | 1.526095529e-06
220 | 1.499533678e-06
220.5 | 1.491548017e-06
221 | 1.483565357e-06
221.5 | 1.44771241e-06
222 | 1.439726749e-06
222.5 | 1.422452993e-06
223 | 1.405179237e-06
223.5 | 1.397196577e-06
224 | 1.384565368e-06
224.5 | 1.381228256e-06
225 | 1.340729761e-06
225.5 | 1.342035196e-06
226 | 1.320115892e-06
226.5 | 1.302842136e-06
227 | 1.290213928e-06
227.5 | 1.272940172e-06
228 | 1.269600059e-06
228.5 | 1.266259946e-06
229 | 1.244340642e-06
229.5 | 1.231712434e-06
230 | 1.209790129e-06
230.5 | 1.201807469e-06
231 | 1.179888165e-06
231.5 | 1.171905505e-06
232 | 1.159274296e-06
232.5 | 1.165225279e-06
233 | 1.147951523e-06
233.5 | 1.126032219e-06
234 | 1.113404011e-06
234.5 | 1.128643089e-06
235 | 1.092790142e-06
235.5 | 1.094095577e-06
236 | 1.081467369e-06
236.5 | 1.064193613e-06
237 | 1.051565405e-06
237.5 | 1.034291649e-06
238 | 1.026305988e-06
238.5 | 1.027611423e-06
239 | 1.019628763e-06
239.5 | 1.020934198e-06
240 | 9.94369346e-07
240.5 | 9.81741138e-07
241 | 9.73755477e-07
241.5 | 9.84352008e-07
242 | 9.76366347e-07
242.5 | 9.73029235e-07
243 | 9.55752478e-07
243.5 | 9.38478722e-07
244 | 9.25850514e-07
244.5 | 9.22510401e-07
245 | 9.23812835e-07
245.5 | 9.06539079e-07
246 | 8.89265323e-07
246.5 | 8.76637115e-07
247 | 8.82588098e-07
247.5 | 8.65314342e-07
248 | 8.66619777e-07
248.5 | 8.53991569e-07
249 | 8.46005908e-07
249.5 | 8.28732152e-07
250 | 8.20749492e-07
250.5 | 8.26697474e-07
251 | 8.00135623e-07
251.5 | 8.06083605e-07
252 | 7.93455397e-07
252.5 | 7.85472737e-07
253 | 7.86778172e-07
253.5 | 7.74146963e-07
254 | 7.70809851e-07
254.5 | 7.67469738e-07
255 | 7.50195982e-07
255.5 | 7.42210321e-07
256 | 7.34227661e-07
256.5 | 7.40178644e-07
257 | 7.22904888e-07
257.5 | 7.14919227e-07
258 | 7.06936567e-07
258.5 | 7.12884549e-07
259 | 6.8167715e-07
259.5 | 6.78334036e-07
260 | 6.74996924e-07
260.5 | 6.57720167e-07
261 | 6.54383055e-07
261.5 | 6.60331037e-07
262 | 6.43057281e-07
262.5 | 6.39720169e-07
263 | 6.2708896e-07
263.5 | 6.14460752e-07
264 | 6.20411735e-07
264.5 | 6.03137979e-07
265 | 5.90509771e-07
265.5 | 5.91815206e-07
266 | 5.69895902e-07
266.5 | 5.8513498e-07
267 | 5.72506772e-07
267.5 | 5.69166659e-07
268 | 5.65826546e-07
268.5 | 5.62489434e-07
269 | 5.59149321e-07
269.5 | 5.37230017e-07
270 | 5.10665165e-07
270.5 | 5.25907244e-07
271 | 5.22567131e-07
271.5 | 5.1458147e-07
272 | 5.0659881e-07
272.5 | 4.98613149e-07
273 | 4.99918584e-07
273.5 | 4.96581472e-07
274 | 4.88595811e-07
274.5 | 4.8061015e-07
275 | 4.67978941e-07
275.5 | 4.64641829e-07
276 | 4.61301716e-07
276.5 | 4.48673508e-07
277 | 4.5462149e-07
277.5 | 4.65218021e-07
278 | 4.43298717e-07
278.5 | 4.39958604e-07
279 | 4.36621492e-07
279.5 | 4.42569474e-07
280 | 4.20653171e-07
280.5 | 4.17313058e-07
281 | 4.0468485e-07
281.5 | 3.96699189e-07
282 | 3.98004624e-07
282.5 | 3.94664511e-07
283 | 4.05261042e-07
283.5 | 3.87987286e-07
284 | 3.84647173e-07
284.5 | 3.72018965e-07
285 | 3.68678852e-07
285.5 | 3.69984287e-07
286 | 3.66644174e-07
286.5 | 3.67949609e-07
287 | 3.553184e-07
287.5 | 3.51972285e-07
288 | 3.5792927e-07
288.5 | 3.54583155e-07
289 | 3.2803931e-07
289.5 | 3.29341744e-07
290 | 3.35268719e-07
290.5 | 3.31952614e-07
291 | 3.33258049e-07
291.5 | 3.25260384e-07
292 | 3.12641179e-07
292.5 | 3.09295064e-07
293 | 3.10600499e-07
293.5 | 3.02602834e-07
294 | 2.992873292e-07
294.5 | 3.00592164e-07
295 | 2.972463491e-07
295.5 | 2.985517841e-07
296 | 2.85932279e-07
296.5 | 2.87237714e-07
297 | 2.88543149e-07
297.5 | 2.712420839e-07
298 | 2.679259789e-07
298.5 | 2.460036739e-07
299 | 2.658849988e-07
299.5 | 2.671904338e-07
300 | 2.591927688e-07
300.5 | 2.604979037e-07
301 | 2.525302487e-07
301.5 | 2.491841337e-07
302 | 2.458377186e-07
302.5 | 2.517947036e-07
303 | 2.437970386e-07
303.5 | 2.358290835e-07
304 | 2.232098785e-07
304.5 | 2.198637635e-07
305 | 2.211688984e-07
305.5 | 2.317474234e-07
306 | 2.284313184e-07
306.5 | 2.250849033e-07
307 | 2.031625983e-07
307.5 | 1.951646332e-07
308 | 1.918485282e-07
308.5 | 1.977755032e-07
309 | 1.990806381e-07
309.5 | 2.050376231e-07
310 | 1.877668681e-07
310.5 | 2.02996643e-07
311 | 1.99680538e-07
311.5 | 2.00985973e-07
312 | 1.883364579e-07
312.5 | 2.035965429e-07
313 | 1.770226879e-07
313.5 | 1.829793728e-07
314 | 1.796332578e-07
314.5 | 1.762871428e-07
315 | 1.590160877e-07
315.5 | 1.742461627e-07
316 | 1.709300577e-07
316.5 | 1.768567326e-07
317 | 1.595859776e-07
317.5 | 1.608914126e-07
318 | 1.529234575e-07
318.5 | 1.356527025e-07
319 | 1.230034875e-07
319.5 | 1.521879124e-07
320 | 1.302656074e-07
320.5 | 1.408741424e-07
321 | 1.375277273e-07
321.5 | 1.295300623e-07
322 | 1.354870473e-07
322.5 | 1.321406322e-07
323 | 1.148698772e-07
323.5 | 1.254784122e-07
324 | 1.174804471e-07
324.5 | 1.187858821e-07
325 | 1.293944171e-07
325.5 | 1.26048002e-07
326 | 1.08777247e-07
326.5 | 1.14734232e-07
327 | 9.74631769e-08
327.5 | 1.080417019e-07
328 | 1.046955869e-07
328.5 | 1.060007218e-07
329 | 9.80330668e-08
329.5 | 9.93385018e-08
330 | 1.006436367e-07
330.5 | 9.72975217e-08
331 | 8.92998567e-08
331.5 | 7.20288016e-08
332 | 8.72888866e-08
332.5 | 7.46396716e-08
333 | 6.66717165e-08
333.5 | 6.33256015e-08
334 | 7.85556765e-08
334.5 | 9.38154614e-08
335 | 8.11662464e-08
335.5 | 7.31985914e-08
336 | 5.12759863e-08
336.5 | 7.11576113e-08
337 | 7.71145963e-08
337.5 | 6.91166312e-08
338 | 5.64974262e-08
338.5 | 7.17275012e-08
339 | 4.51833561e-08
339.5 | 5.11103311e-08
340 | 4.7793926e-08
340.5 | 4.4447811e-08
341 | 4.1101696e-08
341.5 | 4.70583809e-08
342 | 4.37122659e-08
342.5 | 3.57446109e-08
343 | 4.16712858e-08
343.5 | 3.83551808e-08
344 | 5.35852558e-08
344.5 | 2.701122074e-08
345 | 2.831656571e-08
345.5 | 3.89250707e-08
346 | 3.09271056e-08
346.5 | 3.68840906e-08
347 | 2.888636558e-08
347.5 | 3.94946605e-08
348 | 1.757238551e-08
348.5 | 3.28024305e-08
349 | 3.41075654e-08
349.5 | 2.613994041e-08
350 | 2.279370537e-08
350.5 | 2.875060034e-08
351 | 2.54043653e-08
351.5 | 1.743662027e-08
352 | 2.336350524e-08
352.5 | 2.00472802e-08
353 | 1.204952517e-08
353.5 | 1.800642014e-08
354 | 1.46601851e-08
354.5 | 3.45418101e-08
355 | 1.727084503e-08
355.5 | 0
356 | 1.057843497e-08
356.5 | 2.610665932e-09
357 | 8.5675549e-09
357.5 | 1.971876e-08

## Sheet2
Time (s) | A/I
0.5 | 8.480862e-06
1 | 8.4239064e-06
1.5 | 8.3849571e-06
2 | 8.3519397e-06
2.5 | 8.2949958e-06
3 | 8.2559997e-06
3.5 | 8.2230291e-06
4 | 8.1780894e-06
4.5 | 8.1330678e-06
5 | 8.0881281e-06
5.5 | 8.0371629e-06
6 | 8.0161497e-06
6.5 | 7.97121e-06
7 | 7.9442298e-06
7.5 | 7.8872742e-06
8 | 7.8662727e-06
8.5 | 7.821333e-06
9 | 7.7943411e-06
9.5 | 7.7493663e-06
10 | 7.7163957e-06
10.5 | 7.6714092e-06
11 | 7.6324599e-06
11.5 | 7.6114935e-06
12 | 7.5724974e-06
12.5 | 7.5395268e-06
13 | 7.5005658e-06
13.5 | 7.4735388e-06
14 | 7.4406033e-06
14.5 | 7.4076327e-06
15 | 7.374627e-06
15.5 | 7.335666e-06
16 | 7.3026486e-06
16.5 | 7.2757035e-06
17 | 7.2367542e-06
17.5 | 7.215741e-06
18 | 7.1887608e-06
18.5 | 7.161804e-06
19 | 7.1287983e-06
19.5 | 7.1018064e-06
20 | 7.0568667e-06
20.5 | 7.0418439e-06
21 | 7.0028946e-06
21.5 | 6.9579549e-06
22 | 6.9429321e-06
22.5 | 6.9099615e-06
23 | 6.8889951e-06
23.5 | 6.8559777e-06
24 | 6.8230071e-06
24.5 | 6.8080662e-06
25 | 6.7810392e-06
25.5 | 6.7540941e-06
26 | 6.7271022e-06
26.5 | 6.7061007e-06
27 | 6.6791088e-06
27.5 | 6.646185e-06
28 | 6.6131676e-06
28.5 | 6.5981916e-06
29 | 6.5712348e-06
29.5 | 6.5322387e-06
30 | 6.5112372e-06
30.5 | 6.4962261e-06
31 | 6.4692693e-06
31.5 | 6.4423242e-06
32 | 6.4152972e-06
32.5 | 6.3883521e-06
33 | 6.3673389e-06
33.5 | 6.3403587e-06
34 | 6.3193923e-06
34.5 | 6.3044046e-06
35 | 6.2834031e-06
35.5 | 6.2684271e-06
36 | 6.2354565e-06
36.5 | 6.2024391e-06
37 | 6.1994673e-06
37.5 | 6.160518e-06
38 | 6.1395048e-06
38.5 | 6.1185501e-06
39 | 6.1695036e-06
39.5 | 6.3463374e-06
40 | 6.4812735e-06
40.5 | 6.6161745e-06
41 | 6.7930551e-06
41.5 | 6.969924e-06
42 | 7.1648226e-06
42.5 | 7.3956285e-06
43 | 7.5965058e-06
43.5 | 7.8033384e-06
44 | 8.0102061e-06
44.5 | 8.2050696e-06
45 | 8.3939076e-06
45.5 | 8.5648329e-06
46 | 8.7237072e-06
46.5 | 8.8945623e-06
47 | 9.0415026e-06
47.5 | 9.1884195e-06
48 | 9.317295e-06
48.5 | 9.4342014e-06
49 | 9.5631588e-06
49.5 | 9.6500664e-06
50 | 9.7669728e-06
50.5 | 9.8479368e-06
51 | 9.9468603e-06
51.5 | 1.00217988e-05
52 | 1.01087415e-05
52.5 | 1.01777013e-05
53 | 1.02466611e-05
53.5 | 1.03096305e-05
54 | 1.03785435e-05
54.5 | 1.04295087e-05
55 | 1.04864994e-05
55.5 | 1.05374295e-05
56 | 1.05704352e-05
56.5 | 1.06214004e-05
57 | 1.06723656e-05
57.5 | 1.06993575e-05
58 | 1.07442972e-05
58.5 | 1.07772678e-05
59 | 1.07922906e-05
59.5 | 1.08072315e-05
60 | 1.08402372e-05
60.5 | 1.08732078e-05
61 | 1.09001997e-05
61.5 | 1.09151757e-05
62 | 1.09421676e-05
62.5 | 1.09511649e-05
63 | 1.09601622e-05
63.5 | 1.09751733e-05
64 | 1.10021301e-05
64.5 | 1.10111274e-05
65 | 1.10201247e-05
65.5 | 1.10291103e-05
66 | 1.10501235e-05
66.5 | 1.10411262e-05
67 | 1.10561022e-05
67.5 | 1.10650995e-05
68 | 1.10740968e-05
68.5 | 1.10710899e-05
69 | 1.10860659e-05
69.5 | 1.10771037e-05
70 | 1.10740968e-05
70.5 | 1.10950632e-05
71 | 1.10920914e-05
71.5 | 1.11010419e-05
72 | 1.10980701e-05
72.5 | 1.10950632e-05
73 | 1.11040605e-05
73.5 | 1.10890728e-05
74 | 1.10980701e-05
74.5 | 1.11010887e-05
75 | 1.10920914e-05
75.5 | 1.10950632e-05
76 | 1.10920914e-05
76.5 | 1.10830941e-05
77 | 1.10920446e-05
77.5 | 1.10830941e-05
78 | 1.1086101e-05
78.5 | 1.10710899e-05
79 | 1.10740968e-05
79.5 | 1.10650995e-05
80 | 1.10620926e-05
80.5 | 1.10591208e-05
81 | 1.10441331e-05
81.5 | 1.1059074e-05
82 | 1.10381076e-05
82.5 | 1.10291571e-05
83 | 1.10201247e-05
83.5 | 1.10291103e-05
84 | 1.10201598e-05
84.5 | 1.09991583e-05
85 | 1.10141343e-05
85.5 | 1.09931328e-05
86 | 1.09961397e-05
86.5 | 1.09811637e-05
87 | 1.09661409e-05
87.5 | 1.09631691e-05
88 | 1.09661877e-05
88.5 | 1.09511649e-05
89 | 1.09361889e-05
89.5 | 1.09272267e-05
90 | 1.09361889e-05
90.5 | 1.09271916e-05
91 | 1.09062252e-05
91.5 | 1.08852237e-05
92 | 1.08942093e-05
92.5 | 1.08852588e-05
93 | 1.0870236e-05
93.5 | 1.08672291e-05
94 | 1.08522882e-05
94.5 | 1.08492345e-05
95 | 1.08282681e-05
95.5 | 1.08372654e-05
96 | 1.08222426e-05
96.5 | 1.08012762e-05
97 | 1.08042948e-05
97.5 | 1.07952975e-05
98 | 1.07922906e-05
98.5 | 1.07713242e-05
99 | 1.07503227e-05
99.5 | 1.07653338e-05
100 | 1.07503227e-05
100.5 | 1.07293563e-05
101 | 1.07263377e-05
101.5 | 1.07293095e-05
102 | 1.07083548e-05
102.5 | 1.06993926e-05
103 | 1.06843698e-05
103.5 | 1.06813629e-05
104 | 1.06724007e-05
104.5 | 1.06573896e-05
105 | 1.06544178e-05
105.5 | 1.06574247e-05
106 | 1.06244073e-05
106.5 | 1.06154217e-05
107 | 1.06184286e-05
107.5 | 1.06034058e-05
108 | 1.0600434e-05
108.5 | 1.0585458e-05
109 | 1.05704352e-05
109.5 | 1.05674634e-05
110 | 1.05524874e-05
110.5 | 1.05374646e-05
111 | 1.05285024e-05
111.5 | 1.0531521e-05
112 | 1.05104727e-05
112.5 | 1.05134913e-05
113 | 1.04805207e-05
113.5 | 1.04775021e-05
114 | 1.04745303e-05
114.5 | 1.04595075e-05
115 | 1.04445315e-05
115.5 | 1.04415597e-05
116 | 1.04205582e-05
116.5 | 1.04175864e-05
117 | 1.04145678e-05
117.5 | 1.03935663e-05
118 | 1.03905945e-05
118.5 | 1.03756185e-05
119 | 1.03725999e-05
119.5 | 1.03756185e-05
120 | 1.03426362e-05
120.5 | 1.03336038e-05
121 | 1.03246533e-05
121.5 | 1.03036869e-05
122 | 1.03066587e-05
122.5 | 1.02916827e-05
123 | 1.02826854e-05
123.5 | 1.02796668e-05
124 | 1.02587004e-05
124.5 | 1.02376989e-05
125 | 1.02287016e-05
125.5 | 1.02137256e-05
126 | 1.02167325e-05
126.5 | 1.02017214e-05
127 | 1.01927241e-05
127.5 | 1.01897055e-05
128 | 1.01687508e-05
128.5 | 1.01657673e-05
129 | 1.01687508e-05
129.5 | 1.01417589e-05
130 | 1.01387871e-05
130.5 | 1.01297547e-05
131 | 1.01087883e-05
131.5 | 1.00998261e-05
132 | 1.00967724e-05
132.5 | 1.00878219e-05
133 | 1.006083e-05
133.5 | 1.00638018e-05
134 | 1.00368567e-05
134.5 | 1.00518327e-05
135 | 1.00248525e-05
135.5 | 1.00158552e-05
136 | 1.00128834e-05
136.5 | 9.9978606e-06
137 | 9.9888984e-06
137.5 | 9.9799011e-06
138 | 9.9588996e-06
138.5 | 9.9499023e-06
139 | 9.9469305e-06
139.5 | 9.9319194e-06
140 | 9.9169317e-06
140.5 | 9.9199503e-06
141 | 9.8989371e-06
141.5 | 9.8779824e-06
142 | 9.8809542e-06
142.5 | 9.8719569e-06
143 | 9.8569692e-06
143.5 | 9.8419581e-06
144 | 9.844965e-06
144.5 | 9.8120295e-06
145 | 9.8209917e-06
145.5 | 9.8000253e-06
146 | 9.7970184e-06
146.5 | 9.7820307e-06
147 | 9.7730334e-06
147.5 | 9.7640361e-06
148 | 9.7490601e-06
148.5 | 9.7400628e-06
149 | 9.737091e-06
149.5 | 9.7220682e-06
150 | 9.7130826e-06
150.5 | 9.7041204e-06
151 | 9.6830721e-06
151.5 | 9.6801003e-06
152 | 9.6651243e-06
152.5 | 9.6621174e-06
153 | 9.6231564e-06
153.5 | 9.6261633e-06
154 | 9.6171309e-06
154.5 | 9.6081804e-06
155 | 9.5871672e-06
155.5 | 9.5961645e-06
156 | 9.5751981e-06
156.5 | 9.560187e-06
157 | 9.5691843e-06
157.5 | 9.560187e-06
158 | 9.5391855e-06
158.5 | 9.5241978e-06
159 | 9.5272164e-06
159.5 | 9.5122287e-06
160 | 9.5032314e-06
160.5 | 9.4942341e-06
161 | 9.479223e-06
161.5 | 9.4822299e-06
162 | 9.4432806e-06
162.5 | 9.440262e-06
163 | 9.4313115e-06
163.5 | 9.4043196e-06
164 | 9.4013127e-06
164.5 | 9.3923154e-06
165 | 9.3893436e-06
165.5 | 9.3743208e-06
166 | 9.3653235e-06
166.5 | 9.3563613e-06
167 | 9.3413502e-06
167.5 | 9.3263625e-06
168 | 9.3113865e-06
168.5 | 9.320337e-06
169 | 9.2933919e-06
169.5 | 9.2963637e-06
170 | 9.2933919e-06
170.5 | 9.2784159e-06
171 | 9.2574144e-06
171.5 | 9.2424267e-06
172 | 9.2394198e-06
172.5 | 9.2184183e-06
173 | 9.2094561e-06
173.5 | 9.1944801e-06
174 | 9.1914615e-06
174.5 | 9.1884546e-06
175 | 9.1794924e-06
175.5 | 9.17046e-06
176 | 9.1614627e-06
176.5 | 9.1584909e-06
177 | 9.1374894e-06
177.5 | 9.1404963e-06
178 | 9.1255203e-06
178.5 | 9.116523e-06
179 | 9.0955215e-06
179.5 | 9.0985284e-06
180 | 9.0895311e-06
180.5 | 9.0685764e-06
181 | 9.0595791e-06
181.5 | 9.050535e-06
182 | 9.0475632e-06
182.5 | 9.0325521e-06
183 | 9.0295803e-06
183.5 | 9.0086139e-06
184 | 8.9995815e-06
184.5 | 8.9906193e-06
185 | 8.981622e-06
185.5 | 8.9786151e-06
186 | 8.9576487e-06
186.5 | 8.9606556e-06
187 | 8.939619e-06
187.5 | 8.9306568e-06
188 | 8.9276499e-06
188.5 | 8.9066484e-06
189 | 8.9036766e-06
189.5 | 8.8886889e-06
190 | 8.8736661e-06
190.5 | 8.8706943e-06
191 | 8.8557183e-06
191.5 | 8.8527114e-06
192 | 8.8437141e-06
192.5 | 8.8407423e-06
193 | 8.8257195e-06
193.5 | 8.8107435e-06
194 | 8.7957558e-06
194.5 | 8.7867585e-06
195 | 8.7837516e-06
195.5 | 8.7687756e-06
196 | 8.7597783e-06
196.5 | 8.750781e-06
197 | 8.7417837e-06
197.5 | 8.7327864e-06
198 | 8.7178104e-06
198.5 | 8.7267609e-06
199 | 8.6998158e-06
199.5 | 8.696844e-06
200 | 8.6877999e-06
200.5 | 8.6728239e-06
201 | 8.6698521e-06
201.5 | 8.6548293e-06
202 | 8.6518575e-06
202.5 | 8.6308911e-06
203 | 8.6218587e-06
203.5 | 8.6008923e-06
204 | 8.5979205e-06
204.5 | 8.5948785e-06
205 | 8.5859163e-06
205.5 | 8.5829094e-06
206 | 8.5739121e-06
206.5 | 8.5708935e-06
207 | 8.5559526e-06
207.5 | 8.5528989e-06
208 | 8.5439484e-06
208.5 | 8.5289724e-06
209 | 8.5139496e-06
209.5 | 8.5109778e-06
210 | 8.5079592e-06
210.5 | 8.4869577e-06
211 | 8.4839859e-06
211.5 | 8.4749535e-06
212 | 8.4539871e-06
212.5 | 8.4390111e-06
213 | 8.4419829e-06
213.5 | 8.4390111e-06
214 | 8.4360393e-06
214.5 | 8.4269952e-06
215 | 8.3880459e-06
215.5 | 8.3970432e-06
216 | 8.3880459e-06
216.5 | 8.3550753e-06
217 | 8.3580822e-06
217.5 | 8.3490498e-06
218 | 8.3400876e-06
218.5 | 8.3191212e-06
219 | 8.3160792e-06
219.5 | 8.307117e-06
220 | 8.2981197e-06
220.5 | 8.2951128e-06
221 | 8.2681209e-06
221.5 | 8.2651491e-06
222 | 8.2621422e-06
222.5 | 8.2531449e-06
223 | 8.2381572e-06
223.5 | 8.2291599e-06
224 | 8.2141839e-06
224.5 | 8.1991611e-06
225 | 8.2021797e-06
225.5 | 8.187192e-06
226 | 8.1781596e-06
226.5 | 8.1632187e-06
227 | 8.1542214e-06
227.5 | 8.145189e-06
228 | 8.1182439e-06
228.5 | 8.1092466e-06
229 | 8.0942238e-06
229.5 | 8.0852733e-06
230 | 8.0823015e-06
230.5 | 8.0732574e-06
231 | 8.052291e-06
231.5 | 8.0672787e-06
232 | 8.052291e-06
232.5 | 8.0433054e-06
233 | 8.0403219e-06
233.5 | 8.0192853e-06
234 | 8.0043444e-06
234.5 | 8.0013375e-06
235 | 7.9923402e-06
235.5 | 7.9773525e-06
236 | 7.9683552e-06
236.5 | 7.971327e-06
237 | 7.9683552e-06
237.5 | 7.9593579e-06
238 | 7.9443468e-06
238.5 | 7.941375e-06
239 | 7.9203618e-06
239.5 | 7.9233804e-06
240 | 7.9323777e-06
240.5 | 7.9113762e-06
241 | 7.9084044e-06
241.5 | 7.9054209e-06
242 | 7.8963885e-06
242.5 | 7.8873912e-06
243 | 7.8724152e-06
243.5 | 7.875387e-06
244 | 7.8604461e-06
244.5 | 7.8514488e-06
245 | 7.8484419e-06
245.5 | 7.8334542e-06
246 | 7.8124878e-06
246.5 | 7.8034554e-06
247 | 7.806474e-06
247.5 | 7.7974767e-06
248 | 7.7884794e-06
248.5 | 7.7855076e-06
249 | 7.782489e-06
249.5 | 7.7674779e-06
250 | 7.752537e-06
250.5 | 7.7435397e-06
251 | 7.7345073e-06
251.5 | 7.7195196e-06
252 | 7.7285169e-06
252.5 | 7.72551e-06
253 | 7.7105691e-06
253.5 | 7.701525e-06
254 | 7.6985532e-06
254.5 | 7.6775868e-06
255 | 7.6745448e-06
255.5 | 7.6655826e-06
256 | 7.6506066e-06
256.5 | 7.6415742e-06
257 | 7.6265865e-06
257.5 | 7.6236147e-06
258 | 7.6145823e-06
258.5 | 7.6175892e-06
259 | 7.6146174e-06
259.5 | 7.5936159e-06
260 | 7.5906441e-06
260.5 | 7.5816468e-06
261 | 7.5786399e-06
261.5 | 7.5816468e-06
262 | 7.5606804e-06
262.5 | 7.5456693e-06
263 | 7.536672e-06
263.5 | 7.5277098e-06
264 | 7.512687e-06
264.5 | 7.5157056e-06
265 | 7.512687e-06
265.5 | 7.4976759e-06
266 | 7.4767095e-06
266.5 | 7.4736909e-06
267 | 7.4707191e-06
267.5 | 7.4557431e-06
268 | 7.4347416e-06
268.5 | 7.4437389e-06
269 | 7.4407671e-06
269.5 | 7.4197188e-06
270 | 7.4107683e-06
270.5 | 7.4137752e-06
271 | 7.4107683e-06
271.5 | 7.401771e-06
272 | 7.3987992e-06
272.5 | 7.3717722e-06
273 | 7.3747791e-06
273.5 | 7.3598031e-06
274 | 7.3567845e-06
274.5 | 7.3538127e-06
275 | 7.3388367e-06
275.5 | 7.3238139e-06
276 | 7.3268208e-06
276.5 | 7.3118448e-06
277 | 7.3028475e-06
277.5 | 7.2998406e-06
278 | 7.2848529e-06
278.5 | 7.281846e-06
279 | 7.2728487e-06
279.5 | 7.1559774e-06
280 | 6.9790734e-06
280.5 | 6.7602366e-06
281 | 6.5593476e-06
281.5 | 6.352515e-06
282 | 6.1516728e-06
282.5 | 5.9627529e-06
283 | 5.7799053e-06
283.5 | 5.5850418e-06
284 | 5.4141516e-06
284.5 | 5.2432731e-06
285 | 5.0604138e-06
285.5 | 4.9135086e-06
286 | 4.7666034e-06
286.5 | 4.6137429e-06
287 | 4.490811e-06
287.5 | 4.3439058e-06
288 | 4.2090048e-06
288.5 | 4.0741038e-06
289 | 3.9571974e-06
289.5 | 3.8282751e-06
290 | 3.7053432e-06
290.5 | 3.5944623e-06
291 | 3.4955388e-06
291.5 | 3.4085493e-06
292 | 3.2976684e-06
292.5 | 3.2107257e-06
293 | 3.1237713e-06
293.5 | 3.018834e-06
294 | 2.9259009e-06
294.5 | 2.8569411e-06
295 | 2.7880281e-06
295.5 | 2.6950482e-06
296 | 2.6261001e-06
296.5 | 2.5631658e-06
297 | 2.5001964e-06
297.5 | 2.4312366e-06
298 | 2.374281e-06
298.5 | 2.3113116e-06
299 | 2.2543677e-06
299.5 | 2.209428e-06
300 | 2.1404331e-06
300.5 | 2.0834775e-06
301 | 2.0385261e-06
301.5 | 1.9875492e-06
302 | 1.954602e-06
302.5 | 1.9096038e-06
303 | 1.8706428e-06
303.5 | 1.819701e-06
304 | 1.7926974e-06
304.5 | 1.747746e-06
305 | 1.7087733e-06
305.5 | 1.6577964e-06
306 | 1.6188237e-06
306.5 | 1.5918669e-06
307 | 1.5408783e-06
307.5 | 1.5138864e-06
308 | 1.4809392e-06
308.5 | 1.4539356e-06
309 | 1.4269671e-06
309.5 | 1.3939848e-06
310 | 1.3730067e-06
310.5 | 1.3460031e-06
311 | 1.3130559e-06
311.5 | 1.286064e-06
312 | 1.2710646e-06
312.5 | 1.2320919e-06
313 | 1.2051351e-06
313.5 | 1.184157e-06
314 | 1.15116885e-06
314.5 | 1.13617296e-06
315 | 1.1151972e-06
315.5 | 1.08819243e-06
316 | 1.06721667e-06
316.5 | 1.05222429e-06
317 | 1.01923614e-06
317.5 | 9.9826038e-07
318 | 9.8326449e-07
318.5 | 9.5630301e-07
319 | 9.4130712e-07
319.5 | 9.2631591e-07
320 | 8.9935092e-07
320.5 | 8.9034309e-07
321 | 8.6936265e-07
321.5 | 8.5437144e-07
322 | 8.3339451e-07
322.5 | 8.2438317e-07
323 | 8.0340624e-07
323.5 | 7.7644242e-07
324 | 7.6145004e-07
324.5 | 7.5842208e-07
325 | 7.4343087e-07
325.5 | 7.1646588e-07
326 | 7.0745805e-07
326.5 | 6.9848532e-07
327 | 6.8349411e-07
327.5 | 6.5649402e-07
328 | 6.3551358e-07
328.5 | 6.3851346e-07
329 | 6.1154847e-07
329.5 | 5.9655726e-07
330 | 5.8156137e-07
330.5 | 5.785767e-07
331 | 5.6956536e-07
331.5 | 5.4260388e-07
332 | 5.4560025e-07
332.5 | 5.3659242e-07
333 | 5.2160004e-07
333.5 | 5.0062077e-07
334 | 4.8562839e-07
334.5 | 4.8264021e-07
335 | 4.5564012e-07
335.5 | 4.5863649e-07
336 | 4.4966727e-07
336.5 | 4.2868683e-07
337 | 4.1968017e-07
337.5 | 4.0468311e-07
338 | 3.896919e-07
338.5 | 3.8670723e-07
339 | 3.8371905e-07
339.5 | 3.6274329e-07
340 | 3.5971533e-07
340.5 | 3.4472295e-07
341 | 3.2972706e-07
341.5 | 3.2674356e-07
342 | 3.0576312e-07
342.5 | 3.0277845e-07
343 | 2.9975049e-07
343.5 | 2.6680563e-07
344 | 2.6378235e-07
344.5 | 2.6079417e-07
345 | 2.4580179e-07
345.5 | 2.4281361e-07
346 | 2.278224e-07
346.5 | 2.1880989e-07
347 | 2.1582639e-07
347.5 | 2.008305e-07
348 | 1.9186128e-07
348.5 | 1.9485765e-07
349 | 1.7986527e-07
349.5 | 1.7684199e-07
350 | 1.5586155e-07
350.5 | 1.5287688e-07
351 | 1.498887e-07
351.5 | 1.2891294e-07
352 | 1.2588498e-07
352.5 | 1.1691693e-07
353 | 1.07905239e-07
353.5 | 8.6928894e-08
354 | 7.1936865e-08
354.5 | 6.8948568e-08
355 | 6.5925171e-08
355.5 | 5.6952558e-08
356 | 5.3968239e-08
356.5 | 4.4956548e-08
357 | 4.1972229e-08
357.5 | 2.0952945e-08
358 | 1.7968509e-08
358.5 | 2.0964645e-08
359 | 1.199601e-08
359.5 | 2.9882385e-09
360 | 6.11889e-08

## Sheet3
Time (s) | A/I
0.5 | 8.55137841e-06
1 | 8.23747215e-06
1.5 | 8.02541033e-06
2 | 7.80521254e-06
2.5 | 7.61353014e-06
3 | 7.43406486e-06
3.5 | 7.27500533e-06
4 | 7.11591947e-06
4.5 | 6.97723936e-06
5 | 6.85483119e-06
5.5 | 6.72834187e-06
6 | 6.70374965e-06
6.5 | 6.87884415e-06
7 | 7.14767345e-06
7.5 | 7.45723526e-06
8 | 7.81979936e-06
8.5 | 8.21087885e-06
9 | 8.58974122e-06
9.5 | 8.98082071e-06
10 | 9.35560193e-06
10.5 | 9.68554316e-06
11 | 9.99921245e-06
11.5 | 1.029247599e-05
12 | 1.054500702e-05
12.5 | 1.079753805e-05
13 | 1.099298564e-05
13.5 | 1.119254071e-05
14 | 1.133911982e-05
14.5 | 1.148569893e-05
15 | 1.161595344e-05
15.5 | 1.173804565e-05
16 | 1.182351283e-05
16.5 | 1.190892735e-05
17 | 1.197398878e-05
17.5 | 1.204313136e-05
18 | 1.210411164e-05
18.5 | 1.215698228e-05
19 | 1.220163796e-05
19.5 | 1.223410285e-05
20 | 1.227064889e-05
20.5 | 1.229903263e-05
21 | 1.231519925e-05
21.5 | 1.234358299e-05
22 | 1.233118156e-05
22.5 | 1.234329336e-05
23 | 1.236759595e-05
23.5 | 1.23674643e-05
24 | 1.238360459e-05
24.5 | 1.237939179e-05
25 | 1.239147726e-05
25.5 | 1.240356273e-05
26 | 1.238713281e-05
26.5 | 1.238697483e-05
27 | 1.237051858e-05
27.5 | 1.237041326e-05
28 | 1.23824724e-05
28.5 | 1.23864219e-05
29 | 1.23740468e-05
29.5 | 1.23616717e-05
30 | 1.235340408e-05
30.5 | 1.234102898e-05
31 | 1.236127675e-05
31.5 | 1.234890165e-05
32 | 1.232836425e-05
32.5 | 1.232415145e-05
33 | 1.232807462e-05
33.5 | 1.230758988e-05
34 | 1.23074319e-05
34.5 | 1.229913795e-05
35 | 1.230308745e-05
35.5 | 1.229071235e-05
36 | 1.227833725e-05
36.5 | 1.22700433e-05
37 | 1.227396647e-05
37.5 | 1.22616177e-05
38 | 1.224516145e-05
38.5 | 1.22450298e-05
39 | 1.224489815e-05
39.5 | 1.22284419e-05
40 | 1.221609313e-05
40.5 | 1.220371803e-05
41 | 1.221988465e-05
41.5 | 1.21952661e-05
42 | 1.220735157e-05
42.5 | 1.21950028e-05
43 | 1.217854655e-05
43.5 | 1.217433375e-05
44 | 1.216195865e-05
44.5 | 1.214958355e-05
45 | 1.21576142e-05
45.5 | 1.214932025e-05
46 | 1.213697148e-05
46.5 | 1.213273235e-05
47 | 1.21244384e-05
47.5 | 1.21283879e-05
48 | 1.203041397e-05
48.5 | 1.205063541e-05
49 | 1.194049702e-05
49.5 | 1.187106481e-05
50 | 1.192799027e-05
50.5 | 1.201340479e-05
51 | 1.201732796e-05
51.5 | 1.203352091e-05
52 | 1.204558005e-05
52.5 | 1.207399012e-05
53 | 1.211050983e-05
53.5 | 1.213073127e-05
54 | 1.215914134e-05
54.5 | 1.21915799e-05
55 | 1.221590882e-05
55.5 | 1.222799429e-05
56 | 1.225229688e-05
56.5 | 1.22603012e-05
57 | 1.228868494e-05
57.5 | 1.228447214e-05
58 | 1.230063876e-05
58.5 | 1.230048078e-05
59 | 1.230851143e-05
59.5 | 1.233281402e-05
60 | 1.232860122e-05
60.5 | 1.234068669e-05
61 | 1.232423044e-05
61.5 | 1.234039706e-05
62 | 1.231580484e-05
62.5 | 1.234013376e-05
63 | 1.233997578e-05
63.5 | 1.234389895e-05
64 | 1.233155018e-05
64.5 | 1.233547335e-05
65 | 1.23271794e-05
65.5 | 1.233110257e-05
66 | 1.231872747e-05
66.5 | 1.231859582e-05
67 | 1.231846417e-05
67.5 | 1.232646849e-05
68 | 1.232633684e-05
68.5 | 1.230988059e-05
69 | 1.229345067e-05
69.5 | 1.230959096e-05
70 | 1.229724219e-05
70.5 | 1.230524651e-05
71 | 1.228470911e-05
71.5 | 1.228052264e-05
72 | 1.228444581e-05
72.5 | 1.226393474e-05
73 | 1.225969561e-05
73.5 | 1.226361878e-05
74 | 1.225943231e-05
74.5 | 1.223889491e-05
75 | 1.223470844e-05
75.5 | 1.223455046e-05
76 | 1.222625651e-05
76.5 | 1.221796256e-05
77 | 1.220966861e-05
77.5 | 1.221361811e-05
78 | 1.220124301e-05
78.5 | 1.218886791e-05
79 | 1.220503453e-05
79.5 | 1.218449713e-05
80 | 1.217620318e-05
80.5 | 1.217607153e-05
81 | 1.214739816e-05
81.5 | 1.214726651e-05
82 | 1.215527083e-05
82.5 | 1.213881458e-05
83 | 1.212238466e-05
83.5 | 1.211817186e-05
84 | 1.212212136e-05
84.5 | 1.209750281e-05
85 | 1.208920886e-05
85.5 | 1.209723951e-05
86 | 1.210524383e-05
86.5 | 1.208473276e-05
87 | 1.206827651e-05
87.5 | 1.205590141e-05
88 | 1.205168861e-05
88.5 | 1.203525869e-05
89 | 1.204734416e-05
89.5 | 1.203496906e-05
90 | 1.201443166e-05
90.5 | 1.201024519e-05
91 | 1.201008721e-05
91.5 | 1.200995556e-05
92 | 1.198128219e-05
92.5 | 1.197706939e-05
93 | 1.198915486e-05
93.5 | 1.196048149e-05
94 | 1.195221387e-05
94.5 | 1.196019186e-05
95 | 1.194373561e-05
95.5 | 1.193546799e-05
96 | 1.193125519e-05
96.5 | 1.191888009e-05
97 | 1.191466729e-05
97.5 | 1.191450931e-05
98 | 1.189399824e-05
98.5 | 1.188570429e-05
99 | 1.188965379e-05
99.5 | 1.188135984e-05
100 | 1.186898474e-05
100.5 | 1.184439252e-05
101 | 1.183609857e-05
101.5 | 1.184004807e-05
102 | 1.183175412e-05
102.5 | 1.181937902e-05
103 | 1.180700392e-05
103.5 | 1.181500824e-05
104 | 1.179044235e-05
104.5 | 1.179028437e-05
105 | 1.178604524e-05
105.5 | 1.176964165e-05
106 | 1.178986309e-05
106.5 | 1.176118972e-05
107 | 1.174881462e-05
107.5 | 1.174460182e-05
108 | 1.173225305e-05
108.5 | 1.173617622e-05
109 | 1.1711584e-05
109.5 | 1.16992089e-05
110 | 1.170313207e-05
110.5 | 1.168264733e-05
111 | 1.16784082e-05
111.5 | 1.168233137e-05
112 | 1.166590145e-05
112.5 | 1.166168865e-05
113 | 1.165747585e-05
113.5 | 1.164510075e-05
114 | 1.165310507e-05
114.5 | 1.162851285e-05
115 | 1.16202189e-05
115.5 | 1.160378898e-05
116 | 1.16117933e-05
116.5 | 1.160755417e-05
117 | 1.157890713e-05
117.5 | 1.1574668e-05
118 | 1.156640038e-05
118.5 | 1.156218758e-05
119 | 1.156611075e-05
119.5 | 1.154151853e-05
120 | 1.152914343e-05
120.5 | 1.151679466e-05
121 | 1.151663668e-05
121.5 | 1.150426158e-05
122 | 1.151637338e-05
122.5 | 1.149991713e-05
123 | 1.148348721e-05
123.5 | 1.146294981e-05
124 | 1.147503528e-05
124.5 | 1.145452421e-05
125 | 1.145436623e-05
125.5 | 1.144201746e-05
126 | 1.143780466e-05
126.5 | 1.144578265e-05
127 | 1.142121676e-05
127.5 | 1.141292281e-05
128 | 1.140871001e-05
128.5 | 1.139225376e-05
129 | 1.138804096e-05
129.5 | 1.138382816e-05
130 | 1.135923594e-05
130.5 | 1.136318544e-05
131 | 1.135894631e-05
131.5 | 1.136695063e-05
132 | 1.133830359e-05
132.5 | 1.134630791e-05
133 | 1.131763454e-05
133.5 | 1.129304232e-05
134 | 1.129696549e-05
134.5 | 1.129275269e-05
135 | 1.128853989e-05
135.5 | 1.128024594e-05
136 | 1.126381602e-05
136.5 | 1.126365804e-05
137 | 1.125536409e-05
137.5 | 1.126336841e-05
138 | 1.125510079e-05
138.5 | 1.123456339e-05
139 | 1.123443174e-05
139.5 | 1.122205664e-05
140 | 1.122192499e-05
140.5 | 1.121363104e-05
141 | 1.119717479e-05
141.5 | 1.118074487e-05
142 | 1.118061322e-05
142.5 | 1.117229294e-05
143 | 1.118029726e-05
143.5 | 1.117202964e-05
144 | 1.114741109e-05
144.5 | 1.115544174e-05
145 | 1.113493067e-05
145.5 | 1.113069154e-05
146 | 1.113464104e-05
146.5 | 1.111004882e-05
147 | 1.112213429e-05
147.5 | 1.109754207e-05
148 | 1.108108582e-05
148.5 | 1.109725244e-05
149 | 1.108079619e-05
149.5 | 1.108069087e-05
150 | 1.108053289e-05
150.5 | 1.105999549e-05
151 | 1.10354296e-05
151.5 | 1.103527162e-05
152 | 1.1027004e-05
152.5 | 1.103906314e-05
153 | 1.101852574e-05
153.5 | 1.101025812e-05
154 | 1.101010014e-05
154.5 | 1.100183252e-05
155 | 1.099353857e-05
155.5 | 1.098929944e-05
156 | 1.097286952e-05
156.5 | 1.096865672e-05
157 | 1.09522268e-05
157.5 | 1.094798767e-05
158 | 1.095191084e-05
158.5 | 1.095994149e-05
159 | 1.093534927e-05
159.5 | 1.091075705e-05
160 | 1.091876137e-05
160.5 | 1.090230512e-05
161 | 1.088995635e-05
161.5 | 1.089796067e-05
162 | 1.089374787e-05
162.5 | 1.088545392e-05
163 | 1.088121479e-05
163.5 | 1.086478487e-05
164 | 1.086465322e-05
164.5 | 1.086860272e-05
165 | 1.083990302e-05
165.5 | 1.083977137e-05
166 | 1.08274226e-05
166.5 | 1.082726462e-05
167 | 1.081491585e-05
167.5 | 1.081475787e-05
168 | 1.081459989e-05
168.5 | 1.078595285e-05
169 | 1.080209314e-05
169.5 | 1.077752725e-05
170 | 1.078553157e-05
170.5 | 1.076499417e-05
171 | 1.07526454e-05
171.5 | 1.075656857e-05
172 | 1.076459922e-05
172.5 | 1.075222412e-05
173 | 1.072760557e-05
173.5 | 1.073155507e-05
174 | 1.072326112e-05
174.5 | 1.071494084e-05
175 | 1.070667322e-05
175.5 | 1.069837927e-05
176 | 1.069011165e-05
176.5 | 1.068995367e-05
177 | 1.068163339e-05
177.5 | 1.06652298e-05
178 | 1.065282837e-05
178.5 | 1.066085902e-05
179 | 1.064848392e-05
179.5 | 1.063610882e-05
180 | 1.064005832e-05
180.5 | 1.062768322e-05
181 | 1.06194156e-05
181.5 | 1.062333877e-05
182 | 1.059058425e-05
182.5 | 1.059858857e-05
183 | 1.059845692e-05
183.5 | 1.058608182e-05
184 | 1.058595017e-05
184.5 | 1.057762989e-05
185 | 1.056119997e-05
185.5 | 1.057736659e-05
186 | 1.05446384e-05
186.5 | 1.034887485e-05
187 | 9.99823824e-06
187.5 | 9.57429891e-06
188 | 9.11771038e-06
188.5 | 8.62041567e-06
189 | 8.17607059e-06
189.5 | 7.73986148e-06
190 | 7.34035639e-06
190.5 | 6.95304209e-06
191 | 6.59837699e-06
191.5 | 6.28849922e-06
192 | 5.98272893e-06
192.5 | 5.71363633e-06
193 | 5.45265337e-06
193.5 | 5.22840076e-06
194 | 5.00817664e-06
194.5 | 4.82057539e-06
195 | 4.62889299e-06
195.5 | 4.47388828e-06
196 | 4.3189099e-06
196.5 | 4.18425828e-06
197 | 4.04963299e-06
197.5 | 3.92317e-06
198 | 3.80892413e-06
198.5 | 3.69467826e-06
199 | 3.58043239e-06
199.5 | 3.49470191e-06
200 | 3.42121488e-06
200.5 | 3.3273221e-06
201 | 3.26607852e-06
201.5 | 3.17626689e-06
202 | 3.08240044e-06
202.5 | 3.02929283e-06
203 | 2.95986062e-06
203.5 | 2.91083416e-06
204 | 2.82102253e-06
204.5 | 2.78010571e-06
205 | 2.7351604e-06
205.5 | 2.69832473e-06
206 | 2.63705482e-06
206.5 | 2.588025727e-06
207 | 2.543038289e-06
207.5 | 2.489941211e-06
208 | 2.449034923e-06
208.5 | 2.424453235e-06
209 | 2.387628097e-06
209.5 | 2.342640659e-06
210 | 2.313977821e-06
210.5 | 2.256799593e-06
211 | 2.211812155e-06
211.5 | 2.199447587e-06
212 | 2.170784749e-06
212.5 | 2.138040761e-06
213 | 2.101215623e-06
213.5 | 2.072552785e-06
214 | 2.039806164e-06
214.5 | 2.019279296e-06
215 | 1.986535308e-06
215.5 | 1.95787247e-06
216 | 1.945507902e-06
216.5 | 1.920926214e-06
217 | 1.900399346e-06
217.5 | 1.871736508e-06
218 | 1.86345309e-06
218.5 | 1.826627952e-06
219 | 1.814263384e-06
219.5 | 1.789655366e-06
220 | 1.773209648e-06
220.5 | 1.73232969e-06
221 | 1.715883972e-06
221.5 | 1.699438254e-06
222 | 1.682992536e-06
222.5 | 1.666546818e-06
223 | 1.64196513e-06
223.5 | 1.629600562e-06
224 | 1.609073694e-06
224.5 | 1.596709126e-06
225 | 1.584344558e-06
225.5 | 1.55976287e-06
226 | 1.543317152e-06
226.5 | 1.535007404e-06
227 | 1.518561686e-06
227.5 | 1.502142298e-06
228 | 1.48161543e-06
228.5 | 1.469250862e-06
229 | 1.452805144e-06
229.5 | 1.440440576e-06
230 | 1.423992225e-06
230.5 | 1.415708807e-06
231 | 1.395181939e-06
231.5 | 1.382817371e-06
232 | 1.366371653e-06
232.5 | 1.358088235e-06
233 | 1.341642517e-06
233.5 | 1.321115649e-06
234 | 1.304669931e-06
234.5 | 1.324901903e-06
235 | 1.296239065e-06
235.5 | 1.296091617e-06
236 | 1.275591079e-06
236.5 | 1.255064211e-06
237 | 1.238618493e-06
237.5 | 1.238471045e-06
238 | 1.217970507e-06
238.5 | 1.234121329e-06
239 | 1.209539641e-06
239.5 | 1.184931623e-06
240 | 1.197027625e-06
240.5 | 1.172419607e-06
241 | 1.155973889e-06
241.5 | 1.151771621e-06
242 | 1.143488203e-06
242.5 | 1.139259605e-06
243 | 1.110596767e-06
243.5 | 1.110449319e-06
244 | 1.110301871e-06
244.5 | 1.077557883e-06
245 | 1.089653885e-06
245.5 | 1.069127017e-06
246 | 1.068976936e-06
246.5 | 1.064774668e-06
247 | 1.0524101e-06
247.5 | 1.040045532e-06
248 | 1.043979234e-06
248.5 | 1.027533516e-06
249 | 1.023304918e-06
249.5 | 1.00280438e-06
250 | 9.90413482e-07
250.5 | 9.94347184e-07
251 | 9.73846646e-07
251.5 | 9.69618048e-07
252 | 9.5725348e-07
252.5 | 9.53051212e-07
253 | 9.56984914e-07
253.5 | 9.24240926e-07
254 | 9.15931178e-07
254.5 | 9.1986488e-07
255 | 9.15662612e-07
255.5 | 9.07352864e-07
256 | 8.94988296e-07
256.5 | 8.98921998e-07
257 | 8.8655743e-07
257.5 | 8.78274012e-07
258 | 8.65909444e-07
258.5 | 8.65761996e-07
259 | 8.53397428e-07
259.5 | 8.3695171e-07
260 | 8.28668292e-07
260.5 | 8.20358544e-07
261 | 8.12075126e-07
261.5 | 8.16008828e-07
262 | 7.91424507e-07
262.5 | 7.99413029e-07
263 | 7.91129611e-07
263.5 | 7.66547923e-07
264 | 7.82698745e-07
264.5 | 7.86632447e-07
265 | 7.66105579e-07
265.5 | 7.53741011e-07
266 | 7.61755863e-07
266.5 | 7.37174175e-07
267 | 7.45162697e-07
267.5 | 7.28716979e-07
268 | 7.24514711e-07
268.5 | 7.24367263e-07
269 | 7.32382115e-07
269.5 | 7.20017547e-07
270 | 7.11707799e-07
270.5 | 7.03424381e-07
271 | 6.91059813e-07
271.5 | 6.70532945e-07
272 | 6.70411827e-07
272.5 | 6.62102079e-07
273 | 6.90496351e-07
273.5 | 6.74050633e-07
274 | 6.65767215e-07
274.5 | 6.45240347e-07
275 | 6.53255199e-07
275.5 | 6.40890631e-07
276 | 6.24444913e-07
276.5 | 6.16161495e-07
277 | 6.16014047e-07
277.5 | 6.28081086e-07
278 | 6.27959968e-07
278.5 | 6.1556907e-07
279 | 6.03204502e-07
279.5 | 5.99002234e-07
280 | 5.70339396e-07
280.5 | 5.94626188e-07
281 | 5.782068e-07
281.5 | 5.65815902e-07
282 | 5.65694784e-07
282.5 | 5.61466186e-07
283 | 5.57263918e-07
283.5 | 5.6119762e-07
284 | 5.56969022e-07
284.5 | 5.40523304e-07
285 | 5.48538156e-07
285.5 | 5.40254738e-07
286 | 5.3194499e-07
286.5 | 5.35878692e-07
287 | 5.15378154e-07
287.5 | 5.03013586e-07
288 | 5.06947288e-07
288.5 | 5.1493581e-07
289 | 5.14814692e-07
289.5 | 4.98368974e-07
290 | 4.98221526e-07
290.5 | 4.93992928e-07
291 | 4.9792663e-07
291.5 | 4.97805512e-07
292 | 4.77278644e-07
292.5 | 4.85293496e-07
293 | 4.56604328e-07
293.5 | 4.60535397e-07
294 | 4.48170829e-07
294.5 | 4.60266831e-07
295 | 4.56038233e-07
295.5 | 4.39592515e-07
296 | 4.59850817e-07
296.5 | 4.51541069e-07
297 | 4.47338801e-07
297.5 | 4.30893083e-07
298 | 4.34826785e-07
298.5 | 4.22462217e-07
299 | 4.10097649e-07
299.5 | 4.26248471e-07
300 | 4.17965053e-07
300.5 | 4.17817605e-07
301 | 4.01371887e-07
301.5 | 4.09386739e-07
302 | 3.97022171e-07
302.5 | 3.84657603e-07
303 | 3.80429005e-07
303.5 | 3.80281557e-07
304 | 3.63835839e-07
304.5 | 3.63714721e-07
305 | 3.79865543e-07
305.5 | 3.75636945e-07
306 | 3.63272377e-07
306.5 | 3.67206079e-07
307 | 3.71139781e-07
307.5 | 3.46558093e-07
308 | 3.46410645e-07
308.5 | 3.38127227e-07
309 | 3.33898629e-07
309.5 | 3.33748548e-07
310 | 3.2954628e-07
310.5 | 3.21236532e-07
311 | 3.12953114e-07
311.5 | 3.33185086e-07
312 | 3.28982818e-07
312.5 | 3.0845595e-07
313 | 3.00172532e-07
313.5 | 2.87807964e-07
314 | 3.03958786e-07
314.5 | 2.99730188e-07
315 | 2.9552792e-07
315.5 | 2.99461622e-07
316 | 2.87097054e-07
316.5 | 2.78787306e-07
317 | 2.86802158e-07
317.5 | 2.7851874e-07
318 | 2.620727587e-07
318.5 | 2.619253107e-07
319 | 2.495607427e-07
319.5 | 2.73874128e-07
320 | 2.533467334e-07
320.5 | 2.613615854e-07
321 | 2.489970174e-07
321.5 | 2.407133361e-07
322 | 2.487018581e-07
322.5 | 2.526355601e-07
323 | 2.280536088e-07
323.5 | 2.401496108e-07
324 | 2.114604428e-07
324.5 | 2.194750315e-07
325 | 2.234087335e-07
325.5 | 2.355047355e-07
326 | 2.231399042e-07
326.5 | 2.107753362e-07
327 | 2.106278882e-07
327.5 | 2.063992902e-07
328 | 2.062515789e-07
328.5 | 1.938870109e-07
329 | 2.019018629e-07
329.5 | 2.017541516e-07
330 | 1.893895836e-07
330.5 | 2.014855856e-07
331 | 1.891207543e-07
331.5 | 1.889733063e-07
332 | 1.806898883e-07
332.5 | 1.72379877e-07
333 | 1.60015309e-07
333.5 | 1.76166131e-07
334 | 1.800995697e-07
334.5 | 1.799784517e-07
335 | 1.676138837e-07
335.5 | 1.593038724e-07
336 | 1.551016044e-07
336.5 | 1.427370364e-07
337 | 1.548067084e-07
337.5 | 1.465230271e-07
338 | 1.341584591e-07
338.5 | 1.543904311e-07
339 | 1.501615698e-07
339.5 | 1.581764218e-07
340 | 1.458118538e-07
340.5 | 1.293658725e-07
341 | 1.129201545e-07
341.5 | 1.250161565e-07
342 | 1.248684452e-07
342.5 | 1.247209972e-07
343 | 1.164375792e-07
343.5 | 1.203710179e-07
344 | 1.202235699e-07
344.5 | 1.160213019e-07
345 | 9.95755839e-08
345.5 | 1.157261426e-07
346 | 1.074427246e-07
346.5 | 1.032141266e-07
347 | 1.030664153e-07
347.5 | 9.47829973e-08
348 | 8.64995793e-08
348.5 | 8.2270718e-08
349 | 8.212327e-08
349.5 | 7.7921002e-08
350 | 8.59355907e-08
350.5 | 7.76258427e-08
351 | 8.15595447e-08
351.5 | 6.91947134e-08
352 | 7.31284154e-08
352.5 | 6.07638474e-08
353 | 5.24801661e-08
353.5 | 6.86309881e-08
354 | 5.21852701e-08
354.5 | 4.79830021e-08
355 | 5.59712608e-08
355.5 | 5.17689928e-08
356 | 3.94044248e-08
356.5 | 4.33378635e-08
357 | 3.50281155e-08
357.5 | 3.89618175e-08
358 | 2.65969862e-08
358.5 | 4.27741382e-08
359 | 3.04095702e-08
359.5 | 3.02618589e-08
360 | 4.23315309e-08
360.5 | 1.93166e-09