## Sheet1
Time (s) |  |  |  | A/I
0.5 | 1.75e-07 | 2.3275e-07 | 2.3275e-07 | 2.40464e-07
1 | 1.69e-07 | 2.2477e-07 | 2.2477e-07 | 2.32484e-07
1.5 | 1.72e-07 | 2.2876e-07 | 2.2876e-07 | 2.36474e-07
2 | 1.6e-07 | 2.128e-07 | 2.128e-07 | 2.20514e-07
2.5 | 1.45e-07 | 1.9285e-07 | 1.9285e-07 | 2.00564e-07
3 | 1.33e-07 | 1.7689e-07 | 1.7689e-07 | 1.84604e-07
3.5 | 1.23e-07 | 1.6359e-07 | 1.6359e-07 | 1.71304e-07
4 | 1.15e-07 | 1.5295e-07 | 1.5295e-07 | 1.60664e-07
4.5 | 1.04e-07 | 1.3832e-07 | 1.3832e-07 | 1.46034e-07
5 | 8.88e-08 | 1.18104e-07 | 1.18104e-07 | 1.25818e-07
5.5 | 8.52e-08 | 1.13316e-07 | 1.13316e-07 | 1.2103e-07
6 | 7.56e-08 | 1.00548e-07 | 1.00548e-07 | 1.08262e-07
6.5 | 6.69e-08 | 8.8977e-08 | 8.8977e-08 | 9.6691e-08
7 | 5.65e-08 | 7.5145e-08 | 7.5145e-08 | 8.2859e-08
7.5 | 5.55e-08 | 7.3815e-08 | 7.3815e-08 | 8.1529e-08
8 | 5.05e-08 | 6.7165e-08 | 6.7165e-08 | 7.4879e-08
8.5 | 4.34e-08 | 5.7722e-08 | 5.7722e-08 | 6.5436e-08
9 | 3.37e-08 | 4.4821e-08 | 4.4821e-08 | 5.2535e-08
9.5 | 2.49e-08 | 3.3117e-08 | 3.3117e-08 | 4.0831e-08
10 | 2.7e-08 | 3.591e-08 | 3.591e-08 | 4.3624e-08
10.5 | 2.03e-08 | 2.6999e-08 | 2.6999e-08 | 3.4713e-08
11 | 1.64e-08 | 2.1812e-08 | 2.1812e-08 | 2.9526e-08
11.5 | 1.21e-08 | 1.6093e-08 | 1.6093e-08 | 2.3807e-08
12 | 1.5e-08 | 1.995e-08 | 1.995e-08 | 2.7664e-08
12.5 | 1e-08 | 1.33e-08 | 1.33e-08 | 2.1014e-08
13 | 7.39e-09 | 9.8287e-09 | 9.8287e-09 | 1.75427e-08
13.5 | 4.24e-09 | 5.6392e-09 | 5.6392e-09 | 1.33532e-08
14 | 4.93e-09 | 6.5569e-09 | 6.5569e-09 | 1.42709e-08
14.5 | 1.78e-09 | 2.3674e-09 | 2.3674e-09 | 1.00814e-08
15 | 2.16e-09 | 2.8728e-09 | 2.8728e-09 | 1.05868e-08
15.5 | 4.36e-09 | 5.7988e-09 | 5.7988e-09 | 1.35128e-08
16 | 1.59e-09 | 2.1147e-09 | 2.1147e-09 | 9.8287e-09
16.5 | -7.72e-10 | -1.02676e-09 | -1.02676e-09 | 6.68724e-09
17 | 1.5e-09 | 1.995e-09 | 1.995e-09 | 9.709e-09
17.5 | 1.65e-09 | 2.1945e-09 | 2.1945e-09 | 9.9085e-09
18 | -3.31e-10 | -4.4023e-10 | -4.4023e-10 | 7.27377e-09
18.5 | 2.03e-09 | 2.6999e-09 | 2.6999e-09 | 1.04139e-08
19 | -2.86e-10 | -3.8038e-10 | -3.8038e-10 | 7.33362e-09
19.5 | 1.92e-09 | 2.5536e-09 | 2.5536e-09 | 1.02676e-08
20 | 2.22e-09 | 2.9526e-09 | 2.9526e-09 | 1.06666e-08
20.5 | -9.28e-10 | -1.23424e-09 | -1.23424e-09 | 6.47976e-09
21 | 3.19e-10 | 4.2427e-10 | 4.2427e-10 | 8.13827e-09
21.5 | 3.78e-09 | 5.0274e-09 | 5.0274e-09 | 1.27414e-08
22 | 4.72e-09 | 6.2776e-09 | 6.2776e-09 | 1.39916e-08
22.5 | -1.9e-09 | -2.527e-09 | -2.527e-09 | 5.187e-09
23 | 4.55e-09 | 6.0515e-09 | 6.0515e-09 | 1.37655e-08
23.5 | -1.12e-09 | -1.4896e-09 | -1.4896e-09 | 6.2244e-09
24 | 1.7e-09 | 2.261e-09 | 2.261e-09 | 9.975e-09
24.5 | 1.38e-09 | 1.8354e-09 | 1.8354e-09 | 9.5494e-09
25 | 3.58e-09 | 4.7614e-09 | 4.7614e-09 | 1.24754e-08
25.5 | 1.53e-09 | 2.0349e-09 | 2.0349e-09 | 9.7489e-09
26 | 5.77e-09 | 7.6741e-09 | 7.6741e-09 | 1.53881e-08
26.5 | 3.88e-09 | 5.1604e-09 | 5.1604e-09 | 1.28744e-08
27 | 3.39e-09 | 4.5087e-09 | 4.5087e-09 | 1.22227e-08
27.5 | 8.43e-09 | 1.12119e-08 | 1.12119e-08 | 1.89259e-08
28 | 7.63e-09 | 1.01479e-08 | 1.01479e-08 | 1.78619e-08
28.5 | 6.22e-09 | 8.2726e-09 | 8.2726e-09 | 1.59866e-08
29 | 5.58e-09 | 7.4214e-09 | 7.4214e-09 | 1.51354e-08
29.5 | 6.36e-09 | 8.4588e-09 | 8.4588e-09 | 1.61728e-08
30 | 5.72e-09 | 7.6076e-09 | 7.6076e-09 | 1.53216e-08
30.5 | 1.11e-08 | 1.4763e-08 | 1.4763e-08 | 2.2477e-08
31 | 1.06e-08 | 1.4098e-08 | 1.4098e-08 | 2.1812e-08
31.5 | 7.28e-09 | 9.6824e-09 | 9.6824e-09 | 1.73964e-08
32 | 5.54e-09 | 7.3682e-09 | 7.3682e-09 | 1.50822e-08
32.5 | 6.01e-09 | 7.9933e-09 | 7.9933e-09 | 1.57073e-08
33 | 8.2e-09 | 1.0906e-08 | 1.0906e-08 | 1.862e-08
33.5 | 7.26e-09 | 9.6558e-09 | 9.6558e-09 | 1.73698e-08
34 | 3.94e-09 | 5.2402e-09 | 5.2402e-09 | 1.29542e-08
34.5 | 7.4e-09 | 9.842e-09 | 9.842e-09 | 1.7556e-08
35 | 5.82e-09 | 7.7406e-09 | 7.7406e-09 | 1.54546e-08
35.5 | 5.66e-09 | 7.5278e-09 | 7.5278e-09 | 1.52418e-08
36 | 5.8e-09 | 7.714e-09 | 7.714e-09 | 1.5428e-08
36.5 | 1.05e-08 | 1.3965e-08 | 1.3965e-08 | 2.1679e-08
37 | 1.29e-08 | 1.7157e-08 | 1.7157e-08 | 2.4871e-08
37.5 | 1.52e-08 | 2.0216e-08 | 2.0216e-08 | 2.793e-08
38 | 1.29e-08 | 1.7157e-08 | 1.7157e-08 | 2.4871e-08
38.5 | 1.46e-08 | 1.9418e-08 | 1.9418e-08 | 2.7132e-08
39 | 7.81e-09 | 1.03873e-08 | 1.03873e-08 | 1.81013e-08
39.5 | 1.29e-08 | 1.7157e-08 | 1.7157e-08 | 2.4871e-08
40 | 1.39e-08 | 1.8487e-08 | 1.8487e-08 | 2.6201e-08
40.5 | 1.69e-08 | 2.2477e-08 | 2.2477e-08 | 3.0191e-08
41 | 1.96e-08 | 2.6068e-08 | 2.6068e-08 | 3.3782e-08
41.5 | 1.36e-08 | 1.8088e-08 | 1.8088e-08 | 2.5802e-08
42 | 1.97e-08 | 2.6201e-08 | 2.6201e-08 | 3.3915e-08
42.5 | 2.24e-08 | 2.9792e-08 | 2.9792e-08 | 3.7506e-08
43 | 1.45e-08 | 1.9285e-08 | 1.9285e-08 | 2.6999e-08
43.5 | 2.19e-08 | 2.9127e-08 | 2.9127e-08 | 3.6841e-08
44 | 1.66e-08 | 2.2078e-08 | 2.2078e-08 | 2.9792e-08
44.5 | 1.67e-08 | 2.2211e-08 | 2.2211e-08 | 2.9925e-08
45 | 1.97e-08 | 2.6201e-08 | 2.6201e-08 | 3.3915e-08
45.5 | 2.14e-08 | 2.8462e-08 | 2.8462e-08 | 3.6176e-08
46 | 1.81e-08 | 2.4073e-08 | 2.4073e-08 | 3.1787e-08
46.5 | 1.99e-08 | 2.6467e-08 | 2.6467e-08 | 3.4181e-08
47 | 2.17e-08 | 2.8861e-08 | 2.8861e-08 | 3.6575e-08
47.5 | 1.95e-08 | 2.5935e-08 | 2.5935e-08 | 3.3649e-08
48 | 1.94e-08 | 2.5802e-08 | 2.5802e-08 | 3.3516e-08
48.5 | 2.17e-08 | 2.8861e-08 | 2.8861e-08 | 3.6575e-08
49 | 2.25e-08 | 2.9925e-08 | 2.9925e-08 | 3.7639e-08
49.5 | 2.25e-08 | 2.9925e-08 | 2.9925e-08 | 3.7639e-08
50 | 2.34e-08 | 3.1122e-08 | 3.1122e-08 | 3.8836e-08
50.5 | 2.28e-08 | 3.0324e-08 | 3.0324e-08 | 3.8038e-08
51 | 2.72e-08 | 3.6176e-08 | 3.6176e-08 | 4.389e-08
51.5 | 2.42e-08 | 3.2186e-08 | 3.2186e-08 | 3.99e-08
52 | 2.5e-08 | 3.325e-08 | 3.325e-08 | 4.0964e-08
52.5 | 2.64e-08 | 3.5112e-08 | 3.5112e-08 | 4.2826e-08
53 | 2.89e-08 | 3.8437e-08 | 3.8437e-08 | 4.6151e-08
53.5 | 3.55e-08 | 4.7215e-08 | 4.7215e-08 | 5.4929e-08
54 | 3.09e-08 | 4.1097e-08 | 4.1097e-08 | 4.8811e-08
54.5 | 3.05e-08 | 4.0565e-08 | 4.0565e-08 | 4.8279e-08
55 | 2.87e-08 | 3.8171e-08 | 3.8171e-08 | 4.5885e-08
55.5 | 3.31e-08 | 4.4023e-08 | 4.4023e-08 | 5.1737e-08
56 | 3.12e-08 | 4.1496e-08 | 4.1496e-08 | 4.921e-08
56.5 | 3.41e-08 | 4.5353e-08 | 4.5353e-08 | 5.3067e-08
57 | 3.41e-08 | 4.5353e-08 | 4.5353e-08 | 5.3067e-08
57.5 | 3.28e-08 | 4.3624e-08 | 4.3624e-08 | 5.1338e-08
58 | 3.28e-08 | 4.3624e-08 | 4.3624e-08 | 5.1338e-08
58.5 | 3.48e-08 | 4.6284e-08 | 4.6284e-08 | 5.3998e-08
59 | 3.8e-08 | 5.054e-08 | 5.054e-08 | 5.8254e-08
59.5 | 3.83e-08 | 5.0939e-08 | 5.0939e-08 | 5.8653e-08
60 | 3.26e-08 | 4.3358e-08 | 4.3358e-08 | 5.1072e-08
60.5 | 3.84e-08 | 5.1072e-08 | 5.1072e-08 | 5.8786e-08
61 | 3.64e-08 | 4.8412e-08 | 4.8412e-08 | 5.6126e-08
61.5 | 3.46e-08 | 4.6018e-08 | 4.6018e-08 | 5.3732e-08
62 | 3.34e-08 | 4.4422e-08 | 4.4422e-08 | 5.2136e-08
62.5 | 3.16e-08 | 4.2028e-08 | 4.2028e-08 | 4.9742e-08
63 | 3.85e-08 | 5.1205e-08 | 5.1205e-08 | 5.8919e-08
63.5 | 3.65e-08 | 4.8545e-08 | 4.8545e-08 | 5.6259e-08
64 | 3.6e-08 | 4.788e-08 | 4.788e-08 | 5.5594e-08
64.5 | 3.88e-08 | 5.1604e-08 | 5.1604e-08 | 5.9318e-08
65 | 3.35e-08 | 4.4555e-08 | 4.4555e-08 | 5.2269e-08
65.5 | 3.69e-08 | 4.9077e-08 | 4.9077e-08 | 5.6791e-08
66 | 4.1e-08 | 5.453e-08 | 5.453e-08 | 6.2244e-08
66.5 | 4.39e-08 | 5.8387e-08 | 5.8387e-08 | 6.6101e-08
67 | 4.05e-08 | 5.3865e-08 | 5.3865e-08 | 6.1579e-08
67.5 | 3.99e-08 | 5.3067e-08 | 5.3067e-08 | 6.0781e-08
68 | 3.94e-08 | 5.2402e-08 | 5.2402e-08 | 6.0116e-08
68.5 | 4.01e-08 | 5.3333e-08 | 5.3333e-08 | 6.1047e-08
69 | 4.11e-08 | 5.4663e-08 | 5.4663e-08 | 6.2377e-08
69.5 | 4.52e-08 | 6.0116e-08 | 6.0116e-08 | 6.783e-08
70 | 4.59e-08 | 6.1047e-08 | 6.1047e-08 | 6.8761e-08
70.5 | 4.49e-08 | 5.9717e-08 | 5.9717e-08 | 6.7431e-08
71 | 4.55e-08 | 6.0515e-08 | 6.0515e-08 | 6.8229e-08
71.5 | 4.25e-08 | 5.6525e-08 | 5.6525e-08 | 6.4239e-08
72 | 4.38e-08 | 5.8254e-08 | 5.8254e-08 | 6.5968e-08
72.5 | 4.28e-08 | 5.6924e-08 | 5.6924e-08 | 6.4638e-08
73 | 4.72e-08 | 6.2776e-08 | 6.2776e-08 | 7.049e-08
73.5 | 4.27e-08 | 5.6791e-08 | 5.6791e-08 | 6.4505e-08
74 | 4.03e-08 | 5.3599e-08 | 5.3599e-08 | 6.1313e-08
74.5 | 4.8e-08 | 6.384e-08 | 6.384e-08 | 7.1554e-08
75 | 4.63e-08 | 6.1579e-08 | 6.1579e-08 | 6.9293e-08
75.5 | 4.31e-08 | 5.7323e-08 | 5.7323e-08 | 6.5037e-08
76 | 4.78e-08 | 6.3574e-08 | 6.3574e-08 | 7.1288e-08
76.5 | 5.05e-08 | 6.7165e-08 | 6.7165e-08 | 7.4879e-08
77 | 4.81e-08 | 6.3973e-08 | 6.3973e-08 | 7.1687e-08
77.5 | 5.27e-08 | 7.0091e-08 | 7.0091e-08 | 7.7805e-08
78 | 5.32e-08 | 7.0756e-08 | 7.0756e-08 | 7.847e-08
78.5 | 5.02e-08 | 6.6766e-08 | 6.6766e-08 | 7.448e-08
79 | 4.72e-08 | 6.2776e-08 | 6.2776e-08 | 7.049e-08
79.5 | 5.57e-08 | 7.4081e-08 | 7.4081e-08 | 8.1795e-08
80 | 5.25e-08 | 6.9825e-08 | 6.9825e-08 | 7.7539e-08
80.5 | 5.03e-08 | 6.6899e-08 | 6.6899e-08 | 7.4613e-08
81 | 5.04e-08 | 6.7032e-08 | 6.7032e-08 | 7.4746e-08
81.5 | 5.33e-08 | 7.0889e-08 | 7.0889e-08 | 7.8603e-08
82 | 4.93e-08 | 6.5569e-08 | 6.5569e-08 | 7.3283e-08
82.5 | 5.06e-08 | 6.7298e-08 | 6.7298e-08 | 7.5012e-08
83 | 4.95e-08 | 6.5835e-08 | 6.5835e-08 | 7.3549e-08
83.5 | 5.36e-08 | 7.1288e-08 | 7.1288e-08 | 7.9002e-08
84 | 5.04e-08 | 6.7032e-08 | 6.7032e-08 | 7.4746e-08
84.5 | 5.18e-08 | 6.8894e-08 | 6.8894e-08 | 7.6608e-08
85 | 5.02e-08 | 6.6766e-08 | 6.6766e-08 | 7.448e-08
85.5 | 4.74e-08 | 6.3042e-08 | 6.3042e-08 | 7.0756e-08
86 | 5.4e-08 | 7.182e-08 | 7.182e-08 | 7.9534e-08
86.5 | 5.51e-08 | 7.3283e-08 | 7.3283e-08 | 8.0997e-08
87 | 5.42e-08 | 7.2086e-08 | 7.2086e-08 | 7.98e-08
87.5 | 5.51e-08 | 7.3283e-08 | 7.3283e-08 | 8.0997e-08
88 | 5.26e-08 | 6.9958e-08 | 6.9958e-08 | 7.7672e-08
88.5 | 5.65e-08 | 7.5145e-08 | 7.5145e-08 | 8.2859e-08
89 | 5.71e-08 | 7.5943e-08 | 7.5943e-08 | 8.3657e-08
89.5 | 5.9e-08 | 7.847e-08 | 7.847e-08 | 8.6184e-08
90 | 6.64e-08 | 8.8312e-08 | 8.8312e-08 | 9.6026e-08
90.5 | 6.42e-08 | 8.5386e-08 | 8.5386e-08 | 9.31e-08
91 | 5.93e-08 | 7.8869e-08 | 7.8869e-08 | 8.6583e-08
91.5 | 6.18e-08 | 8.2194e-08 | 8.2194e-08 | 8.9908e-08
92 | 6.05e-08 | 8.0465e-08 | 8.0465e-08 | 8.8179e-08
92.5 | 5.91e-08 | 7.8603e-08 | 7.8603e-08 | 8.6317e-08
93 | 5.71e-08 | 7.5943e-08 | 7.5943e-08 | 8.3657e-08
93.5 | 5.82e-08 | 7.7406e-08 | 7.7406e-08 | 8.512e-08
94 | 6.01e-08 | 7.9933e-08 | 7.9933e-08 | 8.7647e-08
94.5 | 5.85e-08 | 7.7805e-08 | 7.7805e-08 | 8.5519e-08
95 | 6.05e-08 | 8.0465e-08 | 8.0465e-08 | 8.8179e-08
95.5 | 5.56e-08 | 7.3948e-08 | 7.3948e-08 | 8.1662e-08
96 | 5.97e-08 | 7.9401e-08 | 7.9401e-08 | 8.7115e-08
96.5 | 6.3e-08 | 8.379e-08 | 8.379e-08 | 9.1504e-08
97 | 6.16e-08 | 8.1928e-08 | 8.1928e-08 | 8.9642e-08
97.5 | 6.54e-08 | 8.6982e-08 | 8.6982e-08 | 9.4696e-08
98 | 6.32e-08 | 8.4056e-08 | 8.4056e-08 | 9.177e-08
98.5 | 6.22e-08 | 8.2726e-08 | 8.2726e-08 | 9.044e-08
99 | 6.52e-08 | 8.6716e-08 | 8.6716e-08 | 9.443e-08
99.5 | 6.71e-08 | 8.9243e-08 | 8.9243e-08 | 9.6957e-08
100 | 6.58e-08 | 8.7514e-08 | 8.7514e-08 | 9.5228e-08
101 | 6.3e-08 | 8.379e-08 | 8.379e-08 | 9.1504e-08
101 | 5.9e-08 | 7.847e-08 | 7.847e-08 | 8.6184e-08
102 | 6.47e-08 | 8.6051e-08 | 8.6051e-08 | 9.3765e-08
102 | 6.63e-08 | 8.8179e-08 | 8.8179e-08 | 9.5893e-08
103 | 6.78e-08 | 9.0174e-08 | 9.0174e-08 | 9.7888e-08
103 | 6.73e-08 | 8.9509e-08 | 8.9509e-08 | 9.7223e-08
104 | 6.7e-08 | 8.911e-08 | 8.911e-08 | 9.6824e-08
104 | 6.43e-08 | 8.5519e-08 | 8.5519e-08 | 9.3233e-08
105 | 6.97e-08 | 9.2701e-08 | 9.2701e-08 | 1.00415e-07
105 | 6.51e-08 | 8.6583e-08 | 8.6583e-08 | 9.4297e-08
106 | 6.91e-08 | 9.1903e-08 | 9.1903e-08 | 9.9617e-08
106 | 6.97e-08 | 9.2701e-08 | 9.2701e-08 | 1.00415e-07
107 | 7.41e-08 | 9.8553e-08 | 9.8553e-08 | 1.06267e-07
107 | 6.68e-08 | 8.8844e-08 | 8.8844e-08 | 9.6558e-08
108 | 6.4e-08 | 8.512e-08 | 8.512e-08 | 9.2834e-08
108 | 7.11e-08 | 9.4563e-08 | 9.4563e-08 | 1.02277e-07
109 | 7.22e-08 | 9.6026e-08 | 9.6026e-08 | 1.0374e-07
109 | 7.17e-08 | 9.5361e-08 | 9.5361e-08 | 1.03075e-07
110 | 7.01e-08 | 9.3233e-08 | 9.3233e-08 | 1.00947e-07
110 | 7.01e-08 | 9.3233e-08 | 9.3233e-08 | 1.00947e-07
111 | 6.96e-08 | 9.2568e-08 | 9.2568e-08 | 1.00282e-07
111 | 6.74e-08 | 8.9642e-08 | 8.9642e-08 | 9.7356e-08
112 | 6.54e-08 | 8.6982e-08 | 8.6982e-08 | 9.4696e-08
112 | 7.02e-08 | 9.3366e-08 | 9.3366e-08 | 1.0108e-07
113 | 6.57e-08 | 8.7381e-08 | 8.7381e-08 | 9.5095e-08
113 | 6.99e-08 | 9.2967e-08 | 9.2967e-08 | 1.00681e-07
114 | 6.93e-08 | 9.2169e-08 | 9.2169e-08 | 9.9883e-08
114 | 6.88e-08 | 9.1504e-08 | 9.1504e-08 | 9.9218e-08
115 | 7.04e-08 | 9.3632e-08 | 9.3632e-08 | 1.01346e-07
115 | 6.99e-08 | 9.2967e-08 | 9.2967e-08 | 1.00681e-07
116 | 6.85e-08 | 9.1105e-08 | 9.1105e-08 | 9.8819e-08
116 | 7.27e-08 | 9.6691e-08 | 9.6691e-08 | 1.04405e-07
117 | 7.13e-08 | 9.4829e-08 | 9.4829e-08 | 1.02543e-07
117 | 7.16e-08 | 9.5228e-08 | 9.5228e-08 | 1.02942e-07
118 | 6.97e-08 | 9.2701e-08 | 9.2701e-08 | 1.00415e-07
118 | 7.08e-08 | 9.4164e-08 | 9.4164e-08 | 1.01878e-07
119 | 6.86e-08 | 9.1238e-08 | 9.1238e-08 | 9.8952e-08
119 | 7.03e-08 | 9.3499e-08 | 9.3499e-08 | 1.01213e-07
120 | 6.67e-08 | 8.8711e-08 | 8.8711e-08 | 9.6425e-08
120 | 7.28e-08 | 9.6824e-08 | 9.6824e-08 | 1.04538e-07
121 | 7.48e-08 | 9.9484e-08 | 9.9484e-08 | 1.07198e-07
121 | 6.96e-08 | 9.2568e-08 | 9.2568e-08 | 1.00282e-07
122 | 7.37e-08 | 9.8021e-08 | 9.8021e-08 | 1.05735e-07
122 | 6.98e-08 | 9.2834e-08 | 9.2834e-08 | 1.00548e-07
123 | 7.01e-08 | 9.3233e-08 | 9.3233e-08 | 1.00947e-07
123 | 7.04e-08 | 9.3632e-08 | 9.3632e-08 | 1.01346e-07
124 | 7.07e-08 | 9.4031e-08 | 9.4031e-08 | 1.01745e-07
124 | 7.2e-08 | 9.576e-08 | 9.576e-08 | 1.03474e-07
125 | 7.53e-08 | 1.00149e-07 | 1.00149e-07 | 1.07863e-07
125 | 7.38e-08 | 9.8154e-08 | 9.8154e-08 | 1.05868e-07
126 | 7.34e-08 | 9.7622e-08 | 9.7622e-08 | 1.05336e-07
126 | 7.02e-08 | 9.3366e-08 | 9.3366e-08 | 1.0108e-07
127 | 7.07e-08 | 9.4031e-08 | 9.4031e-08 | 1.01745e-07
127 | 7.62e-08 | 1.01346e-07 | 1.01346e-07 | 1.0906e-07
128 | 7.13e-08 | 9.4829e-08 | 9.4829e-08 | 1.02543e-07
128 | 7.35e-08 | 9.7755e-08 | 9.7755e-08 | 1.05469e-07
129 | 7.76e-08 | 1.03208e-07 | 1.03208e-07 | 1.10922e-07
129 | 7.9e-08 | 1.0507e-07 | 1.0507e-07 | 1.12784e-07
130 | 7.47e-08 | 9.9351e-08 | 9.9351e-08 | 1.07065e-07
130 | 7.55e-08 | 1.00415e-07 | 1.00415e-07 | 1.08129e-07
131 | 7.82e-08 | 1.04006e-07 | 1.04006e-07 | 1.1172e-07
131 | 7.39e-08 | 9.8287e-08 | 9.8287e-08 | 1.06001e-07
132 | 7.31e-08 | 9.7223e-08 | 9.7223e-08 | 1.04937e-07
132 | 7.47e-08 | 9.9351e-08 | 9.9351e-08 | 1.07065e-07
133 | 7.75e-08 | 1.03075e-07 | 1.03075e-07 | 1.10789e-07
133 | 7.12e-08 | 9.4696e-08 | 9.4696e-08 | 1.0241e-07
134 | 7.51e-08 | 9.9883e-08 | 9.9883e-08 | 1.07597e-07
134 | 7.56e-08 | 1.00548e-07 | 1.00548e-07 | 1.08262e-07
135 | 7.62e-08 | 1.01346e-07 | 1.01346e-07 | 1.0906e-07
135 | 7.92e-08 | 1.05336e-07 | 1.05336e-07 | 1.1305e-07
136 | 7.93e-08 | 1.05469e-07 | 1.05469e-07 | 1.13183e-07
136 | 7.85e-08 | 1.04405e-07 | 1.04405e-07 | 1.12119e-07
137 | 7.81e-08 | 1.03873e-07 | 1.03873e-07 | 1.11587e-07
137 | 7.95e-08 | 1.05735e-07 | 1.05735e-07 | 1.13449e-07
138 | 7.96e-08 | 1.05868e-07 | 1.05868e-07 | 1.13582e-07
138 | 7.8e-08 | 1.0374e-07 | 1.0374e-07 | 1.11454e-07
139 | 8.04e-08 | 1.06932e-07 | 1.06932e-07 | 1.14646e-07
139 | 8.24e-08 | 1.09592e-07 | 1.09592e-07 | 1.17306e-07
140 | 8.2e-08 | 1.0906e-07 | 1.0906e-07 | 1.16774e-07
140 | 8.31e-08 | 1.10523e-07 | 1.10523e-07 | 1.18237e-07
141 | 7.75e-08 | 1.03075e-07 | 1.03075e-07 | 1.10789e-07
141 | 7.93e-08 | 1.05469e-07 | 1.05469e-07 | 1.13183e-07
142 | 7.89e-08 | 1.04937e-07 | 1.04937e-07 | 1.12651e-07
142 | 8.32e-08 | 1.10656e-07 | 1.10656e-07 | 1.1837e-07
143 | 8.07e-08 | 1.07331e-07 | 1.07331e-07 | 1.15045e-07
143 | 7.94e-08 | 1.05602e-07 | 1.05602e-07 | 1.13316e-07
144 | 8.13e-08 | 1.08129e-07 | 1.08129e-07 | 1.15843e-07
144 | 7.97e-08 | 1.06001e-07 | 1.06001e-07 | 1.13715e-07
145 | 8.36e-08 | 1.11188e-07 | 1.11188e-07 | 1.18902e-07
145 | 8.36e-08 | 1.11188e-07 | 1.11188e-07 | 1.18902e-07
146 | 8.28e-08 | 1.10124e-07 | 1.10124e-07 | 1.17838e-07
146 | 8.17e-08 | 1.08661e-07 | 1.08661e-07 | 1.16375e-07
147 | 8.03e-08 | 1.06799e-07 | 1.06799e-07 | 1.14513e-07
147 | 8.29e-08 | 1.10257e-07 | 1.10257e-07 | 1.17971e-07
148 | 7.88e-08 | 1.04804e-07 | 1.04804e-07 | 1.12518e-07
148 | 8.43e-08 | 1.12119e-07 | 1.12119e-07 | 1.19833e-07
149 | 8.39e-08 | 1.11587e-07 | 1.11587e-07 | 1.19301e-07
149 | 7.91e-08 | 1.05203e-07 | 1.05203e-07 | 1.12917e-07
150 | 8.21e-08 | 1.09193e-07 | 1.09193e-07 | 1.16907e-07
150 | 7.9e-08 | 1.0507e-07 | 1.0507e-07 | 1.12784e-07
151 | 8.37e-08 | 1.11321e-07 | 1.11321e-07 | 1.19035e-07
151 | 7.8e-08 | 1.0374e-07 | 1.0374e-07 | 1.11454e-07
152 | 7.86e-08 | 1.04538e-07 | 1.04538e-07 | 1.12252e-07
152 | 8.51e-08 | 1.13183e-07 | 1.13183e-07 | 1.20897e-07
153 | 8.33e-08 | 1.10789e-07 | 1.10789e-07 | 1.18503e-07
153 | 8.52e-08 | 1.13316e-07 | 1.13316e-07 | 1.2103e-07
154 | 8.38e-08 | 1.11454e-07 | 1.11454e-07 | 1.19168e-07
154 | 8.24e-08 | 1.09592e-07 | 1.09592e-07 | 1.17306e-07
155 | 8.06e-08 | 1.07198e-07 | 1.07198e-07 | 1.14912e-07
155 | 8.05e-08 | 1.07065e-07 | 1.07065e-07 | 1.14779e-07
156 | 8.44e-08 | 1.12252e-07 | 1.12252e-07 | 1.19966e-07
156 | 8.53e-08 | 1.13449e-07 | 1.13449e-07 | 1.21163e-07
157 | 8.83e-08 | 1.17439e-07 | 1.17439e-07 | 1.25153e-07
157 | 8.83e-08 | 1.17439e-07 | 1.17439e-07 | 1.25153e-07
158 | 8.73e-08 | 1.16109e-07 | 1.16109e-07 | 1.23823e-07
158 | 8.69e-08 | 1.15577e-07 | 1.15577e-07 | 1.23291e-07
159 | 8.39e-08 | 1.11587e-07 | 1.11587e-07 | 1.19301e-07
159 | 8.81e-08 | 1.17173e-07 | 1.17173e-07 | 1.24887e-07
160 | 9.17e-08 | 1.21961e-07 | 1.21961e-07 | 1.29675e-07
160 | 8.76e-08 | 1.16508e-07 | 1.16508e-07 | 1.24222e-07
161 | 8.38e-08 | 1.11454e-07 | 1.11454e-07 | 1.19168e-07
161 | 7.85e-08 | 1.04405e-07 | 1.04405e-07 | 1.12119e-07
162 | 8.43e-08 | 1.12119e-07 | 1.12119e-07 | 1.19833e-07
162 | 8.44e-08 | 1.12252e-07 | 1.12252e-07 | 1.19966e-07
163 | 8.21e-08 | 1.09193e-07 | 1.09193e-07 | 1.16907e-07
163 | 8.49e-08 | 1.12917e-07 | 1.12917e-07 | 1.20631e-07
164 | 8.55e-08 | 1.13715e-07 | 1.13715e-07 | 1.21429e-07
164 | 8.3e-08 | 1.1039e-07 | 1.1039e-07 | 1.18104e-07
165 | 8.53e-08 | 1.13449e-07 | 1.13449e-07 | 1.21163e-07
165 | 9.18e-08 | 1.22094e-07 | 1.22094e-07 | 1.29808e-07
166 | 8.55e-08 | 1.13715e-07 | 1.13715e-07 | 1.21429e-07
166 | 8.59e-08 | 1.14247e-07 | 1.14247e-07 | 1.21961e-07
167 | 8.75e-08 | 1.16375e-07 | 1.16375e-07 | 1.24089e-07
167 | 8.77e-08 | 1.16641e-07 | 1.16641e-07 | 1.24355e-07
168 | 8.28e-08 | 1.10124e-07 | 1.10124e-07 | 1.17838e-07
168 | 8.47e-08 | 1.12651e-07 | 1.12651e-07 | 1.20365e-07
169 | 8.28e-08 | 1.10124e-07 | 1.10124e-07 | 1.17838e-07
169 | 8.73e-08 | 1.16109e-07 | 1.16109e-07 | 1.23823e-07
170 | 8.09e-08 | 1.07597e-07 | 1.07597e-07 | 1.15311e-07
170 | 8.46e-08 | 1.12518e-07 | 1.12518e-07 | 1.20232e-07
171 | 8.7e-08 | 1.1571e-07 | 1.1571e-07 | 1.23424e-07
171 | 8.57e-08 | 1.13981e-07 | 1.13981e-07 | 1.21695e-07
172 | 7.97e-08 | 1.06001e-07 | 1.06001e-07 | 1.13715e-07
172 | 8.38e-08 | 1.11454e-07 | 1.11454e-07 | 1.19168e-07
173 | 8.43e-08 | 1.12119e-07 | 1.12119e-07 | 1.19833e-07
173 | 8.11e-08 | 1.07863e-07 | 1.07863e-07 | 1.15577e-07
174 | 8.17e-08 | 1.08661e-07 | 1.08661e-07 | 1.16375e-07
174 | 8.42e-08 | 1.11986e-07 | 1.11986e-07 | 1.197e-07
175 | 9.37e-08 | 1.24621e-07 | 1.24621e-07 | 1.32335e-07
175 | 8.61e-08 | 1.14513e-07 | 1.14513e-07 | 1.22227e-07
176 | 8.56e-08 | 1.13848e-07 | 1.13848e-07 | 1.21562e-07
176 | 8.59e-08 | 1.14247e-07 | 1.14247e-07 | 1.21961e-07
177 | 8.45e-08 | 1.12385e-07 | 1.12385e-07 | 1.20099e-07
177 | 8.7e-08 | 1.1571e-07 | 1.1571e-07 | 1.23424e-07
178 | 8.78e-08 | 1.16774e-07 | 1.16774e-07 | 1.24488e-07
178 | 8.56e-08 | 1.13848e-07 | 1.13848e-07 | 1.21562e-07
179 | 8.54e-08 | 1.13582e-07 | 1.13582e-07 | 1.21296e-07
179 | 8.9e-08 | 1.1837e-07 | 1.1837e-07 | 1.26084e-07
180 | 8.59e-08 | 1.14247e-07 | 1.14247e-07 | 1.21961e-07
180 | 8.49e-08 | 1.12917e-07 | 1.12917e-07 | 1.20631e-07
181 | 9.14e-08 | 1.21562e-07 | 1.21562e-07 | 1.29276e-07
181 | 8.71e-08 | 1.15843e-07 | 1.15843e-07 | 1.23557e-07
182 | 8.7e-08 | 1.1571e-07 | 1.1571e-07 | 1.23424e-07
182 | 9.59e-08 | 1.27547e-07 | 1.27547e-07 | 1.35261e-07
183 | 1.05e-07 | 1.3965e-07 | 1.3965e-07 | 1.47364e-07
183 | 1.03e-07 | 1.3699e-07 | 1.3699e-07 | 1.44704e-07
184 | 1.17e-07 | 1.5561e-07 | 1.5561e-07 | 1.63324e-07
184 | 1.28e-07 | 1.7024e-07 | 1.7024e-07 | 1.77954e-07
185 | 1.41e-07 | 1.8753e-07 | 1.8753e-07 | 1.95244e-07
185 | 1.52e-07 | 2.0216e-07 | 2.0216e-07 | 2.09874e-07
186 | 1.72e-07 | 2.2876e-07 | 2.2876e-07 | 2.36474e-07
186 | 1.84e-07 | 2.4472e-07 | 2.4472e-07 | 2.52434e-07
187 | 1.95e-07 | 2.5935e-07 | 2.5935e-07 | 2.67064e-07
187 | 1.97e-07 | 2.6201e-07 | 2.6201e-07 | 2.69724e-07
188 | 2.08e-07 | 2.7664e-07 | 2.7664e-07 | 2.84354e-07
188 | 2.09e-07 | 2.7797e-07 | 2.7797e-07 | 2.85684e-07
189 | 2.13e-07 | 2.8329e-07 | 2.8329e-07 | 2.91004e-07
189 | 2.08e-07 | 2.7664e-07 | 2.7664e-07 | 2.84354e-07
190 | 2.14e-07 | 2.8462e-07 | 2.8462e-07 | 2.92334e-07
190 | 2.12e-07 | 2.8196e-07 | 2.8196e-07 | 2.89674e-07
191 | 2.14e-07 | 2.8462e-07 | 2.8462e-07 | 2.92334e-07
191 | 2.08e-07 | 2.7664e-07 | 2.7664e-07 | 2.84354e-07
192 | 2.1e-07 | 2.793e-07 | 2.793e-07 | 2.87014e-07
192 | 2.05e-07 | 2.7265e-07 | 2.7265e-07 | 2.80364e-07
193 | 2.06e-07 | 2.7398e-07 | 2.7398e-07 | 2.81694e-07
193 | 2.05e-07 | 2.7265e-07 | 2.7265e-07 | 2.80364e-07
194 | 2.06e-07 | 2.7398e-07 | 2.7398e-07 | 2.81694e-07
194 | 2.05e-07 | 2.7265e-07 | 2.7265e-07 | 2.80364e-07
195 | 2.06e-07 | 2.7398e-07 | 2.7398e-07 | 2.81694e-07
195 | 2.01e-07 | 2.6733e-07 | 2.6733e-07 | 2.75044e-07
196 | 1.99e-07 | 2.6467e-07 | 2.6467e-07 | 2.72384e-07
196 | 2e-07 | 2.66e-07 | 2.66e-07 | 2.73714e-07
197 | 2.03e-07 | 2.6999e-07 | 2.6999e-07 | 2.77704e-07
197 | 1.99e-07 | 2.6467e-07 | 2.6467e-07 | 2.72384e-07
198 | 1.98e-07 | 2.6334e-07 | 2.6334e-07 | 2.71054e-07
198 | 1.95e-07 | 2.5935e-07 | 2.5935e-07 | 2.67064e-07
199 | 1.95e-07 | 2.5935e-07 | 2.5935e-07 | 2.67064e-07
199 | 1.95e-07 | 2.5935e-07 | 2.5935e-07 | 2.67064e-07
200 | 1.95e-07 | 2.5935e-07 | 2.5935e-07 | 2.67064e-07
200 | 1.95e-07 | 2.5935e-07 | 2.5935e-07 | 2.67064e-07
201 | 1.96e-07 | 2.6068e-07 | 2.6068e-07 | 2.68394e-07
201 | 2.01e-07 | 2.6733e-07 | 2.6733e-07 | 2.75044e-07
202 | 1.94e-07 | 2.5802e-07 | 2.5802e-07 | 2.65734e-07
202 | 1.97e-07 | 2.6201e-07 | 2.6201e-07 | 2.69724e-07
203 | 2e-07 | 2.66e-07 | 2.66e-07 | 2.73714e-07
203 | 1.99e-07 | 2.6467e-07 | 2.6467e-07 | 2.72384e-07
204 | 1.98e-07 | 2.6334e-07 | 2.6334e-07 | 2.71054e-07
204 | 1.93e-07 | 2.5669e-07 | 2.5669e-07 | 2.64404e-07
205 | 1.96e-07 | 2.6068e-07 | 2.6068e-07 | 2.68394e-07
205 | 1.94e-07 | 2.5802e-07 | 2.5802e-07 | 2.65734e-07
206 | 1.92e-07 | 2.5536e-07 | 2.5536e-07 | 2.63074e-07
206 | 1.88e-07 | 2.5004e-07 | 2.5004e-07 | 2.57754e-07
207 | 1.87e-07 | 2.4871e-07 | 2.4871e-07 | 2.56424e-07
207 | 1.85e-07 | 2.4605e-07 | 2.4605e-07 | 2.53764e-07
208 | 1.9e-07 | 2.527e-07 | 2.527e-07 | 2.60414e-07
208 | 1.85e-07 | 2.4605e-07 | 2.4605e-07 | 2.53764e-07
209 | 1.81e-07 | 2.4073e-07 | 2.4073e-07 | 2.48444e-07
209 | 1.82e-07 | 2.4206e-07 | 2.4206e-07 | 2.49774e-07
210 | 1.84e-07 | 2.4472e-07 | 2.4472e-07 | 2.52434e-07
210 | 1.76e-07 | 2.3408e-07 | 2.3408e-07 | 2.41794e-07
211 | 1.82e-07 | 2.4206e-07 | 2.4206e-07 | 2.49774e-07
211 | 1.79e-07 | 2.3807e-07 | 2.3807e-07 | 2.45784e-07
212 | 1.76e-07 | 2.3408e-07 | 2.3408e-07 | 2.41794e-07
212 | 1.76e-07 | 2.3408e-07 | 2.3408e-07 | 2.41794e-07
213 | 1.73e-07 | 2.3009e-07 | 2.3009e-07 | 2.37804e-07
213 | 1.73e-07 | 2.3009e-07 | 2.3009e-07 | 2.37804e-07
214 | 1.77e-07 | 2.3541e-07 | 2.3541e-07 | 2.43124e-07
214 | 1.76e-07 | 2.3408e-07 | 2.3408e-07 | 2.41794e-07
215 | 1.8e-07 | 2.394e-07 | 2.394e-07 | 2.47114e-07
215 | 1.76e-07 | 2.3408e-07 | 2.3408e-07 | 2.41794e-07
216 | 1.78e-07 | 2.3674e-07 | 2.3674e-07 | 2.44454e-07
216 | 1.77e-07 | 2.3541e-07 | 2.3541e-07 | 2.43124e-07
217 | 1.78e-07 | 2.3674e-07 | 2.3674e-07 | 2.44454e-07
217 | 1.8e-07 | 2.394e-07 | 2.394e-07 | 2.47114e-07
218 | 1.82e-07 | 2.4206e-07 | 2.4206e-07 | 2.49774e-07
218 | 1.81e-07 | 2.4073e-07 | 2.4073e-07 | 2.48444e-07
219 | 1.79e-07 | 2.3807e-07 | 2.3807e-07 | 2.45784e-07
219 | 1.79e-07 | 2.3807e-07 | 2.3807e-07 | 2.45784e-07
220 | 1.81e-07 | 2.4073e-07 | 2.4073e-07 | 2.48444e-07
220 | 1.82e-07 | 2.4206e-07 | 2.4206e-07 | 2.49774e-07
221 | 1.8e-07 | 2.394e-07 | 2.394e-07 | 2.47114e-07
221 | 1.8e-07 | 2.394e-07 | 2.394e-07 | 2.47114e-07
222 | 1.82e-07 | 2.4206e-07 | 2.4206e-07 | 2.49774e-07
222 | 1.76e-07 | 2.3408e-07 | 2.3408e-07 | 2.41794e-07
223 | 1.78e-07 | 2.3674e-07 | 2.3674e-07 | 2.44454e-07
223 | 1.78e-07 | 2.3674e-07 | 2.3674e-07 | 2.44454e-07
224 | 1.76e-07 | 2.3408e-07 | 2.3408e-07 | 2.41794e-07
224 | 1.89e-07 | 2.5137e-07 | 2.5137e-07 | 2.59084e-07
225 | 1.77e-07 | 2.3541e-07 | 2.3541e-07 | 2.43124e-07
225 | 1.79e-07 | 2.3807e-07 | 2.3807e-07 | 2.45784e-07
226 | 1.76e-07 | 2.3408e-07 | 2.3408e-07 | 2.41794e-07
226 | 1.82e-07 | 2.4206e-07 | 2.4206e-07 | 2.49774e-07
227 | 1.89e-07 | 2.5137e-07 | 2.5137e-07 | 2.59084e-07
227 | 1.85e-07 | 2.4605e-07 | 2.4605e-07 | 2.53764e-07
228 | 1.86e-07 | 2.4738e-07 | 2.4738e-07 | 2.55094e-07
228 | 1.85e-07 | 2.4605e-07 | 2.4605e-07 | 2.53764e-07
229 | 1.8e-07 | 2.394e-07 | 2.394e-07 | 2.47114e-07
229 | 1.85e-07 | 2.4605e-07 | 2.4605e-07 | 2.53764e-07
230 | 1.81e-07 | 2.4073e-07 | 2.4073e-07 | 2.48444e-07
230 | 1.84e-07 | 2.4472e-07 | 2.4472e-07 | 2.52434e-07
231 | 1.81e-07 | 2.4073e-07 | 2.4073e-07 | 2.48444e-07
231 | 1.84e-07 | 2.4472e-07 | 2.4472e-07 | 2.52434e-07
232 | 1.8e-07 | 2.394e-07 | 2.394e-07 | 2.47114e-07
232 | 1.87e-07 | 2.4871e-07 | 2.4871e-07 | 2.56424e-07
233 | 1.86e-07 | 2.4738e-07 | 2.4738e-07 | 2.55094e-07
233 | 1.81e-07 | 2.4073e-07 | 2.4073e-07 | 2.48444e-07
234 | 1.84e-07 | 2.4472e-07 | 2.4472e-07 | 2.52434e-07
234 | 1.84e-07 | 2.4472e-07 | 2.4472e-07 | 2.52434e-07
235 | 1.84e-07 | 2.4472e-07 | 2.4472e-07 | 2.52434e-07
235 | 1.85e-07 | 2.4605e-07 | 2.4605e-07 | 2.53764e-07
236 | 1.83e-07 | 2.4339e-07 | 2.4339e-07 | 2.51104e-07
236 | 1.84e-07 | 2.4472e-07 | 2.4472e-07 | 2.52434e-07
237 | 1.85e-07 | 2.4605e-07 | 2.4605e-07 | 2.53764e-07
237 | 1.82e-07 | 2.4206e-07 | 2.4206e-07 | 2.49774e-07
238 | 1.86e-07 | 2.4738e-07 | 2.4738e-07 | 2.55094e-07
238 | 1.88e-07 | 2.5004e-07 | 2.5004e-07 | 2.57754e-07
239 | 1.82e-07 | 2.4206e-07 | 2.4206e-07 | 2.49774e-07
239 | 1.85e-07 | 2.4605e-07 | 2.4605e-07 | 2.53764e-07
240 | 1.85e-07 | 2.4605e-07 | 2.4605e-07 | 2.53764e-07
240 | 1.84e-07 | 2.4472e-07 | 2.4472e-07 | 2.52434e-07
241 | 1.87e-07 | 2.4871e-07 | 2.4871e-07 | 2.56424e-07
241 | 1.88e-07 | 2.5004e-07 | 2.5004e-07 | 2.57754e-07
242 | 1.91e-07 | 2.5403e-07 | 2.5403e-07 | 2.61744e-07
242 | 1.92e-07 | 2.5536e-07 | 2.5536e-07 | 2.63074e-07
243 | 1.87e-07 | 2.4871e-07 | 2.4871e-07 | 2.56424e-07
243 | 1.92e-07 | 2.5536e-07 | 2.5536e-07 | 2.63074e-07
244 | 1.93e-07 | 2.5669e-07 | 2.5669e-07 | 2.64404e-07
244 | 1.93e-07 | 2.5669e-07 | 2.5669e-07 | 2.64404e-07
245 | 1.9e-07 | 2.527e-07 | 2.527e-07 | 2.60414e-07
245 | 1.88e-07 | 2.5004e-07 | 2.5004e-07 | 2.57754e-07
246 | 1.92e-07 | 2.5536e-07 | 2.5536e-07 | 2.63074e-07
246 | 1.9e-07 | 2.527e-07 | 2.527e-07 | 2.60414e-07
247 | 1.93e-07 | 2.5669e-07 | 2.5669e-07 | 2.64404e-07
247 | 1.88e-07 | 2.5004e-07 | 2.5004e-07 | 2.57754e-07
248 | 1.92e-07 | 2.5536e-07 | 2.5536e-07 | 2.63074e-07
248 | 1.9e-07 | 2.527e-07 | 2.527e-07 | 2.60414e-07
249 | 1.87e-07 | 2.4871e-07 | 2.4871e-07 | 2.56424e-07
249 | 1.9e-07 | 2.527e-07 | 2.527e-07 | 2.60414e-07
250 | 1.95e-07 | 2.5935e-07 | 2.5935e-07 | 2.67064e-07
250 | 1.87e-07 | 2.4871e-07 | 2.4871e-07 | 2.56424e-07
251 | 1.87e-07 | 2.4871e-07 | 2.4871e-07 | 2.56424e-07
251 | 1.86e-07 | 2.4738e-07 | 2.4738e-07 | 2.55094e-07
252 | 1.87e-07 | 2.4871e-07 | 2.4871e-07 | 2.56424e-07
252 | 1.88e-07 | 2.5004e-07 | 2.5004e-07 | 2.57754e-07
253 | 1.88e-07 | 2.5004e-07 | 2.5004e-07 | 2.57754e-07
253 | 1.88e-07 | 2.5004e-07 | 2.5004e-07 | 2.57754e-07
254 | 1.87e-07 | 2.4871e-07 | 2.4871e-07 | 2.56424e-07
254 | 1.88e-07 | 2.5004e-07 | 2.5004e-07 | 2.57754e-07
255 | 1.92e-07 | 2.5536e-07 | 2.5536e-07 | 2.63074e-07
255 | 1.87e-07 | 2.4871e-07 | 2.4871e-07 | 2.56424e-07
256 | 1.88e-07 | 2.5004e-07 | 2.5004e-07 | 2.57754e-07
256 | 1.9e-07 | 2.527e-07 | 2.527e-07 | 2.60414e-07
257 | 1.9e-07 | 2.527e-07 | 2.527e-07 | 2.60414e-07
257 | 1.88e-07 | 2.5004e-07 | 2.5004e-07 | 2.57754e-07
258 | 1.89e-07 | 2.5137e-07 | 2.5137e-07 | 2.59084e-07
258 | 1.88e-07 | 2.5004e-07 | 2.5004e-07 | 2.57754e-07
259 | 1.85e-07 | 2.4605e-07 | 2.4605e-07 | 2.53764e-07
259 | 1.87e-07 | 2.4871e-07 | 2.4871e-07 | 2.56424e-07
260 | 1.83e-07 | 2.4339e-07 | 2.4339e-07 | 2.51104e-07
260 | 1.9e-07 | 2.527e-07 | 2.527e-07 | 2.60414e-07
261 | 1.86e-07 | 2.4738e-07 | 2.4738e-07 | 2.55094e-07
261 | 1.86e-07 | 2.4738e-07 | 2.4738e-07 | 2.55094e-07
262 | 1.88e-07 | 2.5004e-07 | 2.5004e-07 | 2.57754e-07
262 | 1.91e-07 | 2.5403e-07 | 2.5403e-07 | 2.61744e-07
263 | 1.83e-07 | 2.4339e-07 | 2.4339e-07 | 2.51104e-07
263 | 1.92e-07 | 2.5536e-07 | 2.5536e-07 | 2.63074e-07
264 | 1.87e-07 | 2.4871e-07 | 2.4871e-07 | 2.56424e-07
264 | 1.91e-07 | 2.5403e-07 | 2.5403e-07 | 2.61744e-07
265 | 1.89e-07 | 2.5137e-07 | 2.5137e-07 | 2.59084e-07
265 | 1.88e-07 | 2.5004e-07 | 2.5004e-07 | 2.57754e-07
266 | 1.9e-07 | 2.527e-07 | 2.527e-07 | 2.60414e-07
266 | 1.9e-07 | 2.527e-07 | 2.527e-07 | 2.60414e-07
267 | 1.92e-07 | 2.5536e-07 | 2.5536e-07 | 2.63074e-07
267 | 1.91e-07 | 2.5403e-07 | 2.5403e-07 | 2.61744e-07
268 | 1.91e-07 | 2.5403e-07 | 2.5403e-07 | 2.61744e-07
268 | 1.89e-07 | 2.5137e-07 | 2.5137e-07 | 2.59084e-07
269 | 1.87e-07 | 2.4871e-07 | 2.4871e-07 | 2.56424e-07
269 | 1.99e-07 | 2.6467e-07 | 2.6467e-07 | 2.72384e-07
270 | 1.94e-07 | 2.5802e-07 | 2.5802e-07 | 2.65734e-07
270 | 1.92e-07 | 2.5536e-07 | 2.5536e-07 | 2.63074e-07
271 | 1.93e-07 | 2.5669e-07 | 2.5669e-07 | 2.64404e-07
271 | 1.92e-07 | 2.5536e-07 | 2.5536e-07 | 2.63074e-07
272 | 1.9e-07 | 2.527e-07 | 2.527e-07 | 2.60414e-07
272 | 1.89e-07 | 2.5137e-07 | 2.5137e-07 | 2.59084e-07
273 | 1.91e-07 | 2.5403e-07 | 2.5403e-07 | 2.61744e-07
273 | 1.92e-07 | 2.5536e-07 | 2.5536e-07 | 2.63074e-07
274 | 1.91e-07 | 2.5403e-07 | 2.5403e-07 | 2.61744e-07
274 | 1.87e-07 | 2.4871e-07 | 2.4871e-07 | 2.56424e-07
275 | 1.91e-07 | 2.5403e-07 | 2.5403e-07 | 2.61744e-07
275 | 1.93e-07 | 2.5669e-07 | 2.5669e-07 | 2.64404e-07
276 | 1.89e-07 | 2.5137e-07 | 2.5137e-07 | 2.59084e-07
276 | 1.9e-07 | 2.527e-07 | 2.527e-07 | 2.60414e-07
277 | 1.9e-07 | 2.527e-07 | 2.527e-07 | 2.60414e-07
277 | 1.92e-07 | 2.5536e-07 | 2.5536e-07 | 2.63074e-07
278 | 1.89e-07 | 2.5137e-07 | 2.5137e-07 | 2.59084e-07
278 | 1.89e-07 | 2.5137e-07 | 2.5137e-07 | 2.59084e-07
279 | 1.92e-07 | 2.5536e-07 | 2.5536e-07 | 2.63074e-07
279 | 1.86e-07 | 2.4738e-07 | 2.4738e-07 | 2.55094e-07
280 | 1.94e-07 | 2.5802e-07 | 2.5802e-07 | 2.65734e-07
280 | 1.9e-07 | 2.527e-07 | 2.527e-07 | 2.60414e-07
281 | 1.87e-07 | 2.4871e-07 | 2.4871e-07 | 2.56424e-07
281 | 1.85e-07 | 2.4605e-07 | 2.4605e-07 | 2.53764e-07
282 | 1.87e-07 | 2.4871e-07 | 2.4871e-07 | 2.56424e-07
282 | 1.89e-07 | 2.5137e-07 | 2.5137e-07 | 2.59084e-07
283 | 1.9e-07 | 2.527e-07 | 2.527e-07 | 2.60414e-07
283 | 1.88e-07 | 2.5004e-07 | 2.5004e-07 | 2.57754e-07
284 | 1.92e-07 | 2.5536e-07 | 2.5536e-07 | 2.63074e-07
284 | 1.91e-07 | 2.5403e-07 | 2.5403e-07 | 2.61744e-07
285 | 1.9e-07 | 2.527e-07 | 2.527e-07 | 2.60414e-07
285 | 1.93e-07 | 2.5669e-07 | 2.5669e-07 | 2.64404e-07
286 | 1.89e-07 | 2.5137e-07 | 2.5137e-07 | 2.59084e-07
286 | 1.92e-07 | 2.5536e-07 | 2.5536e-07 | 2.63074e-07
287 | 1.9e-07 | 2.527e-07 | 2.527e-07 | 2.60414e-07
287 | 1.9e-07 | 2.527e-07 | 2.527e-07 | 2.60414e-07
288 | 1.88e-07 | 2.5004e-07 | 2.5004e-07 | 2.57754e-07
288 | 1.89e-07 | 2.5137e-07 | 2.5137e-07 | 2.59084e-07
289 | 1.98e-07 | 2.6334e-07 | 2.6334e-07 | 2.71054e-07
289 | 1.93e-07 | 2.5669e-07 | 2.5669e-07 | 2.64404e-07
290 | 1.9e-07 | 2.527e-07 | 2.527e-07 | 2.60414e-07
290 | 1.92e-07 | 2.5536e-07 | 2.5536e-07 | 2.63074e-07
291 | 1.95e-07 | 2.5935e-07 | 2.5935e-07 | 2.67064e-07
291 | 1.92e-07 | 2.5536e-07 | 2.5536e-07 | 2.63074e-07
292 | 1.87e-07 | 2.4871e-07 | 2.4871e-07 | 2.56424e-07
292 | 1.86e-07 | 2.4738e-07 | 2.4738e-07 | 2.55094e-07
293 | 1.9e-07 | 2.527e-07 | 2.527e-07 | 2.60414e-07
293 | 1.94e-07 | 2.5802e-07 | 2.5802e-07 | 2.65734e-07
294 | 1.9e-07 | 2.527e-07 | 2.527e-07 | 2.60414e-07
294 | 1.86e-07 | 2.4738e-07 | 2.4738e-07 | 2.55094e-07
295 | 1.87e-07 | 2.4871e-07 | 2.4871e-07 | 2.56424e-07
295 | 1.87e-07 | 2.4871e-07 | 2.4871e-07 | 2.56424e-07
296 | 1.89e-07 | 2.5137e-07 | 2.5137e-07 | 2.59084e-07
296 | 1.89e-07 | 2.5137e-07 | 2.5137e-07 | 2.59084e-07
297 | 1.89e-07 | 2.5137e-07 | 2.5137e-07 | 2.59084e-07
297 | 1.9e-07 | 2.527e-07 | 2.527e-07 | 2.60414e-07
298 | 1.85e-07 | 2.4605e-07 | 2.4605e-07 | 2.53764e-07
298 | 1.84e-07 | 2.4472e-07 | 2.4472e-07 | 2.52434e-07
299 | 1.87e-07 | 2.4871e-07 | 2.4871e-07 | 2.56424e-07
299 | 1.89e-07 | 2.5137e-07 | 2.5137e-07 | 2.59084e-07
300 | 1.81e-07 | 2.4073e-07 | 2.4073e-07 | 2.48444e-07
300 | 1.84e-07 | 2.4472e-07 | 2.4472e-07 | 2.52434e-07
301 | 1.81e-07 | 2.4073e-07 | 2.4073e-07 | 2.48444e-07
301 | 1.87e-07 | 2.4871e-07 | 2.4871e-07 | 2.56424e-07
302 | 1.83e-07 | 2.4339e-07 | 2.4339e-07 | 2.51104e-07
302 | 1.84e-07 | 2.4472e-07 | 2.4472e-07 | 2.52434e-07
303 | 1.82e-07 | 2.4206e-07 | 2.4206e-07 | 2.49774e-07
303 | 1.82e-07 | 2.4206e-07 | 2.4206e-07 | 2.49774e-07
304 | 1.85e-07 | 2.4605e-07 | 2.4605e-07 | 2.53764e-07
304 | 1.81e-07 | 2.4073e-07 | 2.4073e-07 | 2.48444e-07
305 | 1.84e-07 | 2.4472e-07 | 2.4472e-07 | 2.52434e-07
305 | 1.88e-07 | 2.5004e-07 | 2.5004e-07 | 2.57754e-07
306 | 1.87e-07 | 2.4871e-07 | 2.4871e-07 | 2.56424e-07
306 | 1.85e-07 | 2.4605e-07 | 2.4605e-07 | 2.53764e-07
307 | 1.88e-07 | 2.5004e-07 | 2.5004e-07 | 2.57754e-07
307 | 1.9e-07 | 2.527e-07 | 2.527e-07 | 2.60414e-07
308 | 1.84e-07 | 2.4472e-07 | 2.4472e-07 | 2.52434e-07
308 | 1.79e-07 | 2.3807e-07 | 2.3807e-07 | 2.45784e-07
309 | 1.86e-07 | 2.4738e-07 | 2.4738e-07 | 2.55094e-07
309 | 1.83e-07 | 2.4339e-07 | 2.4339e-07 | 2.51104e-07
310 | 1.78e-07 | 2.3674e-07 | 2.3674e-07 | 2.44454e-07
310 | 1.83e-07 | 2.4339e-07 | 2.4339e-07 | 2.51104e-07
311 | 1.84e-07 | 2.4472e-07 | 2.4472e-07 | 2.52434e-07
311 | 1.81e-07 | 2.4073e-07 | 2.4073e-07 | 2.48444e-07
312 | 1.81e-07 | 2.4073e-07 | 2.4073e-07 | 2.48444e-07
312 | 1.86e-07 | 2.4738e-07 | 2.4738e-07 | 2.55094e-07
313 | 1.84e-07 | 2.4472e-07 | 2.4472e-07 | 2.52434e-07
313 | 1.81e-07 | 2.4073e-07 | 2.4073e-07 | 2.48444e-07
314 | 1.84e-07 | 2.4472e-07 | 2.4472e-07 | 2.52434e-07
314 | 1.74e-07 | 2.3142e-07 | 2.3142e-07 | 2.39134e-07
315 | 1.83e-07 | 2.4339e-07 | 2.4339e-07 | 2.51104e-07
315 | 1.81e-07 | 2.4073e-07 | 2.4073e-07 | 2.48444e-07
316 | 1.78e-07 | 2.3674e-07 | 2.3674e-07 | 2.44454e-07
316 | 1.81e-07 | 2.4073e-07 | 2.4073e-07 | 2.48444e-07
317 | 1.8e-07 | 2.394e-07 | 2.394e-07 | 2.47114e-07
317 | 1.79e-07 | 2.3807e-07 | 2.3807e-07 | 2.45784e-07
318 | 1.81e-07 | 2.4073e-07 | 2.4073e-07 | 2.48444e-07
318 | 1.8e-07 | 2.394e-07 | 2.394e-07 | 2.47114e-07
319 | 1.75e-07 | 2.3275e-07 | 2.3275e-07 | 2.40464e-07
319 | 1.79e-07 | 2.3807e-07 | 2.3807e-07 | 2.45784e-07
320 | 1.78e-07 | 2.3674e-07 | 2.3674e-07 | 2.44454e-07
320 | 1.82e-07 | 2.4206e-07 | 2.4206e-07 | 2.49774e-07
321 | 1.82e-07 | 2.4206e-07 | 2.4206e-07 | 2.49774e-07
321 | 1.82e-07 | 2.4206e-07 | 2.4206e-07 | 2.49774e-07
322 | 1.79e-07 | 2.3807e-07 | 2.3807e-07 | 2.45784e-07
322 | 1.78e-07 | 2.3674e-07 | 2.3674e-07 | 2.44454e-07
323 | 1.77e-07 | 2.3541e-07 | 2.3541e-07 | 2.43124e-07
323 | 1.75e-07 | 2.3275e-07 | 2.3275e-07 | 2.40464e-07
324 | 1.76e-07 | 2.3408e-07 | 2.3408e-07 | 2.41794e-07
324 | 1.75e-07 | 2.3275e-07 | 2.3275e-07 | 2.40464e-07
325 | 1.73e-07 | 2.3009e-07 | 2.3009e-07 | 2.37804e-07
325 | 1.76e-07 | 2.3408e-07 | 2.3408e-07 | 2.41794e-07
326 | 1.77e-07 | 2.3541e-07 | 2.3541e-07 | 2.43124e-07
326 | 1.76e-07 | 2.3408e-07 | 2.3408e-07 | 2.41794e-07
327 | 1.75e-07 | 2.3275e-07 | 2.3275e-07 | 2.40464e-07
327 | 1.75e-07 | 2.3275e-07 | 2.3275e-07 | 2.40464e-07
328 | 1.76e-07 | 2.3408e-07 | 2.3408e-07 | 2.41794e-07
328 | 1.81e-07 | 2.4073e-07 | 2.4073e-07 | 2.48444e-07
329 | 1.83e-07 | 2.4339e-07 | 2.4339e-07 | 2.51104e-07
329 | 1.78e-07 | 2.3674e-07 | 2.3674e-07 | 2.44454e-07
330 | 1.81e-07 | 2.4073e-07 | 2.4073e-07 | 2.48444e-07
330 | 1.8e-07 | 2.394e-07 | 2.394e-07 | 2.47114e-07
331 | 1.77e-07 | 2.3541e-07 | 2.3541e-07 | 2.43124e-07
331 | 1.79e-07 | 2.3807e-07 | 2.3807e-07 | 2.45784e-07
332 | 1.8e-07 | 2.394e-07 | 2.394e-07 | 2.47114e-07
332 | 1.81e-07 | 2.4073e-07 | 2.4073e-07 | 2.48444e-07
333 | 1.82e-07 | 2.4206e-07 | 2.4206e-07 | 2.49774e-07
333 | 1.8e-07 | 2.394e-07 | 2.394e-07 | 2.47114e-07
334 | 1.79e-07 | 2.3807e-07 | 2.3807e-07 | 2.45784e-07
334 | 1.75e-07 | 2.3275e-07 | 2.3275e-07 | 2.40464e-07
335 | 1.79e-07 | 2.3807e-07 | 2.3807e-07 | 2.45784e-07
335 | 1.75e-07 | 2.3275e-07 | 2.3275e-07 | 2.40464e-07
336 | 1.78e-07 | 2.3674e-07 | 2.3674e-07 | 2.44454e-07
336 | 1.8e-07 | 2.394e-07 | 2.394e-07 | 2.47114e-07
337 | 1.8e-07 | 2.394e-07 | 2.394e-07 | 2.47114e-07
337 | 1.79e-07 | 2.3807e-07 | 2.3807e-07 | 2.45784e-07
338 | 1.79e-07 | 2.3807e-07 | 2.3807e-07 | 2.45784e-07
338 | 1.75e-07 | 2.3275e-07 | 2.3275e-07 | 2.40464e-07
339 | 1.74e-07 | 2.3142e-07 | 2.3142e-07 | 2.39134e-07
339 | 1.77e-07 | 2.3541e-07 | 2.3541e-07 | 2.43124e-07
340 | 1.79e-07 | 2.3807e-07 | 2.3807e-07 | 2.45784e-07
340 | 1.77e-07 | 2.3541e-07 | 2.3541e-07 | 2.43124e-07
341 | 1.74e-07 | 2.3142e-07 | 2.3142e-07 | 2.39134e-07
341 | 1.75e-07 | 2.3275e-07 | 2.3275e-07 | 2.40464e-07
342 | 1.75e-07 | 2.3275e-07 | 2.3275e-07 | 2.40464e-07
342 | 1.77e-07 | 2.3541e-07 | 2.3541e-07 | 2.43124e-07
343 | 1.75e-07 | 2.3275e-07 | 2.3275e-07 | 2.40464e-07
343 | 1.81e-07 | 2.4073e-07 | 2.4073e-07 | 2.48444e-07
344 | 1.75e-07 | 2.3275e-07 | 2.3275e-07 | 2.40464e-07
344 | 1.76e-07 | 2.3408e-07 | 2.3408e-07 | 2.41794e-07
345 | 1.74e-07 | 2.3142e-07 | 2.3142e-07 | 2.39134e-07
345 | 1.73e-07 | 2.3009e-07 | 2.3009e-07 | 2.37804e-07
346 | 1.71e-07 | 2.2743e-07 | 2.2743e-07 | 2.35144e-07
346 | 1.73e-07 | 2.3009e-07 | 2.3009e-07 | 2.37804e-07
347 | 1.74e-07 | 2.3142e-07 | 2.3142e-07 | 2.39134e-07
347 | 1.75e-07 | 2.3275e-07 | 2.3275e-07 | 2.40464e-07
348 | 1.76e-07 | 2.3408e-07 | 2.3408e-07 | 2.41794e-07
348 | 1.77e-07 | 2.3541e-07 | 2.3541e-07 | 2.43124e-07
349 | 1.74e-07 | 2.3142e-07 | 2.3142e-07 | 2.39134e-07
349 | 1.78e-07 | 2.3674e-07 | 2.3674e-07 | 2.44454e-07
350 | 1.78e-07 | 2.3674e-07 | 2.3674e-07 | 2.44454e-07
350 | 1.76e-07 | 2.3408e-07 | 2.3408e-07 | 2.41794e-07
351 | 1.77e-07 | 2.3541e-07 | 2.3541e-07 | 2.43124e-07
351 | 1.77e-07 | 2.3541e-07 | 2.3541e-07 | 2.43124e-07
352 | 1.78e-07 | 2.3674e-07 | 2.3674e-07 | 2.44454e-07
352 | 1.75e-07 | 2.3275e-07 | 2.3275e-07 | 2.40464e-07
353 | 1.77e-07 | 2.3541e-07 | 2.3541e-07 | 2.43124e-07
353 | 1.8e-07 | 2.394e-07 | 2.394e-07 | 2.47114e-07
354 | 1.75e-07 | 2.3275e-07 | 2.3275e-07 | 2.40464e-07
354 | 1.77e-07 | 2.3541e-07 | 2.3541e-07 | 2.43124e-07
355 | 1.78e-07 | 2.3674e-07 | 2.3674e-07 | 2.44454e-07
355 | 1.81e-07 | 2.4073e-07 | 2.4073e-07 | 2.48444e-07
356 | 1.79e-07 | 2.3807e-07 | 2.3807e-07 | 2.45784e-07
356 | 1.8e-07 | 2.394e-07 | 2.394e-07 | 2.47114e-07
357 | 1.76e-07 | 2.3408e-07 | 2.3408e-07 | 2.41794e-07
357 | 1.7e-07 | 2.261e-07 | 2.261e-07 | 2.33814e-07
358 | 1.74e-07 | 2.3142e-07 | 2.3142e-07 | 2.39134e-07
358 | 1.72e-07 | 2.2876e-07 | 2.2876e-07 | 2.36474e-07
359 | 1.78e-07 | 2.3674e-07 | 2.3674e-07 | 2.44454e-07
359 | 1.78e-07 | 2.3674e-07 | 2.3674e-07 | 2.44454e-07
360 | 1.76e-07 | 2.3408e-07 | 2.3408e-07 | 2.41794e-07
360 | 1.7e-07 | 2.261e-07 | 2.261e-07 | 2.33814e-07
361 | 1.75e-07 | 2.3275e-07 | 2.3275e-07 | 2.40464e-07
361 | 1.77e-07 | 2.3541e-07 | 2.3541e-07 | 2.43124e-07
362 | 1.73e-07 | 2.3009e-07 | 2.3009e-07 | 2.37804e-07
362 | 1.65e-07 | 2.1945e-07 | 2.1945e-07 | 2.27164e-07
363 | 1.5e-07 | 1.995e-07 | 1.995e-07 | 2.07214e-07
363 | 1.35e-07 | 1.7955e-07 | 1.7955e-07 | 1.87264e-07
364 | 1.24e-07 | 1.6492e-07 | 1.6492e-07 | 1.72634e-07
364 | 1.17e-07 | 1.5561e-07 | 1.5561e-07 | 1.63324e-07
365 | 1.05e-07 | 1.3965e-07 | 1.3965e-07 | 1.47364e-07
365 | 1.01e-07 | 1.3433e-07 | 1.3433e-07 | 1.42044e-07
366 | 9.1e-08 | 1.2103e-07 | 1.2103e-07 | 1.28744e-07
366 | 8.38e-08 | 1.11454e-07 | 1.11454e-07 | 1.19168e-07
367 | 7.33e-08 | 9.7489e-08 | 9.7489e-08 | 1.05203e-07
367 | 6.55e-08 | 8.7115e-08 | 8.7115e-08 | 9.4829e-08
368 | 5.87e-08 | 7.8071e-08 | 7.8071e-08 | 8.5785e-08
368 | 5.47e-08 | 7.2751e-08 | 7.2751e-08 | 8.0465e-08
369 | 5.23e-08 | 6.9559e-08 | 6.9559e-08 | 7.7273e-08
369 | 4.05e-08 | 5.3865e-08 | 5.3865e-08 | 6.1579e-08
370 | 3.98e-08 | 5.2934e-08 | 5.2934e-08 | 6.0648e-08
370 | 3.33e-08 | 4.4289e-08 | 4.4289e-08 | 5.2003e-08
371 | 2.35e-08 | 3.1255e-08 | 3.1255e-08 | 3.8969e-08
371 | 2.09e-08 | 2.7797e-08 | 2.7797e-08 | 3.5511e-08
372 | 1.93e-08 | 2.5669e-08 | 2.5669e-08 | 3.3383e-08
372 | 1.85e-08 | 2.4605e-08 | 2.4605e-08 | 3.2319e-08
373 | 1.5e-08 | 1.995e-08 | 1.995e-08 | 2.7664e-08
373 | 9.24e-09 | 1.22892e-08 | 1.22892e-08 | 2.00032e-08
374 | 7.15e-09 | 9.5095e-09 | 9.5095e-09 | 1.72235e-08
374 | 6.47e-09 | 8.6051e-09 | 8.6051e-09 | 1.63191e-08
375 | 2.33e-09 | 3.0989e-09 | 3.0989e-09 | 1.08129e-08
375 | 4.96e-09 | 6.5968e-09 | 6.5968e-09 | 1.43108e-08
376 | 4.6e-09 | 6.118e-09 | 6.118e-09 | 1.3832e-08
376 | 2.66e-09 | 3.5378e-09 | 3.5378e-09 | 1.12518e-08
377 | 4.35e-09 | 5.7855e-09 | 5.7855e-09 | 1.34995e-08
377 | -1.68e-09 | -2.2344e-09 | -2.2344e-09 | 5.4796e-09
378 | -3.14e-09 | -4.1762e-09 | -4.1762e-09 | 3.5378e-09
378 | -3.82e-09 | -5.0806e-09 | -5.0806e-09 | 2.6334e-09
379 | -2.45e-09 | -3.2585e-09 | -3.2585e-09 | 4.4555e-09
379 | -5.8e-09 | -7.714e-09 | -7.714e-09 | 0
380 | -9.66e-10 | -1.28478e-09 | -1.28478e-09 | 6.42922e-09
380 | -1.64e-09 | -2.1812e-09 | -2.1812e-09 | 5.5328e-09
381 | -7.44e-10 | -9.8952e-10 | -9.8952e-10 | 6.72448e-09
381 | 2.67e-09 | 3.5511e-09 | 3.5511e-09 | 1.12651e-08
382 | 1.05e-09 | 1.3965e-09 | 1.3965e-09 | 9.1105e-09
382 | -4.1e-10 | -5.453e-10 | -5.453e-10 | 7.1687e-09
383 | 1.43e-09 | 1.9019e-09 | 1.9019e-09 | 9.6159e-09
383 | -1.92e-09 | -2.5536e-09 | -2.5536e-09 | 5.1604e-09
384 | 2.13e-09 | 2.8329e-09 | 2.8329e-09 | 1.05469e-08
384 | 5.7e-09 | 7.581e-09 | 7.581e-09 | 1.5295e-08
385 | 7.23e-09 | 9.6159e-09 | 9.6159e-09 | 1.73299e-08
385 | 1.83e-09 | 2.4339e-09 | 2.4339e-09 | 1.01479e-08
386 | 3.2e-09 | 4.256e-09 | 4.256e-09 | 1.197e-08
386 | 6.62e-09 | 8.8046e-09 | 8.8046e-09 | 1.65186e-08
387 | 3.11e-09 | 4.1363e-09 | 4.1363e-09 | 1.18503e-08
387 | 8.89e-09 | 1.18237e-08 | 1.18237e-08 | 1.95377e-08
388 | 5.85e-09 | 7.7805e-09 | 7.7805e-09 | 1.54945e-08
388 | 6.9e-09 | 9.177e-09 | 9.177e-09 | 1.6891e-08
389 | 7.83e-09 | 1.04139e-08 | 1.04139e-08 | 1.81279e-08
389 | 8.44e-09 | 1.12252e-08 | 1.12252e-08 | 1.89392e-08
390 | 7.16e-09 | 9.5228e-09 | 9.5228e-09 | 1.72368e-08
390 | 6.68e-09 | 8.8844e-09 | 8.8844e-09 | 1.65984e-08
391 | 1.63e-08 | 2.1679e-08 | 2.1679e-08 | 2.9393e-08
391 | 1.06e-08 | 1.4098e-08 | 1.4098e-08 | 2.1812e-08
392 | 8.04e-09 | 1.06932e-08 | 1.06932e-08 | 1.84072e-08
392 | 1.02e-08 | 1.3566e-08 | 1.3566e-08 | 2.128e-08
393 | 8.48e-09 | 1.12784e-08 | 1.12784e-08 | 1.89924e-08
393 | 8.15e-09 | 1.08395e-08 | 1.08395e-08 | 1.85535e-08
394 | 9.55e-09 | 1.27015e-08 | 1.27015e-08 | 2.04155e-08
394 | 7.64e-09 | 1.01612e-08 | 1.01612e-08 | 1.78752e-08
395 | 1.28e-08 | 1.7024e-08 | 1.7024e-08 | 2.4738e-08
395 | 1.25e-08 | 1.6625e-08 | 1.6625e-08 | 2.4339e-08
396 | 1.2e-08 | 1.596e-08 | 1.596e-08 | 2.3674e-08
396 | 1.31e-08 | 1.7423e-08 | 1.7423e-08 | 2.5137e-08
397 | 1.37e-08 | 1.8221e-08 | 1.8221e-08 | 2.5935e-08
397 | 1.97e-08 | 2.6201e-08 | 2.6201e-08 | 3.3915e-08
398 | 1.7e-08 | 2.261e-08 | 2.261e-08 | 3.0324e-08
398 | 1.51e-08 | 2.0083e-08 | 2.0083e-08 | 2.7797e-08
399 | 1.39e-08 | 1.8487e-08 | 1.8487e-08 | 2.6201e-08
399 | 1.3e-08 | 1.729e-08 | 1.729e-08 | 2.5004e-08
400 | 1.41e-08 | 1.8753e-08 | 1.8753e-08 | 2.6467e-08
400 | 1.88e-08 | 2.5004e-08 | 2.5004e-08 | 3.2718e-08
401 | 1.53e-08 | 2.0349e-08 | 2.0349e-08 | 2.8063e-08
401 | 1.64e-08 | 2.1812e-08 | 2.1812e-08 | 2.9526e-08
402 | 1.75e-08 | 2.3275e-08 | 2.3275e-08 | 3.0989e-08
402 | 2.23e-08 | 2.9659e-08 | 2.9659e-08 | 3.7373e-08
403 | 2.2e-08 | 2.926e-08 | 2.926e-08 | 3.6974e-08
403 | 2.31e-08 | 3.0723e-08 | 3.0723e-08 | 3.8437e-08
404 | 1.74e-08 | 2.3142e-08 | 2.3142e-08 | 3.0856e-08
404 | 1.88e-08 | 2.5004e-08 | 2.5004e-08 | 3.2718e-08
405 | 1.97e-08 | 2.6201e-08 | 2.6201e-08 | 3.3915e-08
405 | 1.66e-08 | 2.2078e-08 | 2.2078e-08 | 2.9792e-08
406 | 1.94e-08 | 2.5802e-08 | 2.5802e-08 | 3.3516e-08
406 | 2.41e-08 | 3.2053e-08 | 3.2053e-08 | 3.9767e-08
407 | 2.15e-08 | 2.8595e-08 | 2.8595e-08 | 3.6309e-08
407 | 2.31e-08 | 3.0723e-08 | 3.0723e-08 | 3.8437e-08
408 | 2.34e-08 | 3.1122e-08 | 3.1122e-08 | 3.8836e-08
408 | 2.48e-08 | 3.2984e-08 | 3.2984e-08 | 4.0698e-08
409 | 2.12e-08 | 2.8196e-08 | 2.8196e-08 | 3.591e-08
409 | 2.49e-08 | 3.3117e-08 | 3.3117e-08 | 4.0831e-08
410 | 2.41e-08 | 3.2053e-08 | 3.2053e-08 | 3.9767e-08
410 | 2.84e-08 | 3.7772e-08 | 3.7772e-08 | 4.5486e-08
411 | 2.82e-08 | 3.7506e-08 | 3.7506e-08 | 4.522e-08
411 | 2.9e-08 | 3.857e-08 | 3.857e-08 | 4.6284e-08
412 | 2.47e-08 | 3.2851e-08 | 3.2851e-08 | 4.0565e-08
412 | 2.86e-08 | 3.8038e-08 | 3.8038e-08 | 4.5752e-08
413 | 3.02e-08 | 4.0166e-08 | 4.0166e-08 | 4.788e-08
413 | 3.03e-08 | 4.0299e-08 | 4.0299e-08 | 4.8013e-08
414 | 3.26e-08 | 4.3358e-08 | 4.3358e-08 | 5.1072e-08
414 | 3.33e-08 | 4.4289e-08 | 4.4289e-08 | 5.2003e-08
415 | 2.9e-08 | 3.857e-08 | 3.857e-08 | 4.6284e-08
415 | 2.91e-08 | 3.8703e-08 | 3.8703e-08 | 4.6417e-08
416 | 3.35e-08 | 4.4555e-08 | 4.4555e-08 | 5.2269e-08
416 | 2.99e-08 | 3.9767e-08 | 3.9767e-08 | 4.7481e-08
417 | 3.08e-08 | 4.0964e-08 | 4.0964e-08 | 4.8678e-08
417 | 2.76e-08 | 3.6708e-08 | 3.6708e-08 | 4.4422e-08
418 | 3.11e-08 | 4.1363e-08 | 4.1363e-08 | 4.9077e-08
418 | 3.38e-08 | 4.4954e-08 | 4.4954e-08 | 5.2668e-08
419 | 3.33e-08 | 4.4289e-08 | 4.4289e-08 | 5.2003e-08
419 | 3.48e-08 | 4.6284e-08 | 4.6284e-08 | 5.3998e-08
420 | 3.83e-08 | 5.0939e-08 | 5.0939e-08 | 5.8653e-08
420 | 3.73e-08 | 4.9609e-08 | 4.9609e-08 | 5.7323e-08
421 | 3.67e-08 | 4.8811e-08 | 4.8811e-08 | 5.6525e-08
421 | 4e-08 | 5.32e-08 | 5.32e-08 | 6.0914e-08
422 | 3.63e-08 | 4.8279e-08 | 4.8279e-08 | 5.5993e-08
422 | 3.83e-08 | 5.0939e-08 | 5.0939e-08 | 5.8653e-08
423 | 3.9e-08 | 5.187e-08 | 5.187e-08 | 5.9584e-08
423 | 4.19e-08 | 5.5727e-08 | 5.5727e-08 | 6.3441e-08
424 | 3.83e-08 | 5.0939e-08 | 5.0939e-08 | 5.8653e-08
424 | 3.58e-08 | 4.7614e-08 | 4.7614e-08 | 5.5328e-08
425 | 3.48e-08 | 4.6284e-08 | 4.6284e-08 | 5.3998e-08
425 | 3.64e-08 | 4.8412e-08 | 4.8412e-08 | 5.6126e-08
426 | 4.09e-08 | 5.4397e-08 | 5.4397e-08 | 6.2111e-08
426 | 4.34e-08 | 5.7722e-08 | 5.7722e-08 | 6.5436e-08
427 | 4.4e-08 | 5.852e-08 | 5.852e-08 | 6.6234e-08
427 | 4.18e-08 | 5.5594e-08 | 5.5594e-08 | 6.3308e-08
428 | 4.51e-08 | 5.9983e-08 | 5.9983e-08 | 6.7697e-08
428 | 4.65e-08 | 6.1845e-08 | 6.1845e-08 | 6.9559e-08
429 | 4.51e-08 | 5.9983e-08 | 5.9983e-08 | 6.7697e-08
429 | 4.55e-08 | 6.0515e-08 | 6.0515e-08 | 6.8229e-08
430 | 4.36e-08 | 5.7988e-08 | 5.7988e-08 | 6.5702e-08
430 | 4.47e-08 | 5.9451e-08 | 5.9451e-08 | 6.7165e-08
431 | 4.29e-08 | 5.7057e-08 | 5.7057e-08 | 6.4771e-08
431 | 4.87e-08 | 6.4771e-08 | 6.4771e-08 | 7.2485e-08
432 | 4.76e-08 | 6.3308e-08 | 6.3308e-08 | 7.1022e-08
432 | 4.71e-08 | 6.2643e-08 | 6.2643e-08 | 7.0357e-08
433 | 4.68e-08 | 6.2244e-08 | 6.2244e-08 | 6.9958e-08
433 | 4.47e-08 | 5.9451e-08 | 5.9451e-08 | 6.7165e-08
434 | 5.1e-08 | 6.783e-08 | 6.783e-08 | 7.5544e-08
434 | 4.61e-08 | 6.1313e-08 | 6.1313e-08 | 6.9027e-08
435 | 4.91e-08 | 6.5303e-08 | 6.5303e-08 | 7.3017e-08
435 | 4.77e-08 | 6.3441e-08 | 6.3441e-08 | 7.1155e-08
436 | 4.64e-08 | 6.1712e-08 | 6.1712e-08 | 6.9426e-08
436 | 4.5e-08 | 5.985e-08 | 5.985e-08 | 6.7564e-08
437 | 4.49e-08 | 5.9717e-08 | 5.9717e-08 | 6.7431e-08
437 | 4.89e-08 | 6.5037e-08 | 6.5037e-08 | 7.2751e-08
438 | 4.6e-08 | 6.118e-08 | 6.118e-08 | 6.8894e-08
438 | 4.88e-08 | 6.4904e-08 | 6.4904e-08 | 7.2618e-08
439 | 4.55e-08 | 6.0515e-08 | 6.0515e-08 | 6.8229e-08
439 | 4.91e-08 | 6.5303e-08 | 6.5303e-08 | 7.3017e-08
440 | 5.15e-08 | 6.8495e-08 | 6.8495e-08 | 7.6209e-08
440 | 4.83e-08 | 6.4239e-08 | 6.4239e-08 | 7.1953e-08
441 | 4.8e-08 | 6.384e-08 | 6.384e-08 | 7.1554e-08
441 | 5.58e-08 | 7.4214e-08 | 7.4214e-08 | 8.1928e-08
442 | 5.71e-08 | 7.5943e-08 | 7.5943e-08 | 8.3657e-08
442 | 5.22e-08 | 6.9426e-08 | 6.9426e-08 | 7.714e-08
443 | 4.99e-08 | 6.6367e-08 | 6.6367e-08 | 7.4081e-08
443 | 4.85e-08 | 6.4505e-08 | 6.4505e-08 | 7.2219e-08
444 | 5.23e-08 | 6.9559e-08 | 6.9559e-08 | 7.7273e-08
444 | 5.67e-08 | 7.5411e-08 | 7.5411e-08 | 8.3125e-08
445 | 5.88e-08 | 7.8204e-08 | 7.8204e-08 | 8.5918e-08
445 | 5.69e-08 | 7.5677e-08 | 7.5677e-08 | 8.3391e-08
446 | 6.02e-08 | 8.0066e-08 | 8.0066e-08 | 8.778e-08
446 | 5.85e-08 | 7.7805e-08 | 7.7805e-08 | 8.5519e-08
447 | 6.21e-08 | 8.2593e-08 | 8.2593e-08 | 9.0307e-08
447 | 5.62e-08 | 7.4746e-08 | 7.4746e-08 | 8.246e-08
448 | 6.05e-08 | 8.0465e-08 | 8.0465e-08 | 8.8179e-08
448 | 6.17e-08 | 8.2061e-08 | 8.2061e-08 | 8.9775e-08
449 | 6.77e-08 | 9.0041e-08 | 9.0041e-08 | 9.7755e-08
449 | 6.58e-08 | 8.7514e-08 | 8.7514e-08 | 9.5228e-08
450 | 5.58e-08 | 7.4214e-08 | 7.4214e-08 | 8.1928e-08
450 | 6.12e-08 | 8.1396e-08 | 8.1396e-08 | 8.911e-08
451 | 6.04e-08 | 8.0332e-08 | 8.0332e-08 | 8.8046e-08
451 | 6.49e-08 | 8.6317e-08 | 8.6317e-08 | 9.4031e-08
452 | 6.81e-08 | 9.0573e-08 | 9.0573e-08 | 9.8287e-08
452 | 6.28e-08 | 8.3524e-08 | 8.3524e-08 | 9.1238e-08
453 | 6.57e-08 | 8.7381e-08 | 8.7381e-08 | 9.5095e-08
453 | 6.69e-08 | 8.8977e-08 | 8.8977e-08 | 9.6691e-08
454 | 6.53e-08 | 8.6849e-08 | 8.6849e-08 | 9.4563e-08
454 | 6.15e-08 | 8.1795e-08 | 8.1795e-08 | 8.9509e-08
455 | 6.43e-08 | 8.5519e-08 | 8.5519e-08 | 9.3233e-08
455 | 6.05e-08 | 8.0465e-08 | 8.0465e-08 | 8.8179e-08
456 | 6.46e-08 | 8.5918e-08 | 8.5918e-08 | 9.3632e-08
456 | 6.22e-08 | 8.2726e-08 | 8.2726e-08 | 9.044e-08
457 | 6.65e-08 | 8.8445e-08 | 8.8445e-08 | 9.6159e-08
457 | 6.68e-08 | 8.8844e-08 | 8.8844e-08 | 9.6558e-08
458 | 7.08e-08 | 9.4164e-08 | 9.4164e-08 | 1.01878e-07
458 | 6.55e-08 | 8.7115e-08 | 8.7115e-08 | 9.4829e-08
459 | 6.21e-08 | 8.2593e-08 | 8.2593e-08 | 9.0307e-08
459 | 6.84e-08 | 9.0972e-08 | 9.0972e-08 | 9.8686e-08
460 | 6.68e-08 | 8.8844e-08 | 8.8844e-08 | 9.6558e-08
460 | 7.01e-08 | 9.3233e-08 | 9.3233e-08 | 1.00947e-07
461 | 6.41e-08 | 8.5253e-08 | 8.5253e-08 | 9.2967e-08
461 | 6.79e-08 | 9.0307e-08 | 9.0307e-08 | 9.8021e-08
462 | 6.6e-08 | 8.778e-08 | 8.778e-08 | 9.5494e-08
462 | 6.39e-08 | 8.4987e-08 | 8.4987e-08 | 9.2701e-08
463 | 6.36e-08 | 8.4588e-08 | 8.4588e-08 | 9.2302e-08
463 | 6.47e-08 | 8.6051e-08 | 8.6051e-08 | 9.3765e-08
464 | 6.75e-08 | 8.9775e-08 | 8.9775e-08 | 9.7489e-08
464 | 6.75e-08 | 8.9775e-08 | 8.9775e-08 | 9.7489e-08
465 | 6e-08 | 7.98e-08 | 7.98e-08 | 8.7514e-08
465 | 6.87e-08 | 9.1371e-08 | 9.1371e-08 | 9.9085e-08
466 | 6.49e-08 | 8.6317e-08 | 8.6317e-08 | 9.4031e-08
466 | 6.65e-08 | 8.8445e-08 | 8.8445e-08 | 9.6159e-08
467 | 6.86e-08 | 9.1238e-08 | 9.1238e-08 | 9.8952e-08
467 | 6.89e-08 | 9.1637e-08 | 9.1637e-08 | 9.9351e-08
468 | 6.61e-08 | 8.7913e-08 | 8.7913e-08 | 9.5627e-08
468 | 6.69e-08 | 8.8977e-08 | 8.8977e-08 | 9.6691e-08
469 | 6.68e-08 | 8.8844e-08 | 8.8844e-08 | 9.6558e-08
469 | 7.11e-08 | 9.4563e-08 | 9.4563e-08 | 1.02277e-07
470 | 7.48e-08 | 9.9484e-08 | 9.9484e-08 | 1.07198e-07
470 | 7.23e-08 | 9.6159e-08 | 9.6159e-08 | 1.03873e-07
471 | 6.8e-08 | 9.044e-08 | 9.044e-08 | 9.8154e-08
471 | 6.8e-08 | 9.044e-08 | 9.044e-08 | 9.8154e-08
472 | 6.96e-08 | 9.2568e-08 | 9.2568e-08 | 1.00282e-07
472 | 7.07e-08 | 9.4031e-08 | 9.4031e-08 | 1.01745e-07
473 | 6.73e-08 | 8.9509e-08 | 8.9509e-08 | 9.7223e-08
473 | 6.86e-08 | 9.1238e-08 | 9.1238e-08 | 9.8952e-08
474 | 7.16e-08 | 9.5228e-08 | 9.5228e-08 | 1.02942e-07
474 | 7.36e-08 | 9.7888e-08 | 9.7888e-08 | 1.05602e-07
475 | 7.67e-08 | 1.02011e-07 | 1.02011e-07 | 1.09725e-07
475 | 7.5e-08 | 9.975e-08 | 9.975e-08 | 1.07464e-07
476 | 7.18e-08 | 9.5494e-08 | 9.5494e-08 | 1.03208e-07
476 | 7.6e-08 | 1.0108e-07 | 1.0108e-07 | 1.08794e-07
477 | 7.16e-08 | 9.5228e-08 | 9.5228e-08 | 1.02942e-07
477 | 7.43e-08 | 9.8819e-08 | 9.8819e-08 | 1.06533e-07
478 | 7.16e-08 | 9.5228e-08 | 9.5228e-08 | 1.02942e-07
478 | 7.55e-08 | 1.00415e-07 | 1.00415e-07 | 1.08129e-07
479 | 6.93e-08 | 9.2169e-08 | 9.2169e-08 | 9.9883e-08
479 | 7.07e-08 | 9.4031e-08 | 9.4031e-08 | 1.01745e-07
480 | 6.99e-08 | 9.2967e-08 | 9.2967e-08 | 1.00681e-07
480 | 7.32e-08 | 9.7356e-08 | 9.7356e-08 | 1.0507e-07
481 | 7.56e-08 | 1.00548e-07 | 1.00548e-07 | 1.08262e-07
481 | 7.41e-08 | 9.8553e-08 | 9.8553e-08 | 1.06267e-07
482 | 7.27e-08 | 9.6691e-08 | 9.6691e-08 | 1.04405e-07
482 | 7.55e-08 | 1.00415e-07 | 1.00415e-07 | 1.08129e-07
483 | 7.05e-08 | 9.3765e-08 | 9.3765e-08 | 1.01479e-07
483 | 7.33e-08 | 9.7489e-08 | 9.7489e-08 | 1.05203e-07
484 | 7.5e-08 | 9.975e-08 | 9.975e-08 | 1.07464e-07
484 | 7.26e-08 | 9.6558e-08 | 9.6558e-08 | 1.04272e-07
485 | 7.48e-08 | 9.9484e-08 | 9.9484e-08 | 1.07198e-07
485 | 7.81e-08 | 1.03873e-07 | 1.03873e-07 | 1.11587e-07
486 | 8.15e-08 | 1.08395e-07 | 1.08395e-07 | 1.16109e-07
486 | 8.01e-08 | 1.06533e-07 | 1.06533e-07 | 1.14247e-07
487 | 8.04e-08 | 1.06932e-07 | 1.06932e-07 | 1.14646e-07
487 | 7.69e-08 | 1.02277e-07 | 1.02277e-07 | 1.09991e-07
488 | 7.49e-08 | 9.9617e-08 | 9.9617e-08 | 1.07331e-07
488 | 7.47e-08 | 9.9351e-08 | 9.9351e-08 | 1.07065e-07
489 | 7.96e-08 | 1.05868e-07 | 1.05868e-07 | 1.13582e-07
489 | 7.73e-08 | 1.02809e-07 | 1.02809e-07 | 1.10523e-07
490 | 7.65e-08 | 1.01745e-07 | 1.01745e-07 | 1.09459e-07
490 | 7.84e-08 | 1.04272e-07 | 1.04272e-07 | 1.11986e-07
491 | 7.71e-08 | 1.02543e-07 | 1.02543e-07 | 1.10257e-07
491 | 7.47e-08 | 9.9351e-08 | 9.9351e-08 | 1.07065e-07
492 | 7.38e-08 | 9.8154e-08 | 9.8154e-08 | 1.05868e-07
492 | 7.86e-08 | 1.04538e-07 | 1.04538e-07 | 1.12252e-07
493 | 7.33e-08 | 9.7489e-08 | 9.7489e-08 | 1.05203e-07
493 | 7.66e-08 | 1.01878e-07 | 1.01878e-07 | 1.09592e-07
494 | 8.06e-08 | 1.07198e-07 | 1.07198e-07 | 1.14912e-07
494 | 8.02e-08 | 1.06666e-07 | 1.06666e-07 | 1.1438e-07
495 | 7.83e-08 | 1.04139e-07 | 1.04139e-07 | 1.11853e-07
495 | 8.15e-08 | 1.08395e-07 | 1.08395e-07 | 1.16109e-07
496 | 7.9e-08 | 1.0507e-07 | 1.0507e-07 | 1.12784e-07
496 | 8.1e-08 | 1.0773e-07 | 1.0773e-07 | 1.15444e-07
497 | 8.04e-08 | 1.06932e-07 | 1.06932e-07 | 1.14646e-07
497 | 8.15e-08 | 1.08395e-07 | 1.08395e-07 | 1.16109e-07
498 | 8.02e-08 | 1.06666e-07 | 1.06666e-07 | 1.1438e-07
498 | 8.44e-08 | 1.12252e-07 | 1.12252e-07 | 1.19966e-07
499 | 8.47e-08 | 1.12651e-07 | 1.12651e-07 | 1.20365e-07
499 | 8.39e-08 | 1.11587e-07 | 1.11587e-07 | 1.19301e-07
500 | 8.44e-08 | 1.12252e-07 | 1.12252e-07 | 1.19966e-07
500 | 7.85e-08 | 1.04405e-07 | 1.04405e-07 | 1.12119e-07
501 | 8.07e-08 | 1.07331e-07 | 1.07331e-07 | 1.15045e-07
501 | 8.21e-08 | 1.09193e-07 | 1.09193e-07 | 1.16907e-07
502 | 8.61e-08 | 1.14513e-07 | 1.14513e-07 | 1.22227e-07
502 | 8.15e-08 | 1.08395e-07 | 1.08395e-07 | 1.16109e-07
503 | 7.81e-08 | 1.03873e-07 | 1.03873e-07 | 1.11587e-07
503 | 8.08e-08 | 1.07464e-07 | 1.07464e-07 | 1.15178e-07
504 | 7.45e-08 | 9.9085e-08 | 9.9085e-08 | 1.06799e-07
504 | 7.89e-08 | 1.04937e-07 | 1.04937e-07 | 1.12651e-07
505 | 8.06e-08 | 1.07198e-07 | 1.07198e-07 | 1.14912e-07
505 | 8.09e-08 | 1.07597e-07 | 1.07597e-07 | 1.15311e-07
506 | 8.26e-08 | 1.09858e-07 | 1.09858e-07 | 1.17572e-07
506 | 8.2e-08 | 1.0906e-07 | 1.0906e-07 | 1.16774e-07
507 | 7.83e-08 | 1.04139e-07 | 1.04139e-07 | 1.11853e-07
507 | 8.67e-08 | 1.15311e-07 | 1.15311e-07 | 1.23025e-07
508 | 8.41e-08 | 1.11853e-07 | 1.11853e-07 | 1.19567e-07
508 | 8.38e-08 | 1.11454e-07 | 1.11454e-07 | 1.19168e-07
509 | 8.8e-08 | 1.1704e-07 | 1.1704e-07 | 1.24754e-07
509 | 8.47e-08 | 1.12651e-07 | 1.12651e-07 | 1.20365e-07
510 | 8.48e-08 | 1.12784e-07 | 1.12784e-07 | 1.20498e-07
510 | 8.72e-08 | 1.15976e-07 | 1.15976e-07 | 1.2369e-07
511 | 8.09e-08 | 1.07597e-07 | 1.07597e-07 | 1.15311e-07
511 | 8.37e-08 | 1.11321e-07 | 1.11321e-07 | 1.19035e-07
512 | 8.18e-08 | 1.08794e-07 | 1.08794e-07 | 1.16508e-07
512 | 8e-08 | 1.064e-07 | 1.064e-07 | 1.14114e-07
513 | 8.08e-08 | 1.07464e-07 | 1.07464e-07 | 1.15178e-07
513 | 8.36e-08 | 1.11188e-07 | 1.11188e-07 | 1.18902e-07
514 | 8.39e-08 | 1.11587e-07 | 1.11587e-07 | 1.19301e-07
514 | 8.5e-08 | 1.1305e-07 | 1.1305e-07 | 1.20764e-07
515 | 8.61e-08 | 1.14513e-07 | 1.14513e-07 | 1.22227e-07
515 | 8.84e-08 | 1.17572e-07 | 1.17572e-07 | 1.25286e-07
516 | 8.4e-08 | 1.1172e-07 | 1.1172e-07 | 1.19434e-07
516 | 8.29e-08 | 1.10257e-07 | 1.10257e-07 | 1.17971e-07
517 | 8.59e-08 | 1.14247e-07 | 1.14247e-07 | 1.21961e-07
517 | 8.74e-08 | 1.16242e-07 | 1.16242e-07 | 1.23956e-07
518 | 8.58e-08 | 1.14114e-07 | 1.14114e-07 | 1.21828e-07
518 | 8.72e-08 | 1.15976e-07 | 1.15976e-07 | 1.2369e-07
519 | 8.71e-08 | 1.15843e-07 | 1.15843e-07 | 1.23557e-07
519 | 8.19e-08 | 1.08927e-07 | 1.08927e-07 | 1.16641e-07
520 | 8.26e-08 | 1.09858e-07 | 1.09858e-07 | 1.17572e-07
520 | 8.54e-08 | 1.13582e-07 | 1.13582e-07 | 1.21296e-07
521 | 8.79e-08 | 1.16907e-07 | 1.16907e-07 | 1.24621e-07
521 | 9.16e-08 | 1.21828e-07 | 1.21828e-07 | 1.29542e-07
522 | 8.96e-08 | 1.19168e-07 | 1.19168e-07 | 1.26882e-07
522 | 8.54e-08 | 1.13582e-07 | 1.13582e-07 | 1.21296e-07
523 | 8.44e-08 | 1.12252e-07 | 1.12252e-07 | 1.19966e-07
523 | 8.72e-08 | 1.15976e-07 | 1.15976e-07 | 1.2369e-07
524 | 8.83e-08 | 1.17439e-07 | 1.17439e-07 | 1.25153e-07
524 | 8.31e-08 | 1.10523e-07 | 1.10523e-07 | 1.18237e-07
525 | 9.11e-08 | 1.21163e-07 | 1.21163e-07 | 1.28877e-07
525 | 8.76e-08 | 1.16508e-07 | 1.16508e-07 | 1.24222e-07
526 | 8.84e-08 | 1.17572e-07 | 1.17572e-07 | 1.25286e-07
526 | 8.89e-08 | 1.18237e-07 | 1.18237e-07 | 1.25951e-07
527 | 9.28e-08 | 1.23424e-07 | 1.23424e-07 | 1.31138e-07
527 | 8.46e-08 | 1.12518e-07 | 1.12518e-07 | 1.20232e-07
528 | 8.28e-08 | 1.10124e-07 | 1.10124e-07 | 1.17838e-07
528 | 9.02e-08 | 1.19966e-07 | 1.19966e-07 | 1.17419e-07

## Sheet2
360 s | 540 s |  | 1e-09 | 113.0625
2.41794e-07 | 1.17419e-07 | 1.24375e-07 | 1.130625e-07