## Sheet1
Time (s) | A/I
0.5 | 2.1775e-07
1 | 2.212825e-07
1.5 | 2.1944875e-07
2 | 2.0689125e-07
2.5 | 1.8341625e-07
3 | 1.5725875e-07
3.5 | 1.311025e-07
4 | 1.0992575e-07
4.5 | 9.296275e-08
5 | 8.2128625e-08
5.5 | 6.9953125e-08
6 | 5.299025e-08
6.5 | 4.7711125e-08
7 | 3.8983125e-08
7.5 | 3.02565e-08
8 | 2.7657375e-08
8.5 | 2.5059375e-08
9 | 2.05465e-08
9.5 | 1.8714875e-08
10 | 1.17106625e-08
10.5 | 7.1977375e-09
11 | 8.813575e-09
11.5 | 9.2794e-09
12 | 4.0002375e-09
12.5 | 4.2748125e-09
13 | 3.4006375e-09
13.5 | 5.207725e-09
14 | 1.19804625e-10
14.5 | 5.85635e-10
15 | 1.4352125e-09
15.5 | 3.2423e-09
16 | 1.21937625e-09
16.5 | 4.7502125e-09
17 | 6.1735375e-09
17.5 | 3.0006125e-09
18 | 5.3827e-09
18.5 | 5.657275e-09
19 | 6.3156125e-09
19.5 | 6.2076875e-09
20 | 7.631025e-09
20.5 | 1.05881e-08
21 | 8.9476875e-09
21.5 | 1.11372625e-08
22 | 1.2753125e-08
22.5 | 1.5517625e-08
23 | 1.27285e-08
23.5 | 1.2811875e-08
24 | 1.3277625e-08
24.5 | 1.4511e-08
25 | 1.8424375e-08
25.5 | 1.4677625e-08
26 | 1.95485e-08
26.5 | 1.7525625e-08
27 | 1.8757625e-08
27.5 | 1.960725e-08
28 | 1.988175e-08
28.5 | 2.0540125e-08
29 | 2.31135e-08
29.5 | 2.357925e-08
30 | 2.3280125e-08
30.5 | 2.33635e-08
31 | 2.1723e-08
31.5 | 2.5062625e-08
32 | 2.974225e-08
32.5 | 2.618675e-08
33 | 3.0483875e-08
33.5 | 2.63535e-08
34 | 3.06505e-08
34.5 | 3.3223875e-08
35 | 2.9284625e-08
35.5 | 3.1858e-08
36 | 3.1366375e-08
36.5 | 3.6047125e-08
37 | 3.7088e-08
37.5 | 3.7746375e-08
38 | 3.7254625e-08
38.5 | 3.963675e-08
39 | 3.9911375e-08
39.5 | 3.7695875e-08
40 | 4.04605e-08
40.5 | 4.0927625e-08
41 | 4.2925875e-08
41.5 | 4.2818e-08
42 | 4.481625e-08
42.5 | 4.5090875e-08
43 | 4.479175e-08
43.5 | 4.33425e-08
44 | 4.3234625e-08
44.5 | 4.73405e-08
45 | 4.79975e-08
45.5 | 5.0762125e-08
46 | 5.027175e-08
46.5 | 5.07375e-08
47 | 4.9863375e-08
47.5 | 5.147925e-08
48 | 5.290375e-08
48.5 | 5.7583375e-08
49 | 5.44105e-08
49.5 | 5.4685e-08
50 | 5.5918375e-08
50.5 | 5.5809125e-08
51 | 5.3595e-08
51.5 | 5.5593375e-08
52 | 5.8357875e-08
52.5 | 5.901625e-08
53 | 5.9482125e-08
53.5 | 5.7841625e-08
54 | 6.175625e-08
54.5 | 5.8965875e-08
55 | 5.8091625e-08
55.5 | 6.258125e-08
56 | 6.1705875e-08
56.5 | 6.0449125e-08
57 | 6.398e-08
57.5 | 6.214825e-08
58 | 6.4337875e-08
58.5 | 6.57625e-08
59 | 6.31645e-08
59.5 | 6.1715375e-08
60 | 6.448e-08
60.5 | 6.53295e-08
61 | 6.2539125e-08
61.5 | 6.51125e-08
62 | 6.730325e-08
62.5 | 6.9301625e-08
63 | 6.65125e-08
63.5 | 7.004325e-08
64 | 6.6679125e-08
64.5 | 6.4272375e-08
65 | 6.588825e-08
65.5 | 6.8652875e-08
66 | 6.9884875e-08
66.5 | 7.32245e-08
67 | 7.1392875e-08
67.5 | 7.1092375e-08
68 | 7.2517e-08
68.5 | 7.1259125e-08
69 | 7.1533625e-08
69.5 | 7.046825e-08
70 | 7.3232875e-08
70.5 | 6.9677375e-08
71 | 7.2442e-08
71.5 | 7.310025e-08
72 | 7.2417375e-08
72.5 | 7.3267e-08
73 | 7.35415e-08
73.5 | 7.5348625e-08
74 | 7.6007e-08
74.5 | 7.5899e-08
75 | 7.6364875e-08
75.5 | 7.606575e-08
76 | 7.3659e-08
76.5 | 7.4124875e-08
77 | 7.574075e-08
77.5 | 7.697275e-08
78 | 7.7247375e-08
78.5 | 7.943825e-08
79 | 8.028025e-08
79.5 | 8.0352125e-08
80 | 7.6976625e-08
80.5 | 7.8581e-08
81 | 7.731175e-08
81.5 | 7.7958625e-08
82 | 8.0520625e-08
82.5 | 8.289e-08
83 | 7.8940625e-08
83.5 | 7.9778875e-08
84 | 8.080825e-08
84.5 | 8.29865e-08
85 | 8.4399625e-08
85.5 | 8.4087875e-08
86 | 8.39685e-08
86.5 | 8.4231625e-08
87 | 8.2197375e-08
87.5 | 8.55255e-08
88 | 8.2915e-08
88.5 | 8.5094375e-08
89 | 8.3058875e-08
89.5 | 8.581325e-08
90 | 8.4543875e-08
90.5 | 8.7297125e-08
91 | 8.7944e-08
91.5 | 8.39935e-08
92 | 8.8279125e-08
92.5 | 8.5287375e-08
93 | 8.861425e-08
93.5 | 8.638875e-08
94 | 8.7418125e-08
94.5 | 8.4425e-08
95 | 8.928575e-08
95.5 | 8.5718875e-08
96 | 8.7897125e-08
96.5 | 8.969275e-08
97 | 9.0531e-08
97.5 | 8.9070375e-08
98 | 8.99085e-08
98.5 | 8.99805e-08
99 | 9.1201125e-08
99.5 | 8.9933125e-08
100 | 8.981375e-08
101 | 9.4171375e-08
101 | 9.1681375e-08
102 | 9.125025e-08
102 | 9.45065e-08
103 | 9.1585375e-08
103 | 9.0819125e-08
104 | 9.11555e-08
104 | 9.364425e-08
105 | 9.5513e-08
105 | 9.2448e-08
106 | 9.3740625e-08
106 | 9.4315625e-08
107 | 9.75245e-08
107 | 9.369325e-08
108 | 9.3262125e-08
108 | 9.5178375e-08
109 | 9.35985e-08
109 | 9.627975e-08
110 | 9.5657375e-08
110 | 9.8147375e-08
111 | 9.580125e-08
111 | 9.59925e-08
112 | 9.4412625e-08
112 | 9.8051375e-08
113 | 9.5705125e-08
113 | 9.7621375e-08
114 | 9.48915e-08
114 | 9.680775e-08
115 | 9.6951625e-08
115 | 9.8482875e-08
116 | 9.862675e-08
116 | 9.7478e-08
117 | 9.8004375e-08
117 | 1.01260625e-07
118 | 9.929825e-08
118 | 1.000645e-07
119 | 9.8100875e-08
119 | 1.00015875e-07
120 | 9.9202125e-08
120 | 9.8628375e-08
121 | 9.83885e-08
121 | 9.9346e-08
122 | 1.01788625e-07
122 | 9.8341125e-08
123 | 1.0020875e-07
123 | 1.013575e-07
124 | 1.01693875e-07
124 | 1.01118875e-07
125 | 1.029865e-07
125 | 9.877275e-08
126 | 1.01789125e-07
126 | 1.03896625e-07
127 | 1.04998e-07
127 | 1.00018e-07
128 | 1.018855e-07
128 | 1.0322675e-07
129 | 1.03179375e-07
129 | 1.02986875e-07
130 | 1.0274825e-07
130 | 1.0217325e-07
131 | 1.03658375e-07
131 | 1.04040875e-07
132 | 1.04951e-07
132 | 1.0226975e-07
133 | 1.04328625e-07
133 | 1.04712375e-07
134 | 1.0313375e-07
134 | 1.0524e-07
135 | 1.06730125e-07
135 | 1.06155125e-07
136 | 1.05155375e-07
136 | 1.03622875e-07
137 | 1.02814375e-07
137 | 1.03388125e-07
138 | 1.0430325e-07
138 | 1.0392075e-07
139 | 1.0445225e-07
139 | 1.0560225e-07
140 | 1.053675e-07
140 | 1.084325e-07
141 | 1.03410125e-07
141 | 1.03601375e-07
142 | 1.04516625e-07
142 | 1.07580375e-07
143 | 1.065805e-07
143 | 1.052405e-07
144 | 1.097945e-07
144 | 1.0807075e-07
145 | 1.06496e-07
145 | 1.0955975e-07
146 | 1.06644875e-07
146 | 1.02813625e-07
147 | 1.07942625e-07
147 | 1.08517625e-07
148 | 1.09049125e-07
148 | 1.07709125e-07
149 | 1.038355e-07
149 | 1.08623e-07
150 | 1.064745e-07
150 | 1.0628325e-07
151 | 1.08347125e-07
151 | 1.08347125e-07
152 | 1.08304875e-07
152 | 1.07921125e-07
153 | 1.06537625e-07
153 | 1.08261375e-07
154 | 1.0860275e-07
154 | 1.078365e-07
155 | 1.0760175e-07
155 | 1.11433e-07
156 | 1.094745e-07
156 | 1.0870825e-07
157 | 1.09049625e-07
157 | 1.10007125e-07
158 | 1.08432375e-07
158 | 1.09389875e-07
159 | 1.11645e-07
159 | 1.1145375e-07
160 | 1.10454e-07
160 | 1.1102775e-07
161 | 1.0734675e-07
161 | 1.0772925e-07
162 | 1.11709375e-07
162 | 1.11134375e-07
163 | 1.08602125e-07
163 | 1.11667125e-07
164 | 1.10474875e-07
164 | 1.10092375e-07
165 | 1.1311375e-07
165 | 1.11965e-07
166 | 1.086665e-07
166 | 1.11539e-07
167 | 1.05941625e-07
167 | 1.08622875e-07
168 | 1.09921875e-07
168 | 1.11070625e-07
169 | 1.11794625e-07
169 | 1.13518375e-07
170 | 1.1021975e-07
170 | 1.088785e-07
171 | 1.1170875e-07
171 | 1.1285875e-07
172 | 1.1243275e-07
172 | 1.0956025e-07
173 | 1.09516625e-07
173 | 1.10857875e-07
174 | 1.14263125e-07
174 | 1.08516875e-07
175 | 1.123045e-07
175 | 1.0866575e-07
176 | 1.1321975e-07
176 | 1.10921e-07
177 | 1.1087875e-07
177 | 1.0896375e-07
178 | 1.11027625e-07
178 | 1.09878875e-07
179 | 1.09070375e-07
179 | 1.10794125e-07
180 | 1.13433125e-07
180 | 1.13624375e-07
181 | 1.120495e-07
181 | 1.12432e-07
182 | 1.12581e-07
182 | 1.0798475e-07
183 | 1.23456125e-07
183 | 1.3743875e-07
184 | 1.49845e-07
184 | 1.7282875e-07
185 | 1.9672875e-07
185 | 2.097525e-07
186 | 2.2962875e-07
186 | 2.4073875e-07
187 | 2.52765e-07
187 | 2.57745e-07
188 | 2.5926125e-07
188 | 2.57155e-07
189 | 2.5579875e-07
189 | 2.5714e-07
190 | 2.5616625e-07
190 | 2.55975e-07
191 | 2.5404375e-07
191 | 2.5366125e-07
192 | 2.5211375e-07
192 | 2.532625e-07
193 | 2.557375e-07
193 | 2.557375e-07
194 | 2.532325e-07
194 | 2.582125e-07
195 | 2.5628125e-07
195 | 2.5972875e-07
196 | 2.6373625e-07
196 | 2.7005625e-07
197 | 2.6736e-07
197 | 2.70425e-07
198 | 2.71175e-07
198 | 2.721325e-07
199 | 2.770975e-07
199 | 2.7863e-07
200 | 2.7918875e-07
200 | 2.8187125e-07
201 | 2.8128125e-07
201 | 2.8415375e-07
202 | 2.8605375e-07
202 | 2.8471375e-07
203 | 2.8872e-07
203 | 2.86805e-07
204 | 2.8813e-07
204 | 2.846825e-07
205 | 2.835175e-07
205 | 2.8543375e-07
206 | 2.8063e-07
206 | 2.796725e-07
207 | 2.7889125e-07
207 | 2.79465e-07
208 | 2.7964125e-07
208 | 2.77535e-07
209 | 2.754125e-07
209 | 2.7866875e-07
210 | 2.76355e-07
210 | 2.717575e-07
211 | 2.7442375e-07
211 | 2.7404125e-07
212 | 2.723025e-07
212 | 2.6942875e-07
213 | 2.7094625e-07
213 | 2.6654125e-07
214 | 2.661425e-07
214 | 2.6595125e-07
215 | 2.6344625e-07
215 | 2.6478625e-07
216 | 2.64005e-07
216 | 2.5940875e-07
217 | 2.6264875e-07
217 | 2.59585e-07
218 | 2.580375e-07
218 | 2.60335e-07
219 | 2.55915e-07
219 | 2.5955375e-07
220 | 2.57815e-07
220 | 2.57815e-07
221 | 2.5531e-07
221 | 2.5396875e-07
222 | 2.531875e-07
222 | 2.5606e-07
223 | 2.5164e-07
223 | 2.5298e-07
224 | 2.5354125e-07
224 | 2.518175e-07
225 | 2.5046125e-07
225 | 2.5007875e-07
226 | 2.500625e-07
226 | 2.5102125e-07
227 | 2.494725e-07
227 | 2.475575e-07
228 | 2.5367125e-07
228 | 2.4964875e-07
229 | 2.4542e-07
229 | 2.5557125e-07
230 | 2.519175e-07
230 | 2.4559625e-07
231 | 2.4673e-07
231 | 2.4749625e-07
232 | 2.4729e-07
232 | 2.4690625e-07
233 | 2.4535875e-07
233 | 2.4938125e-07
234 | 2.470675e-07
234 | 2.501325e-07
235 | 2.5069125e-07
235 | 2.47435e-07
236 | 2.4512125e-07
236 | 2.4742e-07
237 | 2.4951125e-07
237 | 2.4683e-07
238 | 2.496875e-07
238 | 2.4700625e-07
239 | 2.5312e-07
239 | 2.4986375e-07
240 | 2.4755e-07
240 | 2.496575e-07
241 | 2.48685e-07
241 | 2.4811e-07
242 | 2.4828625e-07
242 | 2.49435e-07
243 | 2.4693e-07
243 | 2.46355e-07
244 | 2.4902125e-07
244 | 2.4921375e-07
245 | 2.5053875e-07
245 | 2.478575e-07
246 | 2.486075e-07
246 | 2.503325e-07
247 | 2.491675e-07
247 | 2.5146625e-07
248 | 2.4838625e-07
248 | 2.5030125e-07
249 | 2.4683875e-07
249 | 2.4454e-07
250 | 2.4969625e-07
250 | 2.4644e-07
251 | 2.4757375e-07
251 | 2.4834e-07
252 | 2.53305e-07
252 | 2.4813375e-07
253 | 2.506075e-07
253 | 2.5156625e-07
254 | 2.5231625e-07
254 | 2.492525e-07
255 | 2.4981125e-07
255 | 2.5134375e-07
256 | 2.480725e-07
256 | 2.4577375e-07
257 | 2.4958875e-07
257 | 2.5054625e-07
258 | 2.4785e-07
258 | 2.468925e-07
259 | 2.493675e-07
259 | 2.49175e-07
260 | 2.5031e-07
260 | 2.4954375e-07
261 | 2.4588875e-07
261 | 2.487625e-07
262 | 2.4625625e-07
262 | 2.4778875e-07
263 | 2.50455e-07
263 | 2.514125e-07
264 | 2.4622625e-07
264 | 2.450775e-07
265 | 2.4257125e-07
265 | 2.4621125e-07
266 | 2.5060125e-07
266 | 2.4600375e-07
267 | 2.457975e-07
267 | 2.457975e-07
268 | 2.4195125e-07
268 | 2.4808e-07
269 | 2.4691625e-07
269 | 2.4538375e-07
270 | 2.446025e-07
270 | 2.4287875e-07
271 | 2.44395e-07
271 | 2.44395e-07
272 | 2.432325e-07
272 | 2.417e-07
273 | 2.4723875e-07
273 | 2.4628125e-07
274 | 2.4530875e-07
274 | 2.4301e-07
275 | 2.44335e-07
275 | 2.445275e-07
276 | 2.414475e-07
276 | 2.383825e-07
277 | 2.4296375e-07
277 | 2.408575e-07
278 | 2.4007625e-07
278 | 2.4256625e-07
279 | 2.4121e-07
279 | 2.39295e-07
280 | 2.4176875e-07
280 | 2.3985375e-07
281 | 2.41945e-07
281 | 2.39455e-07
282 | 2.4116375e-07
282 | 2.3944e-07
283 | 2.403825e-07
283 | 2.4114875e-07
284 | 2.417075e-07
284 | 2.3653625e-07
285 | 2.3958625e-07
285 | 2.3939375e-07
286 | 2.386125e-07
286 | 2.3574e-07
287 | 2.38215e-07
287 | 2.40705e-07
288 | 2.404975e-07
288 | 2.3590125e-07
289 | 2.3818375e-07
289 | 2.3895e-07
290 | 2.3816875e-07
290 | 2.368275e-07
291 | 2.3777e-07
291 | 2.3911125e-07
292 | 2.3890375e-07
292 | 2.3967e-07
293 | 2.356325e-07
293 | 2.3525e-07
294 | 2.4174625e-07
294 | 2.3964e-07
295 | 2.4019875e-07
295 | 2.35985e-07
296 | 2.3960875e-07
296 | 2.3577875e-07
297 | 2.3538e-07
297 | 2.3404e-07
298 | 2.35365e-07
298 | 2.3364125e-07
299 | 2.3535e-07
299 | 2.34775e-07
300 | 2.3437625e-07
300 | 2.3648375e-07
301 | 2.3934125e-07
301 | 2.33595e-07
302 | 2.3568625e-07
302 | 2.3779375e-07
303 | 2.358625e-07
303 | 2.37395e-07
304 | 2.3354875e-07
304 | 2.3757125e-07
305 | 2.37365e-07
305 | 2.32385e-07
306 | 2.3237e-07
306 | 2.358175e-07
307 | 2.33695e-07
307 | 2.3561e-07
308 | 2.3502e-07
308 | 2.3597875e-07
309 | 2.3768625e-07
309 | 2.35005e-07
310 | 2.3364875e-07
310 | 2.3326625e-07
311 | 2.3171875e-07
311 | 2.29995e-07
312 | 2.3457625e-07
312 | 2.3266125e-07
313 | 2.3322e-07
313 | 2.3571e-07
314 | 2.30715e-07
314 | 2.335875e-07
315 | 2.3184875e-07
315 | 2.3089125e-07
316 | 2.316425e-07
316 | 2.310675e-07
317 | 2.299025e-07
317 | 2.3086125e-07
318 | 2.31995e-07
318 | 2.298875e-07
319 | 2.3351125e-07
319 | 2.3063875e-07
320 | 2.3254e-07
320 | 2.3273125e-07
321 | 2.323325e-07
321 | 2.32525e-07
322 | 2.30785e-07
322 | 2.3174375e-07
323 | 2.3249375e-07
323 | 2.2962125e-07
324 | 2.3152125e-07
324 | 2.2998875e-07
325 | 2.3380375e-07
325 | 2.3035625e-07
326 | 2.3091625e-07
326 | 2.2880875e-07
327 | 2.286025e-07
327 | 2.299425e-07
328 | 2.2973625e-07
328 | 2.285875e-07
329 | 2.2876375e-07
329 | 2.2838e-07
330 | 2.30855e-07
330 | 2.3162125e-07
331 | 2.30265e-07
331 | 2.3084e-07
332 | 2.32165e-07
332 | 2.292925e-07
333 | 2.2889375e-07
333 | 2.2736125e-07
334 | 2.294525e-07
334 | 2.275375e-07
335 | 2.2675625e-07
335 | 2.30395e-07
336 | 2.29805e-07
336 | 2.2827375e-07
337 | 2.29215e-07
337 | 2.2653375e-07
338 | 2.3188125e-07
338 | 2.2900875e-07
339 | 2.295675e-07
339 | 2.29185e-07
340 | 2.2840375e-07
340 | 2.2744625e-07
341 | 2.3030375e-07
341 | 2.3164375e-07
342 | 2.31055e-07
342 | 2.3373625e-07
343 | 2.314225e-07
343 | 2.2854875e-07
344 | 2.2795875e-07
344 | 2.2949125e-07
345 | 2.3043375e-07
345 | 2.3196625e-07
346 | 2.327175e-07
346 | 2.2678e-07
347 | 2.30595e-07
347 | 2.2791375e-07
348 | 2.2923875e-07
348 | 2.2732375e-07
349 | 2.2979875e-07
349 | 2.309475e-07
350 | 2.284425e-07
350 | 2.309325e-07
351 | 2.2766125e-07
351 | 2.272775e-07
352 | 2.2688e-07
352 | 2.2898625e-07
353 | 2.341425e-07
353 | 2.2839625e-07
354 | 2.2819e-07
354 | 2.3029625e-07
355 | 2.291325e-07
355 | 2.2740875e-07
356 | 2.2566875e-07
356 | 2.273925e-07
357 | 2.2756875e-07
357 | 2.304425e-07
358 | 2.2908625e-07
358 | 2.2659625e-07
359 | 2.267725e-07
359 | 2.2811375e-07
360 | 2.2388375e-07
360 | 2.2599125e-07
361 | 2.280825e-07
361 | 2.2578375e-07
362 | 2.2442875e-07
362 | 2.2538625e-07
363 | 2.012375e-07
363 | 1.70975e-07
364 | 1.4969875e-07
364 | 1.29205e-07
365 | 1.08313e-07
365 | 9.375675e-08
366 | 8.1483125e-08
366 | 6.9225625e-08
367 | 5.7909375e-08
367 | 4.8140625e-08
368 | 4.4486875e-08
368 | 3.6250625e-08
369 | 3.0106875e-08
369 | 3.0298125e-08
370 | 2.3579375e-08
370 | 1.8599375e-08
371 | 1.820075e-08
371 | 1.3987e-08
372 | 1.03326e-08
372 | 1.07156e-08
373 | 8.402e-09
373 | 8.5935e-09
374 | 4.7475375e-09
374 | 3.7899125e-09
375 | 8.7545625e-09
375 | 3.0085625e-09
376 | 2.2270875e-09
376 | 5.1000875e-09
377 | 5.6594875e-09
377 | 6.7961e-10
378 | 1.8815625e-09
378 | 1.6900625e-09
379 | 2.8741875e-09
379 | 6.3218125e-09
380 | 7.5058125e-09
380 | 5.3989375e-09
381 | 7.1576875e-09
381 | 2.7524375e-09
382 | 7.9586875e-09
382 | 7.0010625e-09
383 | 8.568175e-09
383 | 8.951175e-09
384 | 7.6453e-09
384 | 9.9438e-09
385 | 9.59555e-09
385 | 8.0633e-09
386 | 1.2120425e-08
386 | 1.480175e-08
387 | 1.21552875e-08
387 | 1.3496e-08
388 | 1.2573125e-08
388 | 1.5063125e-08
389 | 1.3374125e-08
389 | 1.663025e-08
390 | 1.7048125e-08
390 | 1.6665125e-08
391 | 1.535925e-08
391 | 1.555075e-08
392 | 1.9033125e-08
392 | 1.9416875e-08
393 | 2.136675e-08
393 | 2.194175e-08
394 | 2.1976625e-08
394 | 2.4465375e-08
395 | 2.2969e-08
395 | 2.622525e-08
396 | 2.9132625e-08
396 | 2.7983875e-08
397 | 2.744375e-08
397 | 2.782625e-08
398 | 2.8053625e-08
398 | 3.2458625e-08
399 | 3.0386e-08
399 | 3.421725e-08
400 | 3.1953375e-08
400 | 3.7508375e-08
401 | 3.160575e-08
401 | 3.5627e-08
402 | 3.4513125e-08
402 | 3.4704375e-08
403 | 3.60805e-08
403 | 3.876175e-08
404 | 3.8605375e-08
404 | 3.9562875e-08
405 | 3.7874e-08
405 | 3.63415e-08
406 | 3.7908875e-08
406 | 4.1931375e-08
407 | 4.043375e-08
407 | 4.139125e-08
408 | 3.8169875e-08
408 | 4.3533625e-08
409 | 4.2036e-08
409 | 4.165225e-08
410 | 4.3985875e-08
410 | 4.3028375e-08
411 | 4.4787e-08
411 | 4.4787e-08
412 | 4.2714375e-08
412 | 4.6545625e-08
413 | 4.581425e-08
413 | 5.09855e-08
414 | 4.9296625e-08
414 | 5.1211625e-08
415 | 4.5884e-08
415 | 4.5884e-08
416 | 4.6493875e-08
416 | 4.8791375e-08
417 | 4.7295e-08
417 | 4.882625e-08
418 | 5.0393625e-08
418 | 4.6371125e-08
419 | 5.5026e-08
419 | 4.90885e-08
420 | 4.8165875e-08
420 | 4.7207125e-08
421 | 5.049825e-08
421 | 4.93495e-08
422 | 5.321425e-08
422 | 5.20655e-08
423 | 5.0951625e-08
423 | 5.3249125e-08
424 | 5.271025e-08
424 | 5.09865e-08
425 | 5.4851375e-08
425 | 5.3702625e-08
426 | 5.31625e-08
426 | 5.584375e-08
427 | 5.7986125e-08
427 | 5.6262375e-08
428 | 5.821225e-08
428 | 5.59135e-08
429 | 5.7480875e-08
429 | 5.6714625e-08
430 | 5.42595e-08
430 | 5.560075e-08
431 | 5.6976875e-08
431 | 5.7741875e-08
432 | 6.19905e-08
432 | 6.00755e-08
433 | 6.1260375e-08
433 | 5.8961625e-08
434 | 6.110275e-08
434 | 5.957025e-08
435 | 6.0180125e-08
435 | 6.1712625e-08
436 | 6.213e-08
436 | 6.73025e-08
437 | 6.2548625e-08
437 | 6.1399875e-08
438 | 6.143475e-08
438 | 6.468975e-08
439 | 6.6065875e-08
439 | 6.3575875e-08
440 | 6.648325e-08
440 | 6.361075e-08
441 | 6.4794375e-08
441 | 6.5944375e-08
442 | 6.693675e-08
442 | 6.942675e-08
443 | 6.5439125e-08
443 | 6.7162875e-08
444 | 6.681525e-08
444 | 6.7964e-08
445 | 6.9147625e-08
445 | 6.6275125e-08
446 | 6.66925e-08
446 | 6.8225e-08
447 | 7.0558625e-08
447 | 6.8451125e-08
448 | 7.0211e-08
448 | 6.829475e-08
449 | 7.1394625e-08
449 | 6.7755875e-08
450 | 6.5492e-08
450 | 6.95145e-08
451 | 7.3763125e-08
451 | 7.4911875e-08
452 | 7.092425e-08
452 | 6.92005e-08
453 | 7.1534125e-08
453 | 7.2109125e-08
454 | 7.233525e-08
454 | 7.425025e-08
455 | 7.2943875e-08
455 | 7.1412625e-08
456 | 7.3745e-08
456 | 7.106375e-08
457 | 7.3972375e-08
457 | 7.3013625e-08
458 | 7.2091e-08
458 | 7.55385e-08
459 | 7.4989e-08
459 | 7.269025e-08
460 | 7.575525e-08
460 | 7.460525e-08
461 | 7.613775e-08
461 | 7.8819e-08
462 | 7.53715e-08
462 | 7.422275e-08
463 | 7.59465e-08
463 | 7.767025e-08
464 | 7.59465e-08
464 | 7.72865e-08
465 | 7.556275e-08
465 | 7.805275e-08
466 | 8.169275e-08
466 | 7.671275e-08
467 | 7.78615e-08
467 | 7.709525e-08
468 | 7.53715e-08
468 | 7.9394e-08
469 | 7.78615e-08
469 | 7.862775e-08
470 | 8.1309e-08
470 | 8.054275e-08
471 | 7.920275e-08
471 | 7.9969e-08
472 | 7.90115e-08
472 | 8.1884e-08
473 | 7.920275e-08
473 | 7.8819e-08
474 | 8.207525e-08
474 | 8.53315e-08
475 | 8.054275e-08
475 | 8.054275e-08
476 | 7.824525e-08
476 | 7.90115e-08
477 | 8.399025e-08
477 | 8.1309e-08
478 | 8.016025e-08
478 | 8.169275e-08
479 | 8.1309e-08
479 | 8.1884e-08
480 | 8.169275e-08
480 | 8.207525e-08
481 | 8.111775e-08
481 | 8.150025e-08
482 | 8.47565e-08
482 | 8.09265e-08
483 | 8.111775e-08
483 | 8.207525e-08
484 | 8.4374e-08
484 | 7.9969e-08
485 | 8.418275e-08
485 | 8.303275e-08
486 | 8.3799e-08
486 | 8.1884e-08
487 | 8.514025e-08
487 | 8.399025e-08
488 | 8.47565e-08
488 | 8.322525e-08
489 | 8.456525e-08
489 | 8.34165e-08
490 | 8.418275e-08
490 | 8.53315e-08
491 | 8.4949e-08
491 | 8.3799e-08
492 | 8.418275e-08
492 | 8.59065e-08
493 | 8.6289e-08
493 | 8.667275e-08
494 | 8.552275e-08
494 | 8.609775e-08
495 | 8.3799e-08
495 | 8.6864e-08
496 | 8.418275e-08
496 | 8.59065e-08
497 | 8.456525e-08
497 | 8.303275e-08
498 | 8.78215e-08
498 | 8.399025e-08
499 | 8.801275e-08
499 | 8.648025e-08
500 | 8.322525e-08
500 | 8.53315e-08
501 | 8.6864e-08
501 | 8.418275e-08
502 | 8.705525e-08
502 | 8.78215e-08
503 | 8.83965e-08
503 | 8.609775e-08
504 | 8.83965e-08
504 | 8.72465e-08
505 | 8.72465e-08
505 | 8.4949e-08
506 | 8.667275e-08
506 | 8.6864e-08
507 | 8.399025e-08
507 | 8.897025e-08
508 | 8.5714e-08
508 | 8.858775e-08
509 | 8.8204e-08
509 | 8.83965e-08
510 | 8.858775e-08
510 | 8.763025e-08
511 | 8.897025e-08
511 | 8.801275e-08
512 | 8.83965e-08
512 | 8.8204e-08
513 | 9.797275e-08
513 | 1.00654e-07
514 | 1.01598375e-07
514 | 1.05238375e-07
515 | 1.0768925e-07
515 | 1.092205e-07
516 | 1.07650125e-07
516 | 1.09373875e-07
517 | 1.08759875e-07
517 | 1.07611125e-07
518 | 1.085295e-07
518 | 1.05082e-07
519 | 1.05042875e-07
519 | 1.05234125e-07
520 | 1.0040625e-07
520 | 1.0347125e-07
521 | 1.00750875e-07
521 | 1.00367125e-07
522 | 9.802925e-08
522 | 9.764675e-08
523 | 9.3393875e-08
523 | 9.5692625e-08
524 | 9.737725e-08
524 | 9.69935e-08
525 | 9.4273125e-08
525 | 9.5805625e-08
526 | 9.9214125e-08
526 | 9.7490375e-08
527 | 9.783375e-08
527 | 9.649375e-08
528 | 9.7029625e-08
528 | 9.7603375e-08
529 | 9.64155e-08
529 | 9.660675e-08
530 | 9.7716375e-08
530 | 9.4652625e-08
531 | 9.71035e-08
531 | 9.71035e-08
532 | 9.7064375e-08
532 | 9.7638125e-08
533 | 9.97065e-08
533 | 9.951525e-08
534 | 9.871e-08
534 | 9.698625e-08
535 | 9.8479625e-08
535 | 1.01734625e-07
536 | 9.863175e-08
536 | 9.901425e-08
537 | 9.6677625e-08
537 | 9.6677625e-08
538 | 9.778725e-08
538 | 1.01426e-07
539 | 9.6981875e-08
539 | 1.00238125e-07
540 | 1.0161625e-07

## Sheet2
Time (s) | A/I
0.5 | 2.40464e-07
1 | 2.32484e-07
1.5 | 2.36474e-07
2 | 2.20514e-07
2.5 | 2.00564e-07
3 | 1.84604e-07
3.5 | 1.71304e-07
4 | 1.60664e-07
4.5 | 1.46034e-07
5 | 1.25818e-07
5.5 | 1.2103e-07
6 | 1.08262e-07
6.5 | 9.6691e-08
7 | 8.2859e-08
7.5 | 8.1529e-08
8 | 7.4879e-08
8.5 | 6.5436e-08
9 | 5.2535e-08
9.5 | 4.0831e-08
10 | 4.3624e-08
10.5 | 3.4713e-08
11 | 2.9526e-08
11.5 | 2.3807e-08
12 | 2.7664e-08
12.5 | 2.1014e-08
13 | 1.75427e-08
13.5 | 1.33532e-08
14 | 1.42709e-08
14.5 | 1.00814e-08
15 | 1.05868e-08
15.5 | 1.35128e-08
16 | 9.8287e-09
16.5 | 6.68724e-09
17 | 9.709e-09
17.5 | 9.9085e-09
18 | 7.27377e-09
18.5 | 1.04139e-08
19 | 7.33362e-09
19.5 | 1.02676e-08
20 | 1.06666e-08
20.5 | 6.47976e-09
21 | 8.13827e-09
21.5 | 1.27414e-08
22 | 1.39916e-08
22.5 | 5.187e-09
23 | 1.37655e-08
23.5 | 6.2244e-09
24 | 9.975e-09
24.5 | 9.5494e-09
25 | 1.24754e-08
25.5 | 9.7489e-09
26 | 1.53881e-08
26.5 | 1.28744e-08
27 | 1.22227e-08
27.5 | 1.89259e-08
28 | 1.78619e-08
28.5 | 1.59866e-08
29 | 1.51354e-08
29.5 | 1.61728e-08
30 | 1.53216e-08
30.5 | 2.2477e-08
31 | 2.1812e-08
31.5 | 1.73964e-08
32 | 1.50822e-08
32.5 | 1.57073e-08
33 | 1.862e-08
33.5 | 1.73698e-08
34 | 1.29542e-08
34.5 | 1.7556e-08
35 | 1.54546e-08
35.5 | 1.52418e-08
36 | 1.5428e-08
36.5 | 2.1679e-08
37 | 2.4871e-08
37.5 | 2.793e-08
38 | 2.4871e-08
38.5 | 2.7132e-08
39 | 1.81013e-08
39.5 | 2.4871e-08
40 | 2.6201e-08
40.5 | 3.0191e-08
41 | 3.3782e-08
41.5 | 2.5802e-08
42 | 3.3915e-08
42.5 | 3.7506e-08
43 | 2.6999e-08
43.5 | 3.6841e-08
44 | 2.9792e-08
44.5 | 2.9925e-08
45 | 3.3915e-08
45.5 | 3.6176e-08
46 | 3.1787e-08
46.5 | 3.4181e-08
47 | 3.6575e-08
47.5 | 3.3649e-08
48 | 3.3516e-08
48.5 | 3.6575e-08
49 | 3.7639e-08
49.5 | 3.7639e-08
50 | 3.8836e-08
50.5 | 3.8038e-08
51 | 4.389e-08
51.5 | 3.99e-08
52 | 4.0964e-08
52.5 | 4.2826e-08
53 | 4.6151e-08
53.5 | 5.4929e-08
54 | 4.8811e-08
54.5 | 4.8279e-08
55 | 4.5885e-08
55.5 | 5.1737e-08
56 | 4.921e-08
56.5 | 5.3067e-08
57 | 5.3067e-08
57.5 | 5.1338e-08
58 | 5.1338e-08
58.5 | 5.3998e-08
59 | 5.8254e-08
59.5 | 5.8653e-08
60 | 5.1072e-08
60.5 | 5.8786e-08
61 | 5.6126e-08
61.5 | 5.3732e-08
62 | 5.2136e-08
62.5 | 4.9742e-08
63 | 5.8919e-08
63.5 | 5.6259e-08
64 | 5.5594e-08
64.5 | 5.9318e-08
65 | 5.2269e-08
65.5 | 5.6791e-08
66 | 6.2244e-08
66.5 | 6.6101e-08
67 | 6.1579e-08
67.5 | 6.0781e-08
68 | 6.0116e-08
68.5 | 6.1047e-08
69 | 6.2377e-08
69.5 | 6.783e-08
70 | 6.8761e-08
70.5 | 6.7431e-08
71 | 6.8229e-08
71.5 | 6.4239e-08
72 | 6.5968e-08
72.5 | 6.4638e-08
73 | 7.049e-08
73.5 | 6.4505e-08
74 | 6.1313e-08
74.5 | 7.1554e-08
75 | 6.9293e-08
75.5 | 6.5037e-08
76 | 7.1288e-08
76.5 | 7.4879e-08
77 | 7.1687e-08
77.5 | 7.7805e-08
78 | 7.847e-08
78.5 | 7.448e-08
79 | 7.049e-08
79.5 | 8.1795e-08
80 | 7.7539e-08
80.5 | 7.4613e-08
81 | 7.4746e-08
81.5 | 7.8603e-08
82 | 7.3283e-08
82.5 | 7.5012e-08
83 | 7.3549e-08
83.5 | 7.9002e-08
84 | 7.4746e-08
84.5 | 7.6608e-08
85 | 7.448e-08
85.5 | 7.0756e-08
86 | 7.9534e-08
86.5 | 8.0997e-08
87 | 7.98e-08
87.5 | 8.0997e-08
88 | 7.7672e-08
88.5 | 8.2859e-08
89 | 8.3657e-08
89.5 | 8.6184e-08
90 | 9.6026e-08
90.5 | 9.31e-08
91 | 8.6583e-08
91.5 | 8.9908e-08
92 | 8.8179e-08
92.5 | 8.6317e-08
93 | 8.3657e-08
93.5 | 8.512e-08
94 | 8.7647e-08
94.5 | 8.5519e-08
95 | 8.8179e-08
95.5 | 8.1662e-08
96 | 8.7115e-08
96.5 | 9.1504e-08
97 | 8.9642e-08
97.5 | 9.4696e-08
98 | 9.177e-08
98.5 | 9.044e-08
99 | 9.443e-08
99.5 | 9.6957e-08
100 | 9.5228e-08
101 | 9.1504e-08
101 | 8.6184e-08
102 | 9.3765e-08
102 | 9.5893e-08
103 | 9.7888e-08
103 | 9.7223e-08
104 | 9.6824e-08
104 | 9.3233e-08
105 | 1.00415e-07
105 | 9.4297e-08
106 | 9.9617e-08
106 | 1.00415e-07
107 | 1.06267e-07
107 | 9.6558e-08
108 | 9.2834e-08
108 | 1.02277e-07
109 | 1.0374e-07
109 | 1.03075e-07
110 | 1.00947e-07
110 | 1.00947e-07
111 | 1.00282e-07
111 | 9.7356e-08
112 | 9.4696e-08
112 | 1.0108e-07
113 | 9.5095e-08
113 | 1.00681e-07
114 | 9.9883e-08
114 | 9.9218e-08
115 | 1.01346e-07
115 | 1.00681e-07
116 | 9.8819e-08
116 | 1.04405e-07
117 | 1.02543e-07
117 | 1.02942e-07
118 | 1.00415e-07
118 | 1.01878e-07
119 | 9.8952e-08
119 | 1.01213e-07
120 | 9.6425e-08
120 | 1.04538e-07
121 | 1.07198e-07
121 | 1.00282e-07
122 | 1.05735e-07
122 | 1.00548e-07
123 | 1.00947e-07
123 | 1.01346e-07
124 | 1.01745e-07
124 | 1.03474e-07
125 | 1.07863e-07
125 | 1.05868e-07
126 | 1.05336e-07
126 | 1.0108e-07
127 | 1.01745e-07
127 | 1.0906e-07
128 | 1.02543e-07
128 | 1.05469e-07
129 | 1.10922e-07
129 | 1.12784e-07
130 | 1.07065e-07
130 | 1.08129e-07
131 | 1.1172e-07
131 | 1.06001e-07
132 | 1.04937e-07
132 | 1.07065e-07
133 | 1.10789e-07
133 | 1.0241e-07
134 | 1.07597e-07
134 | 1.08262e-07
135 | 1.0906e-07
135 | 1.1305e-07
136 | 1.13183e-07
136 | 1.12119e-07
137 | 1.11587e-07
137 | 1.13449e-07
138 | 1.13582e-07
138 | 1.11454e-07
139 | 1.14646e-07
139 | 1.17306e-07
140 | 1.16774e-07
140 | 1.18237e-07
141 | 1.10789e-07
141 | 1.13183e-07
142 | 1.12651e-07
142 | 1.1837e-07
143 | 1.15045e-07
143 | 1.13316e-07
144 | 1.15843e-07
144 | 1.13715e-07
145 | 1.18902e-07
145 | 1.18902e-07
146 | 1.17838e-07
146 | 1.16375e-07
147 | 1.14513e-07
147 | 1.17971e-07
148 | 1.12518e-07
148 | 1.19833e-07
149 | 1.19301e-07
149 | 1.12917e-07
150 | 1.16907e-07
150 | 1.12784e-07
151 | 1.19035e-07
151 | 1.11454e-07
152 | 1.12252e-07
152 | 1.20897e-07
153 | 1.18503e-07
153 | 1.2103e-07
154 | 1.19168e-07
154 | 1.17306e-07
155 | 1.14912e-07
155 | 1.14779e-07
156 | 1.19966e-07
156 | 1.21163e-07
157 | 1.25153e-07
157 | 1.25153e-07
158 | 1.23823e-07
158 | 1.23291e-07
159 | 1.19301e-07
159 | 1.24887e-07
160 | 1.29675e-07
160 | 1.24222e-07
161 | 1.19168e-07
161 | 1.12119e-07
162 | 1.19833e-07
162 | 1.19966e-07
163 | 1.16907e-07
163 | 1.20631e-07
164 | 1.21429e-07
164 | 1.18104e-07
165 | 1.21163e-07
165 | 1.29808e-07
166 | 1.21429e-07
166 | 1.21961e-07
167 | 1.24089e-07
167 | 1.24355e-07
168 | 1.17838e-07
168 | 1.20365e-07
169 | 1.17838e-07
169 | 1.23823e-07
170 | 1.15311e-07
170 | 1.20232e-07
171 | 1.23424e-07
171 | 1.21695e-07
172 | 1.13715e-07
172 | 1.19168e-07
173 | 1.19833e-07
173 | 1.15577e-07
174 | 1.16375e-07
174 | 1.197e-07
175 | 1.32335e-07
175 | 1.22227e-07
176 | 1.21562e-07
176 | 1.21961e-07
177 | 1.20099e-07
177 | 1.23424e-07
178 | 1.24488e-07
178 | 1.21562e-07
179 | 1.21296e-07
179 | 1.26084e-07
180 | 1.21961e-07
180 | 1.20631e-07
181 | 1.29276e-07
181 | 1.23557e-07
182 | 1.23424e-07
182 | 1.35261e-07
183 | 1.47364e-07
183 | 1.44704e-07
184 | 1.63324e-07
184 | 1.77954e-07
185 | 1.95244e-07
185 | 2.09874e-07
186 | 2.36474e-07
186 | 2.52434e-07
187 | 2.67064e-07
187 | 2.69724e-07
188 | 2.84354e-07
188 | 2.85684e-07
189 | 2.91004e-07
189 | 2.84354e-07
190 | 2.92334e-07
190 | 2.89674e-07
191 | 2.92334e-07
191 | 2.84354e-07
192 | 2.87014e-07
192 | 2.80364e-07
193 | 2.81694e-07
193 | 2.80364e-07
194 | 2.81694e-07
194 | 2.80364e-07
195 | 2.81694e-07
195 | 2.75044e-07
196 | 2.72384e-07
196 | 2.73714e-07
197 | 2.77704e-07
197 | 2.72384e-07
198 | 2.71054e-07
198 | 2.67064e-07
199 | 2.67064e-07
199 | 2.67064e-07
200 | 2.67064e-07
200 | 2.67064e-07
201 | 2.68394e-07
201 | 2.75044e-07
202 | 2.65734e-07
202 | 2.69724e-07
203 | 2.73714e-07
203 | 2.72384e-07
204 | 2.71054e-07
204 | 2.64404e-07
205 | 2.68394e-07
205 | 2.65734e-07
206 | 2.63074e-07
206 | 2.57754e-07
207 | 2.56424e-07
207 | 2.53764e-07
208 | 2.60414e-07
208 | 2.53764e-07
209 | 2.48444e-07
209 | 2.49774e-07
210 | 2.52434e-07
210 | 2.41794e-07
211 | 2.49774e-07
211 | 2.45784e-07
212 | 2.41794e-07
212 | 2.41794e-07
213 | 2.37804e-07
213 | 2.37804e-07
214 | 2.43124e-07
214 | 2.41794e-07
215 | 2.47114e-07
215 | 2.41794e-07
216 | 2.44454e-07
216 | 2.43124e-07
217 | 2.44454e-07
217 | 2.47114e-07
218 | 2.49774e-07
218 | 2.48444e-07
219 | 2.45784e-07
219 | 2.45784e-07
220 | 2.48444e-07
220 | 2.49774e-07
221 | 2.47114e-07
221 | 2.47114e-07
222 | 2.49774e-07
222 | 2.41794e-07
223 | 2.44454e-07
223 | 2.44454e-07
224 | 2.41794e-07
224 | 2.59084e-07
225 | 2.43124e-07
225 | 2.45784e-07
226 | 2.41794e-07
226 | 2.49774e-07
227 | 2.59084e-07
227 | 2.53764e-07
228 | 2.55094e-07
228 | 2.53764e-07
229 | 2.47114e-07
229 | 2.53764e-07
230 | 2.48444e-07
230 | 2.52434e-07
231 | 2.48444e-07
231 | 2.52434e-07
232 | 2.47114e-07
232 | 2.56424e-07
233 | 2.55094e-07
233 | 2.48444e-07
234 | 2.52434e-07
234 | 2.52434e-07
235 | 2.52434e-07
235 | 2.53764e-07
236 | 2.51104e-07
236 | 2.52434e-07
237 | 2.53764e-07
237 | 2.49774e-07
238 | 2.55094e-07
238 | 2.57754e-07
239 | 2.49774e-07
239 | 2.53764e-07
240 | 2.53764e-07
240 | 2.52434e-07
241 | 2.56424e-07
241 | 2.57754e-07
242 | 2.61744e-07
242 | 2.63074e-07
243 | 2.56424e-07
243 | 2.63074e-07
244 | 2.64404e-07
244 | 2.64404e-07
245 | 2.60414e-07
245 | 2.57754e-07
246 | 2.63074e-07
246 | 2.60414e-07
247 | 2.64404e-07
247 | 2.57754e-07
248 | 2.63074e-07
248 | 2.60414e-07
249 | 2.56424e-07
249 | 2.60414e-07
250 | 2.67064e-07
250 | 2.56424e-07
251 | 2.56424e-07
251 | 2.55094e-07
252 | 2.56424e-07
252 | 2.57754e-07
253 | 2.57754e-07
253 | 2.57754e-07
254 | 2.56424e-07
254 | 2.57754e-07
255 | 2.63074e-07
255 | 2.56424e-07
256 | 2.57754e-07
256 | 2.60414e-07
257 | 2.60414e-07
257 | 2.57754e-07
258 | 2.59084e-07
258 | 2.57754e-07
259 | 2.53764e-07
259 | 2.56424e-07
260 | 2.51104e-07
260 | 2.60414e-07
261 | 2.55094e-07
261 | 2.55094e-07
262 | 2.57754e-07
262 | 2.61744e-07
263 | 2.51104e-07
263 | 2.63074e-07
264 | 2.56424e-07
264 | 2.61744e-07
265 | 2.59084e-07
265 | 2.57754e-07
266 | 2.60414e-07
266 | 2.60414e-07
267 | 2.63074e-07
267 | 2.61744e-07
268 | 2.61744e-07
268 | 2.59084e-07
269 | 2.56424e-07
269 | 2.72384e-07
270 | 2.65734e-07
270 | 2.63074e-07
271 | 2.64404e-07
271 | 2.63074e-07
272 | 2.60414e-07
272 | 2.59084e-07
273 | 2.61744e-07
273 | 2.63074e-07
274 | 2.61744e-07
274 | 2.56424e-07
275 | 2.61744e-07
275 | 2.64404e-07
276 | 2.59084e-07
276 | 2.60414e-07
277 | 2.60414e-07
277 | 2.63074e-07
278 | 2.59084e-07
278 | 2.59084e-07
279 | 2.63074e-07
279 | 2.55094e-07
280 | 2.65734e-07
280 | 2.60414e-07
281 | 2.56424e-07
281 | 2.53764e-07
282 | 2.56424e-07
282 | 2.59084e-07
283 | 2.60414e-07
283 | 2.57754e-07
284 | 2.63074e-07
284 | 2.61744e-07
285 | 2.60414e-07
285 | 2.64404e-07
286 | 2.59084e-07
286 | 2.63074e-07
287 | 2.60414e-07
287 | 2.60414e-07
288 | 2.57754e-07
288 | 2.59084e-07
289 | 2.71054e-07
289 | 2.64404e-07
290 | 2.60414e-07
290 | 2.63074e-07
291 | 2.67064e-07
291 | 2.63074e-07
292 | 2.56424e-07
292 | 2.55094e-07
293 | 2.60414e-07
293 | 2.65734e-07
294 | 2.60414e-07
294 | 2.55094e-07
295 | 2.56424e-07
295 | 2.56424e-07
296 | 2.59084e-07
296 | 2.59084e-07
297 | 2.59084e-07
297 | 2.60414e-07
298 | 2.53764e-07
298 | 2.52434e-07
299 | 2.56424e-07
299 | 2.59084e-07
300 | 2.48444e-07
300 | 2.52434e-07
301 | 2.48444e-07
301 | 2.56424e-07
302 | 2.51104e-07
302 | 2.52434e-07
303 | 2.49774e-07
303 | 2.49774e-07
304 | 2.53764e-07
304 | 2.48444e-07
305 | 2.52434e-07
305 | 2.57754e-07
306 | 2.56424e-07
306 | 2.53764e-07
307 | 2.57754e-07
307 | 2.60414e-07
308 | 2.52434e-07
308 | 2.45784e-07
309 | 2.55094e-07
309 | 2.51104e-07
310 | 2.44454e-07
310 | 2.51104e-07
311 | 2.52434e-07
311 | 2.48444e-07
312 | 2.48444e-07
312 | 2.55094e-07
313 | 2.52434e-07
313 | 2.48444e-07
314 | 2.52434e-07
314 | 2.39134e-07
315 | 2.51104e-07
315 | 2.48444e-07
316 | 2.44454e-07
316 | 2.48444e-07
317 | 2.47114e-07
317 | 2.45784e-07
318 | 2.48444e-07
318 | 2.47114e-07
319 | 2.40464e-07
319 | 2.45784e-07
320 | 2.44454e-07
320 | 2.49774e-07
321 | 2.49774e-07
321 | 2.49774e-07
322 | 2.45784e-07
322 | 2.44454e-07
323 | 2.43124e-07
323 | 2.40464e-07
324 | 2.41794e-07
324 | 2.40464e-07
325 | 2.37804e-07
325 | 2.41794e-07
326 | 2.43124e-07
326 | 2.41794e-07
327 | 2.40464e-07
327 | 2.40464e-07
328 | 2.41794e-07
328 | 2.48444e-07
329 | 2.51104e-07
329 | 2.44454e-07
330 | 2.48444e-07
330 | 2.47114e-07
331 | 2.43124e-07
331 | 2.45784e-07
332 | 2.47114e-07
332 | 2.48444e-07
333 | 2.49774e-07
333 | 2.47114e-07
334 | 2.45784e-07
334 | 2.40464e-07
335 | 2.45784e-07
335 | 2.40464e-07
336 | 2.44454e-07
336 | 2.47114e-07
337 | 2.47114e-07
337 | 2.45784e-07
338 | 2.45784e-07
338 | 2.40464e-07
339 | 2.39134e-07
339 | 2.43124e-07
340 | 2.45784e-07
340 | 2.43124e-07
341 | 2.39134e-07
341 | 2.40464e-07
342 | 2.40464e-07
342 | 2.43124e-07
343 | 2.40464e-07
343 | 2.48444e-07
344 | 2.40464e-07
344 | 2.41794e-07
345 | 2.39134e-07
345 | 2.37804e-07
346 | 2.35144e-07
346 | 2.37804e-07
347 | 2.39134e-07
347 | 2.40464e-07
348 | 2.41794e-07
348 | 2.43124e-07
349 | 2.39134e-07
349 | 2.44454e-07
350 | 2.44454e-07
350 | 2.41794e-07
351 | 2.43124e-07
351 | 2.43124e-07
352 | 2.44454e-07
352 | 2.40464e-07
353 | 2.43124e-07
353 | 2.47114e-07
354 | 2.40464e-07
354 | 2.43124e-07
355 | 2.44454e-07
355 | 2.48444e-07
356 | 2.45784e-07
356 | 2.47114e-07
357 | 2.41794e-07
357 | 2.33814e-07
358 | 2.39134e-07
358 | 2.36474e-07
359 | 2.44454e-07
359 | 2.44454e-07
360 | 2.41794e-07
360 | 2.33814e-07
361 | 2.40464e-07
361 | 2.43124e-07
362 | 2.37804e-07
362 | 2.27164e-07
363 | 2.07214e-07
363 | 1.87264e-07
364 | 1.72634e-07
364 | 1.63324e-07
365 | 1.47364e-07
365 | 1.42044e-07
366 | 1.28744e-07
366 | 1.19168e-07
367 | 1.05203e-07
367 | 9.4829e-08
368 | 8.5785e-08
368 | 8.0465e-08
369 | 7.7273e-08
369 | 6.1579e-08
370 | 6.0648e-08
370 | 5.2003e-08
371 | 3.8969e-08
371 | 3.5511e-08
372 | 3.3383e-08
372 | 3.2319e-08
373 | 2.7664e-08
373 | 2.00032e-08
374 | 1.72235e-08
374 | 1.63191e-08
375 | 1.08129e-08
375 | 1.43108e-08
376 | 1.3832e-08
376 | 1.12518e-08
377 | 1.34995e-08
377 | 5.4796e-09
378 | 3.5378e-09
378 | 2.6334e-09
379 | 4.4555e-09
379 | 0
380 | 6.42922e-09
380 | 5.5328e-09
381 | 6.72448e-09
381 | 1.12651e-08
382 | 9.1105e-09
382 | 7.1687e-09
383 | 9.6159e-09
383 | 5.1604e-09
384 | 1.05469e-08
384 | 1.5295e-08
385 | 1.73299e-08
385 | 1.01479e-08
386 | 1.197e-08
386 | 1.65186e-08
387 | 1.18503e-08
387 | 1.95377e-08
388 | 1.54945e-08
388 | 1.6891e-08
389 | 1.81279e-08
389 | 1.89392e-08
390 | 1.72368e-08
390 | 1.65984e-08
391 | 2.9393e-08
391 | 2.1812e-08
392 | 1.84072e-08
392 | 2.128e-08
393 | 1.89924e-08
393 | 1.85535e-08
394 | 2.04155e-08
394 | 1.78752e-08
395 | 2.4738e-08
395 | 2.4339e-08
396 | 2.3674e-08
396 | 2.5137e-08
397 | 2.5935e-08
397 | 3.3915e-08
398 | 3.0324e-08
398 | 2.7797e-08
399 | 2.6201e-08
399 | 2.5004e-08
400 | 2.6467e-08
400 | 3.2718e-08
401 | 2.8063e-08
401 | 2.9526e-08
402 | 3.0989e-08
402 | 3.7373e-08
403 | 3.6974e-08
403 | 3.8437e-08
404 | 3.0856e-08
404 | 3.2718e-08
405 | 3.3915e-08
405 | 2.9792e-08
406 | 3.3516e-08
406 | 3.9767e-08
407 | 3.6309e-08
407 | 3.8437e-08
408 | 3.8836e-08
408 | 4.0698e-08
409 | 3.591e-08
409 | 4.0831e-08
410 | 3.9767e-08
410 | 4.5486e-08
411 | 4.522e-08
411 | 4.6284e-08
412 | 4.0565e-08
412 | 4.5752e-08
413 | 4.788e-08
413 | 4.8013e-08
414 | 5.1072e-08
414 | 5.2003e-08
415 | 4.6284e-08
415 | 4.6417e-08
416 | 5.2269e-08
416 | 4.7481e-08
417 | 4.8678e-08
417 | 4.4422e-08
418 | 4.9077e-08
418 | 5.2668e-08
419 | 5.2003e-08
419 | 5.3998e-08
420 | 5.8653e-08
420 | 5.7323e-08
421 | 5.6525e-08
421 | 6.0914e-08
422 | 5.5993e-08
422 | 5.8653e-08
423 | 5.9584e-08
423 | 6.3441e-08
424 | 5.8653e-08
424 | 5.5328e-08
425 | 5.3998e-08
425 | 5.6126e-08
426 | 6.2111e-08
426 | 6.5436e-08
427 | 6.6234e-08
427 | 6.3308e-08
428 | 6.7697e-08
428 | 6.9559e-08
429 | 6.7697e-08
429 | 6.8229e-08
430 | 6.5702e-08
430 | 6.7165e-08
431 | 6.4771e-08
431 | 7.2485e-08
432 | 7.1022e-08
432 | 7.0357e-08
433 | 6.9958e-08
433 | 6.7165e-08
434 | 7.5544e-08
434 | 6.9027e-08
435 | 7.3017e-08
435 | 7.1155e-08
436 | 6.9426e-08
436 | 6.7564e-08
437 | 6.7431e-08
437 | 7.2751e-08
438 | 6.8894e-08
438 | 7.2618e-08
439 | 6.8229e-08
439 | 7.3017e-08
440 | 7.6209e-08
440 | 7.1953e-08
441 | 7.1554e-08
441 | 8.1928e-08
442 | 8.3657e-08
442 | 7.714e-08
443 | 7.4081e-08
443 | 7.2219e-08
444 | 7.7273e-08
444 | 8.3125e-08
445 | 8.5918e-08
445 | 8.3391e-08
446 | 8.778e-08
446 | 8.5519e-08
447 | 9.0307e-08
447 | 8.246e-08
448 | 8.8179e-08
448 | 8.9775e-08
449 | 9.7755e-08
449 | 9.5228e-08
450 | 8.1928e-08
450 | 8.911e-08
451 | 8.8046e-08
451 | 9.4031e-08
452 | 9.8287e-08
452 | 9.1238e-08
453 | 9.5095e-08
453 | 9.6691e-08
454 | 9.4563e-08
454 | 8.9509e-08
455 | 9.3233e-08
455 | 8.8179e-08
456 | 9.3632e-08
456 | 9.044e-08
457 | 9.6159e-08
457 | 9.6558e-08
458 | 1.01878e-07
458 | 9.4829e-08
459 | 9.0307e-08
459 | 9.8686e-08
460 | 9.6558e-08
460 | 1.00947e-07
461 | 9.2967e-08
461 | 9.8021e-08
462 | 9.5494e-08
462 | 9.2701e-08
463 | 9.2302e-08
463 | 9.3765e-08
464 | 9.7489e-08
464 | 9.7489e-08
465 | 8.7514e-08
465 | 9.9085e-08
466 | 9.4031e-08
466 | 9.6159e-08
467 | 9.8952e-08
467 | 9.9351e-08
468 | 9.5627e-08
468 | 9.6691e-08
469 | 9.6558e-08
469 | 1.02277e-07
470 | 1.07198e-07
470 | 1.03873e-07
471 | 9.8154e-08
471 | 9.8154e-08
472 | 1.00282e-07
472 | 1.01745e-07
473 | 9.7223e-08
473 | 9.8952e-08
474 | 1.02942e-07
474 | 1.05602e-07
475 | 1.09725e-07
475 | 1.07464e-07
476 | 1.03208e-07
476 | 1.08794e-07
477 | 1.02942e-07
477 | 1.06533e-07
478 | 1.02942e-07
478 | 1.08129e-07
479 | 9.9883e-08
479 | 1.01745e-07
480 | 1.00681e-07
480 | 1.0507e-07
481 | 1.08262e-07
481 | 1.06267e-07
482 | 1.04405e-07
482 | 1.08129e-07
483 | 1.01479e-07
483 | 1.05203e-07
484 | 1.07464e-07
484 | 1.04272e-07
485 | 1.07198e-07
485 | 1.11587e-07
486 | 1.16109e-07
486 | 1.14247e-07
487 | 1.14646e-07
487 | 1.09991e-07
488 | 1.07331e-07
488 | 1.07065e-07
489 | 1.13582e-07
489 | 1.10523e-07
490 | 1.09459e-07
490 | 1.11986e-07
491 | 1.10257e-07
491 | 1.07065e-07
492 | 1.05868e-07
492 | 1.12252e-07
493 | 1.05203e-07
493 | 1.09592e-07
494 | 1.14912e-07
494 | 1.1438e-07
495 | 1.11853e-07
495 | 1.16109e-07
496 | 1.12784e-07
496 | 1.15444e-07
497 | 1.14646e-07
497 | 1.16109e-07
498 | 1.1438e-07
498 | 1.19966e-07
499 | 1.20365e-07
499 | 1.19301e-07
500 | 1.19966e-07
500 | 1.12119e-07
501 | 1.15045e-07
501 | 1.16907e-07
502 | 1.22227e-07
502 | 1.16109e-07
503 | 1.11587e-07
503 | 1.15178e-07
504 | 1.06799e-07
504 | 1.12651e-07
505 | 1.14912e-07
505 | 1.15311e-07
506 | 1.17572e-07
506 | 1.16774e-07
507 | 1.11853e-07
507 | 1.23025e-07
508 | 1.19567e-07
508 | 1.19168e-07
509 | 1.24754e-07
509 | 1.20365e-07
510 | 1.20498e-07
510 | 1.2369e-07
511 | 1.15311e-07
511 | 1.19035e-07
512 | 1.16508e-07
512 | 1.14114e-07
513 | 1.15178e-07
513 | 1.18902e-07
514 | 1.19301e-07
514 | 1.20764e-07
515 | 1.22227e-07
515 | 1.25286e-07
516 | 1.19434e-07
516 | 1.17971e-07
517 | 1.21961e-07
517 | 1.23956e-07
518 | 1.21828e-07
518 | 1.2369e-07
519 | 1.23557e-07
519 | 1.16641e-07
520 | 1.17572e-07
520 | 1.21296e-07
521 | 1.24621e-07
521 | 1.29542e-07
522 | 1.26882e-07
522 | 1.21296e-07
523 | 1.19966e-07
523 | 1.2369e-07
524 | 1.25153e-07
524 | 1.18237e-07
525 | 1.28877e-07
525 | 1.24222e-07
526 | 1.25286e-07
526 | 1.25951e-07
527 | 1.31138e-07
527 | 1.20232e-07
528 | 1.17838e-07
528 | 1.17419e-07

## Sheet3
Time (s) | A/I
0.5 | 2.3296e-07
1 | 2.2295e-07
1.5 | 2.0111e-07
2 | 1.8109e-07
2.5 | 1.6289e-07
3 | 1.3832e-07
3.5 | 1.2467e-07
4 | 1.0829e-07
4.5 | 9.373e-08
5 | 8.4721e-08
5.5 | 7.3528e-08
6 | 6.1698e-08
6.5 | 5.7239e-08
7 | 4.4408e-08
7.5 | 4.3862e-08
8 | 3.1395e-08
8.5 | 3.2396e-08
9 | 2.4661e-08
9.5 | 2.3205e-08
10 | 1.7563e-08
10.5 | 1.3559e-08
11 | 8.4266e-09
11.5 | 1.0283e-08
12 | 5.2598e-09
12.5 | 6.2517e-09
13 | 5.5328e-09
13.5 | 4.0859e-09
14 | 1.9383e-09
14.5 | 1.2103e-09
15 | 1.2103e-09
15.5 | 2.7664e-09
16 | -6.6976e-10
16.5 | 3.4671e-11
17 | 3.7583e-09
17.5 | 4.3225e-09
18 | 8.8179e-10
18.5 | 7.2527e-10
19 | -1.3468e-10
19.5 | 3.003e-09
20 | 2.8665e-09
20.5 | 2.3842e-09
21 | 4.9595e-09
21.5 | 3.094e-09
22 | 4.3862e-09
22.5 | 4.3862e-09
23 | 7.9716e-09
23.5 | 9.737e-09
24 | 5.1051e-09
24.5 | 5.2507e-09
25 | 6.3973e-09
25.5 | 1.0283e-08
26 | 1.0829e-08
26.5 | 1.1375e-08
27 | 1.1284e-08
27.5 | 1.183e-08
28 | 9.828e-09
28.5 | 9.737e-09
29 | 1.4014e-08
29.5 | 1.547e-08
30 | 1.5743e-08
30.5 | 1.7017e-08
31 | 1.8291e-08
31.5 | 1.5743e-08
32 | 1.5834e-08
32.5 | 1.8746e-08
33 | 1.7563e-08
33.5 | 2.0566e-08
34 | 2.2932e-08
34.5 | 2.5207e-08
35 | 2.5025e-08
35.5 | 2.6208e-08
36 | 2.6026e-08
36.5 | 2.9757e-08
37 | 2.9484e-08
37.5 | 3.1941e-08
38 | 3.1395e-08
38.5 | 2.6481e-08
39 | 2.8756e-08
39.5 | 3.0667e-08
40 | 3.0667e-08
40.5 | 3.6764e-08
41 | 3.3761e-08
41.5 | 3.6946e-08
42 | 3.4944e-08
42.5 | 3.5399e-08
43 | 3.5217e-08
43.5 | 3.8675e-08
44 | 3.3761e-08
44.5 | 4.0404e-08
45 | 3.9949e-08
45.5 | 4.095e-08
46 | 4.5955e-08
46.5 | 4.6228e-08
47 | 4.3407e-08
47.5 | 4.368e-08
48 | 4.7138e-08
48.5 | 4.6865e-08
49 | 4.8594e-08
49.5 | 4.641e-08
50 | 4.9959e-08
50.5 | 5.3053e-08
51 | 5.2052e-08
51.5 | 4.9595e-08
52 | 4.9959e-08
52.5 | 5.5146e-08
53 | 5.369e-08
53.5 | 5.5601e-08
54 | 5.6784e-08
54.5 | 5.6602e-08
55 | 5.5874e-08
55.5 | 5.7785e-08
56 | 5.7876e-08
56.5 | 5.6602e-08
57 | 5.3599e-08
57.5 | 5.8877e-08
58 | 5.6602e-08
58.5 | 5.9059e-08
59 | 6.3518e-08
59.5 | 6.0879e-08
60 | 6.0879e-08
60.5 | 5.7148e-08
61 | 6.3245e-08
61.5 | 5.9332e-08
62 | 6.7067e-08
62.5 | 6.3063e-08
63 | 6.4337e-08
63.5 | 6.4519e-08
64 | 6.7249e-08
64.5 | 6.552e-08
65 | 6.7067e-08
65.5 | 7.0525e-08
66 | 7.1253e-08
66.5 | 6.825e-08
67 | 6.9615e-08
67.5 | 7.1253e-08
68 | 6.8978e-08
68.5 | 7.0252e-08
69 | 7.3346e-08
69.5 | 7.2709e-08
70 | 7.1071e-08
70.5 | 7.1344e-08
71 | 7.5803e-08
71.5 | 7.7532e-08
72 | 7.8533e-08
72.5 | 7.4438e-08
73 | 7.7532e-08
73.5 | 7.7805e-08
74 | 7.7532e-08
74.5 | 7.9716e-08
75 | 7.917e-08
75.5 | 7.6258e-08
76 | 7.9716e-08
76.5 | 8.0717e-08
77 | 7.8806e-08
77.5 | 7.7168e-08
78 | 8.1263e-08
78.5 | 7.6804e-08
79 | 8.2537e-08
79.5 | 8.5449e-08
80 | 8.4175e-08
80.5 | 8.4448e-08
81 | 8.2719e-08
81.5 | 8.4175e-08
82 | 8.5176e-08
82.5 | 8.372e-08
83 | 8.372e-08
83.5 | 8.2264e-08
84 | 8.9635e-08
84.5 | 8.4903e-08
85 | 8.8634e-08
85.5 | 8.5631e-08
86 | 8.5904e-08
86.5 | 8.5722e-08
87 | 8.5631e-08
87.5 | 8.463e-08
88 | 8.7451e-08
88.5 | 9.282e-08
89 | 9.282e-08
89.5 | 9.373e-08
90 | 9.373e-08
90.5 | 9.373e-08
91 | 9.373e-08
91.5 | 9.555e-08
92 | 8.9635e-08
92.5 | 9.191e-08
93 | 9.191e-08
93.5 | 9.191e-08
94 | 9.464e-08
94.5 | 9.373e-08
95 | 9.555e-08
95.5 | 9.555e-08
96 | 9.555e-08
96.5 | 9.737e-08
97 | 9.373e-08
97.5 | 9.737e-08
98 | 9.828e-08
98.5 | 9.646e-08
99 | 9.646e-08
99.5 | 9.646e-08
100 | 9.737e-08
101 | 9.282e-08
101 | 9.828e-08
102 | 9.919e-08
102 | 9.646e-08
103 | 9.828e-08
103 | 9.919e-08
104 | 9.919e-08
104 | 9.828e-08
105 | 9.737e-08
105 | 9.646e-08
106 | 1.001e-07
106 | 9.646e-08
107 | 1.0101e-07
107 | 1.0192e-07
108 | 1.0465e-07
108 | 1.0465e-07
109 | 1.0374e-07
109 | 9.919e-08
110 | 1.001e-07
110 | 1.0647e-07
111 | 1.0647e-07
111 | 1.0738e-07
112 | 1.0465e-07
112 | 1.0101e-07
113 | 1.0283e-07
113 | 1.0283e-07
114 | 1.0829e-07
114 | 1.0738e-07
115 | 1.0738e-07
115 | 1.0556e-07
116 | 1.0738e-07
116 | 1.0829e-07
117 | 1.092e-07
117 | 1.0829e-07
118 | 1.1011e-07
118 | 1.1102e-07
119 | 1.092e-07
119 | 1.1102e-07
120 | 1.092e-07
120 | 1.0738e-07
121 | 1.1193e-07
121 | 1.1284e-07
122 | 1.1011e-07
122 | 1.1011e-07
123 | 1.1193e-07
123 | 1.1193e-07
124 | 1.1193e-07
124 | 1.1011e-07
125 | 1.092e-07
125 | 1.1102e-07
126 | 1.1284e-07
126 | 1.1466e-07
127 | 1.1102e-07
127 | 1.1102e-07
128 | 1.1557e-07
128 | 1.1648e-07
129 | 1.1102e-07
129 | 1.1193e-07
130 | 1.1648e-07
130 | 1.1648e-07
131 | 1.1557e-07
131 | 1.1739e-07
132 | 1.1739e-07
132 | 1.1011e-07
133 | 1.1375e-07
133 | 1.1557e-07
134 | 1.1375e-07
134 | 1.1375e-07
135 | 1.1557e-07
135 | 1.1921e-07
136 | 1.183e-07
136 | 1.1375e-07
137 | 1.1739e-07
137 | 1.183e-07
138 | 1.2103e-07
138 | 1.1557e-07
139 | 1.1739e-07
139 | 1.1648e-07
140 | 1.1557e-07
140 | 1.1648e-07
141 | 1.1921e-07
141 | 1.1466e-07
142 | 1.1557e-07
142 | 1.1648e-07
143 | 1.183e-07
143 | 1.2194e-07
144 | 1.183e-07
144 | 1.2103e-07
145 | 1.2103e-07
145 | 1.2012e-07
146 | 1.2012e-07
146 | 1.183e-07
147 | 1.2012e-07
147 | 1.1648e-07
148 | 1.2103e-07
148 | 1.183e-07
149 | 1.2376e-07
149 | 1.2194e-07
150 | 1.2467e-07
150 | 1.274e-07
151 | 1.2558e-07
151 | 1.2467e-07
152 | 1.2194e-07
152 | 1.2012e-07
153 | 1.2285e-07
153 | 1.2467e-07
154 | 1.2194e-07
154 | 1.2194e-07
155 | 1.3013e-07
155 | 1.2467e-07
156 | 1.2376e-07
156 | 1.2467e-07
157 | 1.2649e-07
157 | 1.2831e-07
158 | 1.2558e-07
158 | 1.2558e-07
159 | 1.2922e-07
159 | 1.2558e-07
160 | 1.274e-07
160 | 1.2831e-07
161 | 1.2922e-07
161 | 1.2831e-07
162 | 1.3013e-07
162 | 1.2558e-07
163 | 1.2922e-07
163 | 1.3104e-07
164 | 1.3104e-07
164 | 1.274e-07
165 | 1.2649e-07
165 | 1.2831e-07
166 | 1.3013e-07
166 | 1.274e-07
167 | 1.2831e-07
167 | 1.2831e-07
168 | 1.3013e-07
168 | 1.274e-07
169 | 1.274e-07
169 | 1.3195e-07
170 | 1.274e-07
170 | 1.274e-07
171 | 1.2831e-07
171 | 1.2922e-07
172 | 1.3468e-07
172 | 1.3195e-07
173 | 1.3013e-07
173 | 1.3104e-07
174 | 1.3104e-07
174 | 1.2922e-07
175 | 1.3286e-07
175 | 1.3013e-07
176 | 1.274e-07
176 | 1.3286e-07
177 | 1.3104e-07
177 | 1.365e-07
178 | 1.3377e-07
178 | 1.3286e-07
179 | 1.365e-07
179 | 1.3468e-07
180 | 1.3195e-07
180 | 1.3286e-07
181 | 1.3377e-07
181 | 1.456e-07
182 | 1.5743e-07
182 | 1.7017e-07
183 | 1.8382e-07
183 | 2.0111e-07
184 | 2.1294e-07
184 | 2.3387e-07
185 | 2.5298e-07
185 | 2.73e-07
186 | 2.9575e-07
186 | 3.1213e-07
187 | 3.2487e-07
187 | 3.3761e-07
188 | 3.4489e-07
188 | 3.5217e-07
189 | 3.5581e-07
189 | 3.64e-07
190 | 3.7037e-07
190 | 3.7219e-07
191 | 3.7583e-07
191 | 3.8038e-07
192 | 3.7856e-07
192 | 3.8584e-07
193 | 3.8857e-07
193 | 3.8311e-07
194 | 3.8038e-07
194 | 3.7765e-07
195 | 3.7037e-07
195 | 3.6855e-07
196 | 3.6309e-07
196 | 3.5763e-07
197 | 3.5399e-07
197 | 3.5399e-07
198 | 3.4671e-07
198 | 3.4944e-07
199 | 3.4853e-07
199 | 3.458e-07
200 | 3.4216e-07
200 | 3.3852e-07
201 | 3.367e-07
201 | 3.3852e-07
202 | 3.367e-07
202 | 3.3306e-07
203 | 3.2851e-07
203 | 3.2578e-07
204 | 3.2851e-07
204 | 3.2942e-07
205 | 3.2123e-07
205 | 3.185e-07
206 | 3.185e-07
206 | 3.1577e-07
207 | 3.1122e-07
207 | 3.094e-07
208 | 3.1213e-07
208 | 3.0849e-07
209 | 3.094e-07
209 | 3.0303e-07
210 | 3.003e-07
210 | 2.9848e-07
211 | 3.0121e-07
211 | 2.9939e-07
212 | 2.9666e-07
212 | 3.003e-07
213 | 2.9848e-07
213 | 2.9484e-07
214 | 2.9575e-07
214 | 2.9302e-07
215 | 2.9666e-07
215 | 2.9211e-07
216 | 2.9029e-07
216 | 2.9393e-07
217 | 2.9211e-07
217 | 2.9029e-07
218 | 2.8938e-07
218 | 2.8756e-07
219 | 2.9211e-07
219 | 2.8938e-07
220 | 2.8756e-07
220 | 2.8756e-07
221 | 2.912e-07
221 | 2.8574e-07
222 | 2.8574e-07
222 | 2.912e-07
223 | 2.8574e-07
223 | 2.8483e-07
224 | 2.8392e-07
224 | 2.8665e-07
225 | 2.8756e-07
225 | 2.8574e-07
226 | 2.8392e-07
226 | 2.821e-07
227 | 2.8574e-07
227 | 2.8392e-07
228 | 2.8574e-07
228 | 2.8665e-07
229 | 2.8392e-07
229 | 2.821e-07
230 | 2.8483e-07
230 | 2.8301e-07
231 | 2.8483e-07
231 | 2.821e-07
232 | 2.8301e-07
232 | 2.8665e-07
233 | 2.821e-07
233 | 2.8392e-07
234 | 2.8119e-07
234 | 2.821e-07
235 | 2.7937e-07
235 | 2.7846e-07
236 | 2.8028e-07
236 | 2.7937e-07
237 | 2.8119e-07
237 | 2.8119e-07
238 | 2.8028e-07
238 | 2.8028e-07
239 | 2.7846e-07
239 | 2.7937e-07
240 | 2.8028e-07
240 | 2.7937e-07
241 | 2.8301e-07
241 | 2.8028e-07
242 | 2.8028e-07
242 | 2.7755e-07
243 | 2.821e-07
243 | 2.7482e-07
244 | 2.7482e-07
244 | 2.7937e-07
245 | 2.7755e-07
245 | 2.8028e-07
246 | 2.8483e-07
246 | 2.8119e-07
247 | 2.821e-07
247 | 2.7664e-07
248 | 2.8028e-07
248 | 2.8119e-07
249 | 2.7482e-07
249 | 2.7573e-07
250 | 2.73e-07
250 | 2.73e-07
251 | 2.7391e-07
251 | 2.7573e-07
252 | 2.7755e-07
252 | 2.7391e-07
253 | 2.73e-07
253 | 2.7573e-07
254 | 2.7664e-07
254 | 2.7664e-07
255 | 2.7664e-07
255 | 2.7937e-07
256 | 2.7573e-07
256 | 2.7209e-07
257 | 2.7664e-07
257 | 2.7482e-07
258 | 2.73e-07
258 | 2.6845e-07
259 | 2.7209e-07
259 | 2.7118e-07
260 | 2.7391e-07
260 | 2.7209e-07
261 | 2.7391e-07
261 | 2.6936e-07
262 | 2.7391e-07
262 | 2.7118e-07
263 | 2.6663e-07
263 | 2.7118e-07
264 | 2.7027e-07
264 | 2.6754e-07
265 | 2.6754e-07
265 | 2.6845e-07
266 | 2.6754e-07
266 | 2.6572e-07
267 | 2.6663e-07
267 | 2.6572e-07
268 | 2.6663e-07
268 | 2.6208e-07
269 | 2.6299e-07
269 | 2.639e-07
270 | 2.6299e-07
270 | 2.6663e-07
271 | 2.639e-07
271 | 2.6117e-07
272 | 2.6026e-07
272 | 2.6117e-07
273 | 2.639e-07
273 | 2.6208e-07
274 | 2.6117e-07
274 | 2.6117e-07
275 | 2.6026e-07
275 | 2.6208e-07
276 | 2.6117e-07
276 | 2.6026e-07
277 | 2.5753e-07
277 | 2.5753e-07
278 | 2.6208e-07
278 | 2.5753e-07
279 | 2.5662e-07
279 | 2.6208e-07
280 | 2.548e-07
280 | 2.5662e-07
281 | 2.5207e-07
281 | 2.548e-07
282 | 2.5571e-07
282 | 2.5116e-07
283 | 2.5025e-07
283 | 2.5571e-07
284 | 2.4752e-07
284 | 2.4934e-07
285 | 2.5116e-07
285 | 2.5207e-07
286 | 2.5389e-07
286 | 2.5571e-07
287 | 2.5298e-07
287 | 2.4843e-07
288 | 2.5025e-07
288 | 2.4661e-07
289 | 2.4934e-07
289 | 2.5025e-07
290 | 2.5025e-07
290 | 2.5025e-07
291 | 2.4843e-07
291 | 2.4843e-07
292 | 2.4752e-07
292 | 2.4388e-07
293 | 2.4115e-07
293 | 2.4479e-07
294 | 2.4297e-07
294 | 2.457e-07
295 | 2.4752e-07
295 | 2.4752e-07
296 | 2.4661e-07
296 | 2.4115e-07
297 | 2.4752e-07
297 | 2.4297e-07
298 | 2.4297e-07
298 | 2.4297e-07
299 | 2.4115e-07
299 | 2.3751e-07
300 | 2.4206e-07
300 | 2.4024e-07
301 | 2.4024e-07
301 | 2.366e-07
302 | 2.366e-07
302 | 2.4206e-07
303 | 2.366e-07
303 | 2.3751e-07
304 | 2.3751e-07
304 | 2.366e-07
305 | 2.366e-07
305 | 2.4024e-07
306 | 2.3842e-07
306 | 2.4024e-07
307 | 2.3933e-07
307 | 2.3114e-07
308 | 2.3478e-07
308 | 2.3751e-07
309 | 2.3387e-07
309 | 2.3933e-07
310 | 2.3114e-07
310 | 2.3023e-07
311 | 2.2932e-07
311 | 2.3205e-07
312 | 2.2932e-07
312 | 2.3296e-07
313 | 2.3023e-07
313 | 2.3114e-07
314 | 2.3296e-07
314 | 2.3114e-07
315 | 2.2932e-07
315 | 2.3205e-07
316 | 2.3296e-07
316 | 2.3387e-07
317 | 2.3478e-07
317 | 2.3114e-07
318 | 2.2932e-07
318 | 2.275e-07
319 | 2.3296e-07
319 | 2.3205e-07
320 | 2.3023e-07
320 | 2.3205e-07
321 | 2.3205e-07
321 | 2.3023e-07
322 | 2.3023e-07
322 | 2.3114e-07
323 | 2.2841e-07
323 | 2.275e-07
324 | 2.2932e-07
324 | 2.2659e-07
325 | 2.2659e-07
325 | 2.2477e-07
326 | 2.2659e-07
326 | 2.2386e-07
327 | 2.2932e-07
327 | 2.2841e-07
328 | 2.2568e-07
328 | 2.275e-07
329 | 2.2568e-07
329 | 2.2659e-07
330 | 2.2568e-07
330 | 2.2932e-07
331 | 2.3023e-07
331 | 2.2932e-07
332 | 2.2932e-07
332 | 2.3114e-07
333 | 2.2659e-07
333 | 2.2841e-07
334 | 2.2659e-07
334 | 2.2386e-07
335 | 2.2841e-07
335 | 2.2659e-07
336 | 2.3023e-07
336 | 2.2568e-07
337 | 2.2477e-07
337 | 2.2841e-07
338 | 2.2477e-07
338 | 2.2295e-07
339 | 2.2568e-07
339 | 2.3023e-07
340 | 2.2841e-07
340 | 2.2386e-07
341 | 2.3023e-07
341 | 2.2204e-07
342 | 2.2022e-07
342 | 2.2204e-07
343 | 2.2568e-07
343 | 2.2204e-07
344 | 2.2022e-07
344 | 2.2295e-07
345 | 2.2295e-07
345 | 2.2477e-07
346 | 2.2568e-07
346 | 2.2568e-07
347 | 2.2386e-07
347 | 2.275e-07
348 | 2.2295e-07
348 | 2.2477e-07
349 | 2.2295e-07
349 | 2.2022e-07
350 | 2.2022e-07
350 | 2.2568e-07
351 | 2.2568e-07
351 | 2.2113e-07
352 | 2.2386e-07
352 | 2.2477e-07
353 | 2.2113e-07
353 | 2.2477e-07
354 | 2.2204e-07
354 | 2.2477e-07
355 | 2.2022e-07
355 | 2.2477e-07
356 | 2.2386e-07
356 | 2.2022e-07
357 | 2.2477e-07
357 | 2.2659e-07
358 | 2.2568e-07
358 | 2.2295e-07
359 | 2.2022e-07
359 | 2.2295e-07
360 | 2.2477e-07
360 | 2.2295e-07
361 | 2.2295e-07
361 | 2.1021e-07
362 | 1.9292e-07
362 | 1.7472e-07
363 | 1.5197e-07
363 | 1.365e-07
364 | 1.2649e-07
364 | 1.0192e-07
365 | 9.373e-08
365 | 7.9716e-08
366 | 7.6167e-08
366 | 6.2244e-08
367 | 5.4509e-08
367 | 5.0414e-08
368 | 4.5318e-08
368 | 4.0313e-08
369 | 3.2487e-08
369 | 3.0576e-08
370 | 3.003e-08
370 | 2.275e-08
371 | 2.275e-08
371 | 2.002e-08
372 | 1.5106e-08
372 | 1.3832e-08
373 | 8.9635e-09
373 | 1.1648e-08
374 | 6.2335e-09
374 | 1.0829e-09
375 | 7.2436e-09
375 | 6.2972e-09
376 | 6.734e-09
376 | 7.3073e-09
377 | 7.3073e-09
377 | 4.2952e-09
378 | 2.4297e-09
378 | 3.5763e-09
379 | 5.1506e-09
379 | 1.8564e-09
380 | 3.8675e-09
380 | 5.7239e-09
381 | 4.5773e-09
381 | 5.0141e-09
382 | 8.1627e-09
382 | 4.1496e-09
383 | 4.4408e-09
383 | 5.5874e-09
384 | 7.735e-09
384 | 3.8675e-09
385 | 6.4428e-09
385 | 9.0909e-09
386 | 7.9443e-09
386 | 8.9453e-09
387 | 1.0101e-08
387 | 7.6531e-09
388 | 6.0788e-09
388 | 1.0374e-08
389 | 1.5106e-08
389 | 1.365e-08
390 | 1.0556e-08
390 | 1.7108e-08
391 | 1.3923e-08
391 | 1.4833e-08
392 | 1.638e-08
392 | 1.8109e-08
393 | 1.6562e-08
393 | 1.8109e-08
394 | 1.8837e-08
394 | 1.9383e-08
395 | 1.8564e-08
395 | 2.4479e-08
396 | 2.3478e-08
396 | 2.3023e-08
397 | 2.4479e-08
397 | 2.4752e-08
398 | 3.094e-08
398 | 2.7664e-08
399 | 3.0394e-08
399 | 2.6481e-08
400 | 2.9757e-08
400 | 3.0667e-08
401 | 3.0667e-08
401 | 3.0212e-08
402 | 3.4125e-08
402 | 3.2669e-08
403 | 3.3761e-08
403 | 3.4125e-08
404 | 3.549e-08
404 | 3.276e-08
405 | 3.9221e-08
405 | 3.4489e-08
406 | 3.6582e-08
406 | 3.731e-08
407 | 3.9494e-08
407 | 3.6491e-08
408 | 3.8584e-08
408 | 4.2224e-08
409 | 3.9039e-08
409 | 4.2224e-08
410 | 4.1496e-08
410 | 4.2861e-08
411 | 4.6228e-08
411 | 4.5773e-08
412 | 4.6228e-08
412 | 4.8594e-08
413 | 4.7047e-08
413 | 4.9959e-08
414 | 4.7957e-08
414 | 4.9049e-08
415 | 5.0323e-08
415 | 4.9686e-08
416 | 5.2689e-08
416 | 5.3144e-08
417 | 5.8058e-08
417 | 5.2416e-08
418 | 5.3872e-08
418 | 5.4964e-08
419 | 5.5874e-08
419 | 5.6329e-08
420 | 5.4418e-08
420 | 5.6329e-08
421 | 5.642e-08
421 | 5.5874e-08
422 | 6.2699e-08
422 | 6.2608e-08
423 | 5.9878e-08
423 | 6.3063e-08
424 | 6.006e-08
424 | 6.6066e-08
425 | 6.734e-08
425 | 6.3791e-08
426 | 6.6248e-08
426 | 6.1698e-08
427 | 6.2335e-08
427 | 6.5429e-08
428 | 6.5065e-08
428 | 6.7431e-08
429 | 6.7795e-08
429 | 6.7795e-08
430 | 6.4974e-08
430 | 6.7795e-08
431 | 6.9251e-08
431 | 6.7977e-08
432 | 6.9706e-08
432 | 7.2527e-08
433 | 7.1981e-08
433 | 7.1526e-08
434 | 7.1253e-08
434 | 7.0434e-08
435 | 6.9979e-08
435 | 7.3164e-08
436 | 7.7896e-08
436 | 7.3619e-08
437 | 7.2345e-08
437 | 7.3164e-08
438 | 7.28e-08
438 | 7.0798e-08
439 | 7.3892e-08
439 | 7.6895e-08
440 | 7.553e-08
440 | 7.735e-08
441 | 7.5803e-08
441 | 7.6895e-08
442 | 7.6531e-08
442 | 8.1081e-08
443 | 7.6895e-08
443 | 7.6804e-08
444 | 7.6531e-08
444 | 8.0808e-08
445 | 7.8169e-08
445 | 7.9716e-08
446 | 7.9716e-08
446 | 8.2173e-08
447 | 8.2173e-08
447 | 8.2264e-08
448 | 8.3265e-08
448 | 8.0717e-08
449 | 8.1536e-08
449 | 8.0717e-08
450 | 8.4266e-08
450 | 8.4539e-08
451 | 8.645e-08
451 | 8.6723e-08
452 | 8.5904e-08
452 | 8.1172e-08
453 | 8.6996e-08
453 | 8.9271e-08
454 | 9.0909e-08
454 | 8.4539e-08
455 | 8.2992e-08
455 | 8.6632e-08
456 | 8.8088e-08
456 | 9.0545e-08
457 | 8.9544e-08
457 | 8.5176e-08
458 | 8.9271e-08
458 | 8.7087e-08
459 | 8.8816e-08
459 | 8.827e-08
460 | 8.8907e-08
460 | 8.7906e-08
461 | 9.009e-08
461 | 8.7906e-08
462 | 9.0909e-08
462 | 9.0818e-08
463 | 9.373e-08
463 | 9.191e-08
464 | 9.282e-08
464 | 8.9362e-08
465 | 9.0363e-08
465 | 9.1e-08
466 | 9.555e-08
466 | 9.191e-08
467 | 9.373e-08
467 | 9.737e-08
468 | 9.464e-08
468 | 9.555e-08
469 | 9.737e-08
469 | 9.646e-08
470 | 9.646e-08
470 | 9.737e-08
471 | 9.828e-08
471 | 9.373e-08
472 | 9.555e-08
472 | 9.737e-08
473 | 9.464e-08
473 | 9.555e-08
474 | 9.555e-08
474 | 9.464e-08
475 | 9.828e-08
475 | 1.001e-07
476 | 9.737e-08
476 | 9.737e-08
477 | 9.737e-08
477 | 1.001e-07
478 | 1.0192e-07
478 | 9.737e-08
479 | 1.0101e-07
479 | 9.828e-08
480 | 9.464e-08
480 | 1.0101e-07
481 | 9.919e-08
481 | 1.0101e-07
482 | 9.828e-08
482 | 1.001e-07
483 | 9.737e-08
483 | 1.0465e-07
484 | 1.0283e-07
484 | 1.0283e-07
485 | 1.0101e-07
485 | 1.001e-07
486 | 1.0556e-07
486 | 1.0556e-07
487 | 1.0283e-07
487 | 1.0192e-07
488 | 1.0283e-07
488 | 1.0374e-07
489 | 1.0283e-07
489 | 1.001e-07
490 | 1.0465e-07
490 | 9.828e-08
491 | 1.0556e-07
491 | 1.0192e-07
492 | 1.0101e-07
492 | 1.0556e-07
493 | 1.0556e-07
493 | 1.0101e-07
494 | 1.0647e-07
494 | 1.0465e-07
495 | 1.0647e-07
495 | 1.0556e-07
496 | 1.0283e-07
496 | 1.0374e-07
497 | 1.0374e-07
497 | 1.0465e-07
498 | 1.0647e-07
498 | 1.0374e-07
499 | 1.092e-07
499 | 1.0829e-07
500 | 1.0374e-07
500 | 1.0374e-07
501 | 1.0374e-07
501 | 1.0738e-07
502 | 1.0556e-07
502 | 1.0738e-07
503 | 1.0647e-07
503 | 1.0283e-07
504 | 1.0465e-07
504 | 1.0374e-07
505 | 1.0829e-07
505 | 1.0647e-07
506 | 1.092e-07
506 | 1.0647e-07
507 | 1.0556e-07
507 | 1.1102e-07
508 | 1.0829e-07
508 | 1.0283e-07
509 | 1.092e-07
509 | 1.1102e-07
510 | 1.1102e-07
510 | 1.1011e-07
511 | 1.1102e-07
511 | 1.092e-07
512 | 1.1193e-07
512 | 1.0738e-07
513 | 1.092e-07
513 | 1.0829e-07
514 | 1.1284e-07
514 | 1.1193e-07
515 | 1.0556e-07
515 | 1.1011e-07
516 | 1.092e-07
516 | 1.0829e-07
517 | 1.1011e-07
517 | 1.0738e-07
518 | 1.1011e-07
518 | 1.1102e-07
519 | 1.1284e-07
519 | 1.1284e-07
520 | 1.1102e-07
520 | 1.1011e-07
521 | 1.1193e-07
521 | 1.092e-07
522 | 1.0738e-07
522 | 1.1011e-07
523 | 1.092e-07
523 | 1.092e-07
524 | 1.1284e-07
524 | 1.1284e-07
525 | 1.1011e-07
525 | 1.092e-07
526 | 1.0829e-07
526 | 1.1466e-07
527 | 1.1011e-07
527 | 1.1284e-07
528 | 1.1102e-07
528 | 1.1193e-07
529 | 1.1284e-07
529 | 1.1375e-07
530 | 1.1193e-07
530 | 1.1375e-07
531 | 1.1284e-07
531 | 1.092e-07
532 | 1.1102e-07
532 | 1.1466e-07
533 | 1.1284e-07
533 | 1.1648e-07
534 | 1.1466e-07
534 | 1.1284e-07
535 | 1.1557e-07
535 | 1.1193e-07
536 | 1.092e-07
536 | 1.1193e-07
537 | 1.092e-07
537 | 1.1102e-07
538 | 1.1102e-07
538 | 1.1466e-07
539 | 1.1557e-07
539 | 1.1375e-07
540 | 1.134575e-07