## Sheet1
Time (s) |  |  | A/I | 6.53182e-07
0.5 | 2.07e-07 | 3.3741e-07 | 3.37984e-07 | 6.59097e-07
1 | 1.87e-07 | 3.0481e-07 | 3.05317e-07 | 6.5765e-07
1.5 | 1.52e-07 | 2.4776e-07 | 2.482e-07 | 6.43642e-07
2 | 1.3e-07 | 2.119e-07 | 2.12274e-07 | 6.5129e-07
2.5 | 1.2e-07 | 1.956e-07 | 1.95907e-07 | 6.48543e-07
3 | 1.01e-07 | 1.6463e-07 | 1.6487e-07 | 6.53159e-07
3.5 | 8.9e-08 | 1.4507e-07 | 1.45243e-07 | 5.83282e-07
4 | 7.8e-08 | 1.2714e-07 | 1.27247e-07 | 4.99546e-07
4.5 | 6.7e-08 | 1.0921e-07 | 1.0925e-07 | 4.32701e-07
5 | 5.28e-08 | 8.6064e-08 | 8.60371e-08 | 3.78849e-07
5.5 | 5.45e-08 | 8.8835e-08 | 8.87414e-08 | 3.34092e-07
6 | 5.48e-08 | 8.9324e-08 | 8.91636e-08 | 2.95398e-07
6.5 | 5.42e-08 | 8.8346e-08 | 8.81189e-08 | 2.45444e-07
7 | 4.51e-08 | 7.3513e-08 | 7.32192e-08 | 2.2494e-07
7.5 | 4.48e-08 | 7.3024e-08 | 7.26634e-08 | 2.09633e-07
8 | 3.37e-08 | 5.4931e-08 | 5.45037e-08 | 1.94327e-07
8.5 | 3.42e-08 | 5.5746e-08 | 5.52519e-08 | 1.62995e-07
9 | 3.04e-08 | 4.9552e-08 | 4.89912e-08 | 1.48989e-07
9.5 | 3.02e-08 | 4.9226e-08 | 4.85984e-08 | 1.4061e-07
10 | 2.39e-08 | 3.8957e-08 | 3.82627e-08 | 1.43495e-07
10.5 | 1.95e-08 | 3.1785e-08 | 3.1024e-08 | 1.26457e-07
11 | 2.66e-08 | 4.3358e-08 | 4.25302e-08 | 1.09415e-07
11.5 | 1.57e-08 | 2.5591e-08 | 2.46965e-08 | 8.45829e-08
12 | 1.32e-08 | 2.1516e-08 | 2.05547e-08 | 8.27021e-08
12.5 | 1.24e-08 | 2.0212e-08 | 1.9184e-08 | 8.81831e-08
13 | 1.04e-08 | 1.6952e-08 | 1.58572e-08 | 7.07099e-08
13.5 | 4.16e-09 | 6.7808e-09 | 5.61929e-09 | 6.31999e-08
14 | 1.25e-08 | 2.0375e-08 | 1.91468e-08 | 5.48236e-08
14.5 | 1.12e-08 | 1.8256e-08 | 1.6961e-08 | 5.25083e-08
15 | 5.33e-09 | 8.6879e-09 | 7.32616e-09 | 4.88951e-08
15.5 | 3.19e-09 | 5.1997e-09 | 3.77122e-09 | 2.96921e-08
16 | 5.71e-09 | 9.3073e-09 | 7.81208e-09 | 2.04496e-08
16.5 | 4.36e-09 | 7.1068e-09 | 5.54483e-09 | 2.93956e-08
17 | 2.69e-10 | 4.3847e-10 | -1.19024e-09 | 1.14905e-08
17.5 | -3.28e-09 | -5.3464e-09 | -7.04185e-09 | 3.29958e-08
18 | 1.6e-09 | 2.608e-09 | 8.45802e-10 | 1.50908e-08
18.5 | 2.77e-09 | 4.5151e-09 | 2.68616e-09 | 1.321e-08
19 | 3.4e-09 | 5.542e-09 | 3.64631e-09 | 1.0463e-08
19.5 | 1.09e-08 | 1.7767e-08 | 1.58046e-08 | 3.38475e-09
20 | 1.58e-09 | 2.5754e-09 | 5.46227e-10 | 1.14672e-08
20.5 | 5.43e-09 | 8.8509e-09 | 6.75498e-09 | 1.21852e-08
21 | 6.53e-09 | 1.06439e-08 | 8.48124e-09 | 1.59337e-08
21.5 | 6.44e-09 | 1.04972e-08 | 8.2678e-09 | 3.22621e-09
22 | 3.02e-10 | 4.9226e-10 | -1.80389e-09 | -2.5513e-09
22.5 | 5.88e-09 | 9.5844e-09 | 7.22151e-09 | 1.28902e-08
23 | 6.2e-09 | 1.0106e-08 | 7.67637e-09 | 1.36082e-08
23.5 | 9.1e-09 | 1.4833e-08 | 1.23366e-08 | 1.82257e-08
24 | 1.12e-08 | 1.8256e-08 | 1.56929e-08 | 8.11417e-09
24.5 | 1.25e-08 | 2.0375e-08 | 1.77451e-08 | 1.18654e-08
25 | 8.39e-09 | 1.36757e-08 | 1.09791e-08 | 2.34102e-08
25.5 | 1.22e-08 | 1.9886e-08 | 1.71226e-08 | 1.28669e-08
26 | 1.18e-08 | 1.9234e-08 | 1.64039e-08 | 2.52779e-08
26.5 | 1.52e-08 | 2.4776e-08 | 2.18792e-08 | 2.98954e-08
27 | 2.2e-08 | 3.586e-08 | 3.28964e-08 | 2.15164e-08
27.5 | 1.98e-08 | 3.2274e-08 | 2.92437e-08 | 1.87721e-08
28 | 2.02e-08 | 3.2926e-08 | 2.98289e-08 | 3.11831e-08
28.5 | 1.56e-08 | 2.5428e-08 | 2.22642e-08 | 4.57583e-08
29 | 1.96e-08 | 3.1948e-08 | 2.87174e-08 | 3.65158e-08
29.5 | 2.21e-08 | 3.6023e-08 | 3.27257e-08 | 5.32581e-08
30 | 2.29e-08 | 3.7327e-08 | 3.3963e-08 | 4.40156e-08
30.5 | 2.19e-08 | 3.5697e-08 | 3.22662e-08 | 4.81986e-08
31 | 2.76e-08 | 4.4988e-08 | 4.14905e-08 | 4.24183e-08
31.5 | 2.45e-08 | 3.9935e-08 | 3.63707e-08 | 7.17225e-08
32 | 2.43e-08 | 3.9609e-08 | 3.5978e-08 | 6.94073e-08
32.5 | 3.05e-08 | 4.9715e-08 | 4.60172e-08 | 6.2329e-08
33 | 3.46e-08 | 5.6398e-08 | 5.26335e-08 | 6.21808e-08
33.5 | 3.23e-08 | 5.2649e-08 | 4.88177e-08 | 6.11662e-08
34 | 2.68e-08 | 4.3684e-08 | 3.9786e-08 | 7.22792e-08
34.5 | 2.93e-08 | 4.7759e-08 | 4.37943e-08 | 8.55565e-08
35 | 3.09e-08 | 5.0367e-08 | 4.63355e-08 | 7.06847e-08
35.5 | 3.92e-08 | 6.3896e-08 | 5.97978e-08 | 6.92357e-08
36 | 3.44e-08 | 5.6072e-08 | 5.1907e-08 | 7.99142e-08
36.5 | 4.61e-08 | 7.5143e-08 | 7.09113e-08 | 9.31942e-08
37 | 4.19e-08 | 6.8297e-08 | 6.39985e-08 | 9.34777e-08
37.5 | 4.19e-08 | 6.8297e-08 | 6.39318e-08 | 9.02989e-08
38 | 4.23e-08 | 6.8949e-08 | 6.45171e-08 | 9.10169e-08
38.5 | 4.58e-08 | 7.4654e-08 | 7.01553e-08 | 1.18586e-07
39 | 3.92e-08 | 6.3896e-08 | 5.93306e-08 | 1.15839e-07
39.5 | 4.28e-08 | 6.9764e-08 | 6.51318e-08 | 9.62014e-08
40 | 4.88e-08 | 7.9544e-08 | 7.48451e-08 | 1.14244e-07
40.5 | 4.37e-08 | 7.1231e-08 | 6.64653e-08 | 1.21023e-07
41 | 4.68e-08 | 7.6284e-08 | 7.14516e-08 | 1.19577e-07
41.5 | 4.91e-08 | 8.0033e-08 | 7.51339e-08 | 1.25058e-07
42 | 5.14e-08 | 8.3782e-08 | 7.88161e-08 | 1.22746e-07
42.5 | 5.15e-08 | 8.3945e-08 | 7.89124e-08 | 1.23029e-07
43 | 5.27e-08 | 8.5901e-08 | 8.08016e-08 | 1.40206e-07
43.5 | 5.82e-08 | 9.4866e-08 | 8.96999e-08 | 1.41356e-07
44 | 5.17e-08 | 8.4271e-08 | 7.90381e-08 | 1.41207e-07
44.5 | 5.36e-08 | 8.7368e-08 | 8.20684e-08 | 1.48855e-07
45 | 5.19e-08 | 8.4597e-08 | 7.92306e-08 | 1.3485e-07
45.5 | 5.51e-08 | 8.9813e-08 | 8.43799e-08 | 1.41197e-07
46 | 5.98e-08 | 9.7474e-08 | 9.19742e-08 | 1.5231e-07
46.5 | 6.23e-08 | 1.01549e-07 | 9.59824e-08 | 1.55627e-07
47 | 6.1e-08 | 9.943e-08 | 9.37967e-08 | 1.50713e-07
47.5 | 5.49e-08 | 8.9487e-08 | 8.37869e-08 | 1.68321e-07
48 | 6.5e-08 | 1.0595e-07 | 1.00183e-07 | 1.7034e-07
48.5 | 6.46e-08 | 1.05298e-07 | 9.94644e-08 | 1.61095e-07
49 | 6.55e-08 | 1.06765e-07 | 1.00865e-07 | 1.49688e-07
49.5 | 6.63e-08 | 1.08069e-07 | 1.02102e-07 | 1.7769e-07
50 | 7.17e-08 | 1.16871e-07 | 1.10837e-07 | 1.70612e-07
50.5 | 6.61e-08 | 1.07743e-07 | 1.01642e-07 | 1.73929e-07
51 | 7.02e-08 | 1.14426e-07 | 1.08259e-07 | 1.70316e-07
51.5 | 6.74e-08 | 1.09862e-07 | 1.03628e-07 | 1.71467e-07
52 | 6e-08 | 9.78e-08 | 9.14992e-08 | 1.72618e-07
52.5 | 6.68e-08 | 1.08884e-07 | 1.02516e-07 | 1.95857e-07
53 | 6.76e-08 | 1.10188e-07 | 1.03754e-07 | 1.93543e-07
53.5 | 7.16e-08 | 1.16708e-07 | 1.10207e-07 | 1.68709e-07
54 | 7.21e-08 | 1.17523e-07 | 1.10955e-07 | 1.78521e-07
54.5 | 7.24e-08 | 1.18012e-07 | 1.11378e-07 | 1.99162e-07
55 | 7.27e-08 | 1.18501e-07 | 1.118e-07 | 1.94683e-07
55.5 | 7e-08 | 1.141e-07 | 1.07332e-07 | 2.03196e-07
56 | 7.82e-08 | 1.27466e-07 | 1.20631e-07 | 2.06513e-07
56.5 | 7.58e-08 | 1.23554e-07 | 1.16653e-07 | 2.05498e-07
57 | 7.36e-08 | 1.19968e-07 | 1.13e-07 | 2.1098e-07
57.5 | 7.86e-08 | 1.28118e-07 | 1.21083e-07 | 2.11265e-07
58 | 7.98e-08 | 1.30074e-07 | 1.22972e-07 | 2.09817e-07
58.5 | 7.63e-08 | 1.24369e-07 | 1.17201e-07 | 2.13567e-07
59 | 8.45e-08 | 1.37735e-07 | 1.305e-07 | 2.10387e-07
59.5 | 8.32e-08 | 1.35616e-07 | 1.28314e-07 | 2.05042e-07
60 | 8.17e-08 | 1.33171e-07 | 1.25802e-07 | 2.21351e-07
60.5 | 8.08e-08 | 1.31704e-07 | 1.24269e-07 | 2.14706e-07
61 | 7.87e-08 | 1.28281e-07 | 1.20779e-07 | 2.19755e-07
61.5 | 7.8e-08 | 1.2714e-07 | 1.19571e-07 | 2.24804e-07
62 | 8.32e-08 | 1.35616e-07 | 1.2798e-07 | 2.21624e-07
62.5 | 8.25e-08 | 1.34475e-07 | 1.26773e-07 | 2.28406e-07
63 | 8.4e-08 | 1.3692e-07 | 1.29151e-07 | 2.19595e-07
63.5 | 8.58e-08 | 1.39854e-07 | 1.32018e-07 | 2.1425e-07
64 | 8.69e-08 | 1.41647e-07 | 1.33744e-07 | 2.2233e-07
64.5 | 8.3e-08 | 1.3529e-07 | 1.27321e-07 | 2.3864e-07
65 | 8.76e-08 | 1.42788e-07 | 1.34752e-07 | 2.35893e-07
65.5 | 8.59e-08 | 1.40017e-07 | 1.31914e-07 | 2.32713e-07
66 | 8.37e-08 | 1.36431e-07 | 1.28261e-07 | 2.31266e-07
66.5 | 8.75e-08 | 1.42625e-07 | 1.34389e-07 | 2.45842e-07
67 | 8.74e-08 | 1.42462e-07 | 1.34159e-07 | 2.40497e-07
67.5 | 8.87e-08 | 1.44581e-07 | 1.36211e-07 | 2.37317e-07
68 | 8.22e-08 | 1.33986e-07 | 1.25549e-07 | 2.26775e-07
68.5 | 8.51e-08 | 1.38713e-07 | 1.3021e-07 | 2.48714e-07
69 | 8.97e-08 | 1.46211e-07 | 1.37641e-07 | 2.51598e-07
69.5 | 8.8e-08 | 1.4344e-07 | 1.34803e-07 | 2.48851e-07
70 | 9.07e-08 | 1.47841e-07 | 1.39137e-07 | 2.60829e-07
70.5 | 8.78e-08 | 1.43114e-07 | 1.34344e-07 | 2.54185e-07
71 | 9.06e-08 | 1.47678e-07 | 1.38841e-07 | 2.41043e-07
71.5 | 9.3e-08 | 1.5159e-07 | 1.42686e-07 | 2.43498e-07
72 | 8.94e-08 | 1.45722e-07 | 1.36751e-07 | 2.63296e-07
72.5 | 9.73e-08 | 1.58599e-07 | 1.49562e-07 | 2.65337e-07
73 | 8.68e-08 | 1.41484e-07 | 1.3238e-07 | 2.52219e-07
73.5 | 9e-08 | 1.467e-07 | 1.37529e-07 | 2.43866e-07
74 | 8.95e-08 | 1.45885e-07 | 1.36648e-07 | 2.61932e-07
74.5 | 9.27e-08 | 1.51101e-07 | 1.41797e-07 | 2.60074e-07
75 | 9.51e-08 | 1.55013e-07 | 1.45642e-07 | 2.60816e-07
75.5 | 9.4e-08 | 1.5322e-07 | 1.43782e-07 | 2.61991e-07
76 | 9.51e-08 | 1.55013e-07 | 1.45509e-07 | 2.77458e-07
76.5 | 8.96e-08 | 1.46048e-07 | 1.36477e-07 | 2.72569e-07
77 | 9.23e-08 | 1.50449e-07 | 1.40811e-07 | 2.72012e-07
77.5 | 8.95e-08 | 1.45885e-07 | 1.3618e-07 | 2.74919e-07
78 | 9.65e-08 | 1.57295e-07 | 1.47524e-07 | 2.7566e-07
78.5 | 9.62e-08 | 1.56806e-07 | 1.46968e-07 | 2.61244e-07
79 | 9.43e-08 | 1.53709e-07 | 1.43804e-07 | 2.9057e-07
79.5 | 9.41e-08 | 1.53383e-07 | 1.43411e-07 | 2.8698e-07
80 | 9.48e-08 | 1.54524e-07 | 1.44486e-07 | 2.87722e-07
80.5 | 9.77e-08 | 1.59251e-07 | 1.49146e-07 | 2.7114e-07
81 | 9.93e-08 | 1.61859e-07 | 1.51687e-07 | 2.71015e-07
81.5 | 9.95e-08 | 1.62185e-07 | 1.51946e-07 | 2.81718e-07
82 | 9.78e-08 | 1.59414e-07 | 1.49109e-07 | 2.91555e-07
82.5 | 9.91e-08 | 1.61533e-07 | 1.51161e-07 | 2.83634e-07
83 | 1.02e-07 | 1.6626e-07 | 1.55821e-07 | 2.80478e-07
83.5 | 9.85e-08 | 1.60555e-07 | 1.50049e-07 | 2.88583e-07
84 | 9.66e-08 | 1.57458e-07 | 1.46886e-07 | 2.91056e-07
84.5 | 1e-07 | 1.63e-07 | 1.52361e-07 | 2.88333e-07
85 | 1.02e-07 | 1.6626e-07 | 1.55554e-07 | 2.8691e-07
85.5 | 9.93e-08 | 1.61859e-07 | 1.51086e-07 | 2.96313e-07
86 | 1e-07 | 1.63e-07 | 1.52161e-07 | 2.86227e-07
86.5 | 1.02e-07 | 1.6626e-07 | 1.55354e-07 | 2.96497e-07
87 | 9.85e-08 | 1.60555e-07 | 1.49582e-07 | 2.90742e-07
87.5 | 1.04e-07 | 1.6952e-07 | 1.5848e-07 | 2.8672e-07
88 | 9.92e-08 | 1.61696e-07 | 1.5059e-07 | 2.85729e-07
88.5 | 1.05e-07 | 1.7115e-07 | 1.59977e-07 | 3.01196e-07
89 | 1.03e-07 | 1.6789e-07 | 1.5665e-07 | 2.97174e-07
89.5 | 1.02e-07 | 1.6626e-07 | 1.54953e-07 | 2.92285e-07
90 | 1.02e-07 | 1.6626e-07 | 1.54887e-07 | 2.94326e-07
90.5 | 1.06e-07 | 1.7278e-07 | 1.6134e-07 | 2.81209e-07
91 | 1.1e-07 | 1.793e-07 | 1.67793e-07 | 3.0707e-07
91.5 | 1.03e-07 | 1.6789e-07 | 1.56316e-07 | 2.87889e-07
92 | 1.03e-07 | 1.6789e-07 | 1.5625e-07 | 2.90796e-07
92.5 | 1.03e-07 | 1.6789e-07 | 1.56183e-07 | 3.00633e-07
93 | 1.09e-07 | 1.7767e-07 | 1.65896e-07 | 3.23029e-07
93.5 | 1.09e-07 | 1.7767e-07 | 1.6583e-07 | 3.12943e-07
94 | 1.03e-07 | 1.6789e-07 | 1.55983e-07 | 3.02425e-07
94.5 | 1.06e-07 | 1.7278e-07 | 1.60806e-07 | 3.17025e-07
95 | 1.02e-07 | 1.6626e-07 | 1.54219e-07 | 3.14735e-07
95.5 | 1.06e-07 | 1.7278e-07 | 1.60673e-07 | 3.05949e-07
96 | 1.09e-07 | 1.7767e-07 | 1.65496e-07 | 3.13187e-07
96.5 | 1.04e-07 | 1.6952e-07 | 1.57279e-07 | 3.11763e-07
97 | 1.05e-07 | 1.7115e-07 | 1.58842e-07 | 3.00811e-07
97.5 | 1.05e-07 | 1.7115e-07 | 1.58776e-07 | 3.17577e-07
98 | 1.09e-07 | 1.7767e-07 | 1.65229e-07 | 3.20051e-07
98.5 | 1.07e-07 | 1.7441e-07 | 1.61902e-07 | 3.10832e-07
99 | 1.09e-07 | 1.7767e-07 | 1.65095e-07 | 3.10274e-07
99.5 | 1.1e-07 | 1.793e-07 | 1.66659e-07 | 3.17945e-07
100 | 1.13e-07 | 1.8419e-07 | 1.71482e-07 | 3.2246e-07
101 | 1.13e-07 | 1.8419e-07 | 1.71348e-07 | 3.10334e-07
101 | 1.11e-07 | 1.8093e-07 | 1.68088e-07 | 3.09218e-07
102 | 1.04e-07 | 1.6952e-07 | 1.56545e-07 | 3.27841e-07
102 | 1.09e-07 | 1.7767e-07 | 1.64695e-07 | 3.18064e-07
103 | 1.13e-07 | 1.8419e-07 | 1.71081e-07 | 3.146e-07
103 | 1.09e-07 | 1.7767e-07 | 1.64561e-07 | 3.26477e-07
104 | 1.07e-07 | 1.7441e-07 | 1.61168e-07 | 3.06988e-07
104 | 1.03e-07 | 1.6789e-07 | 1.54648e-07 | 3.14534e-07
105 | 1.06e-07 | 1.7278e-07 | 1.59404e-07 | 3.48316e-07
105 | 1.08e-07 | 1.7604e-07 | 1.62664e-07 | 3.21215e-07
106 | 1.12e-07 | 1.8256e-07 | 1.69051e-07 | 3.37239e-07
106 | 1.18e-07 | 1.9234e-07 | 1.78831e-07 | 3.24864e-07
107 | 1.14e-07 | 1.8582e-07 | 1.72177e-07 | 3.18367e-07
107 | 1.15e-07 | 1.8745e-07 | 1.73807e-07 | 3.3241e-07
108 | 1.12e-07 | 1.8256e-07 | 1.68784e-07 | 3.2678e-07
108 | 1.15e-07 | 1.8745e-07 | 1.73674e-07 | 3.24365e-07
109 | 1.16e-07 | 1.8908e-07 | 1.7517e-07 | 3.29996e-07
109 | 1.15e-07 | 1.8745e-07 | 1.7354e-07 | 3.34944e-07
110 | 1.12e-07 | 1.8256e-07 | 1.68517e-07 | 3.41007e-07
110 | 1.12e-07 | 1.8256e-07 | 1.68517e-07 | 3.28198e-07
111 | 1.13e-07 | 1.8419e-07 | 1.70013e-07 | 3.23434e-07
111 | 1.18e-07 | 1.9234e-07 | 1.78163e-07 | 3.29681e-07
112 | 1.14e-07 | 1.8582e-07 | 1.7151e-07 | 3.26217e-07
112 | 1.15e-07 | 1.8745e-07 | 1.7314e-07 | 3.4026e-07
113 | 1.16e-07 | 1.8908e-07 | 1.74637e-07 | 3.35496e-07
113 | 1.16e-07 | 1.8908e-07 | 1.74637e-07 | 3.29315e-07
114 | 1.14e-07 | 1.8582e-07 | 1.71243e-07 | 3.28882e-07
114 | 1.16e-07 | 1.8908e-07 | 1.74503e-07 | 3.36678e-07
115 | 1.14e-07 | 1.8582e-07 | 1.7111e-07 | 3.39277e-07
115 | 1.15e-07 | 1.8745e-07 | 1.7274e-07 | 3.27583e-07
116 | 1.1e-07 | 1.793e-07 | 1.64456e-07 | 3.44474e-07
116 | 1.14e-07 | 1.8582e-07 | 1.70976e-07 | 3.3841e-07
117 | 1.13e-07 | 1.8419e-07 | 1.69213e-07 | 3.47505e-07
117 | 1.17e-07 | 1.9071e-07 | 1.75733e-07 | 3.34512e-07
118 | 1.15e-07 | 1.8745e-07 | 1.72339e-07 | 3.40576e-07
118 | 1.12e-07 | 1.8256e-07 | 1.67449e-07 | 3.3971e-07
119 | 1.11e-07 | 1.8093e-07 | 1.65687e-07 | 3.49238e-07
119 | 1.15e-07 | 1.8745e-07 | 1.72207e-07 | 3.39277e-07
120 | 1.19e-07 | 1.9397e-07 | 1.78603e-07 | 3.44907e-07
120 | 1.15e-07 | 1.8745e-07 | 1.72083e-07 | 3.35379e-07
121 | 1.15e-07 | 1.8745e-07 | 1.71959e-07 | 3.54435e-07
121 | 1.15e-07 | 1.8745e-07 | 1.71959e-07 | 3.37977e-07
122 | 1.19e-07 | 1.9397e-07 | 1.78354e-07 | 3.37111e-07
122 | 1.15e-07 | 1.8745e-07 | 1.71834e-07 | 3.63097e-07
123 | 1.16e-07 | 1.8908e-07 | 1.7334e-07 | 3.56167e-07
123 | 1.17e-07 | 1.9071e-07 | 1.7497e-07 | 3.579e-07
124 | 1.23e-07 | 2.0049e-07 | 1.84625e-07 | 3.50104e-07
124 | 1.17e-07 | 1.9071e-07 | 1.74845e-07 | 3.40576e-07
125 | 1.12e-07 | 1.8256e-07 | 1.66571e-07 | 3.40576e-07
125 | 1.17e-07 | 1.9071e-07 | 1.74721e-07 | 3.48805e-07
126 | 1.23e-07 | 2.0049e-07 | 1.84376e-07 | 3.50104e-07
126 | 1.09e-07 | 1.7767e-07 | 1.61556e-07 | 3.51403e-07
127 | 1.13e-07 | 1.8419e-07 | 1.67952e-07 | 3.64829e-07
127 | 1.15e-07 | 1.8745e-07 | 1.71212e-07 | 3.49671e-07
128 | 1.19e-07 | 1.9397e-07 | 1.77607e-07 | 3.51403e-07
128 | 1.18e-07 | 1.9234e-07 | 1.75977e-07 | 3.61365e-07
129 | 1.14e-07 | 1.8582e-07 | 1.69333e-07 | 3.60498e-07
129 | 1.18e-07 | 1.9234e-07 | 1.75853e-07 | 3.46206e-07
130 | 1.17e-07 | 1.9071e-07 | 1.74098e-07 | 3.62231e-07
130 | 1.24e-07 | 2.0212e-07 | 1.85508e-07 | 3.71326e-07
131 | 1.16e-07 | 1.8908e-07 | 1.72344e-07 | 3.54435e-07
131 | 1.18e-07 | 1.9234e-07 | 1.75604e-07 | 3.7609e-07
132 | 1.21e-07 | 1.9723e-07 | 1.80369e-07 | 3.65696e-07
132 | 1.23e-07 | 2.0049e-07 | 1.83629e-07 | 3.60931e-07
133 | 1.2e-07 | 1.956e-07 | 1.78615e-07 | 3.56167e-07
133 | 1.15e-07 | 1.8745e-07 | 1.70465e-07 | 3.58766e-07
134 | 1.22e-07 | 1.9886e-07 | 1.8175e-07 | 3.67428e-07
134 | 1.18e-07 | 1.9234e-07 | 1.7523e-07 | 3.73058e-07
135 | 1.2e-07 | 1.956e-07 | 1.78366e-07 | 3.64829e-07
135 | 1.13e-07 | 1.8419e-07 | 1.66956e-07 | 3.50537e-07
136 | 1.24e-07 | 2.0212e-07 | 1.84761e-07 | 3.68294e-07
136 | 1.24e-07 | 2.0212e-07 | 1.84761e-07 | 3.61365e-07
137 | 1.18e-07 | 1.9234e-07 | 1.74857e-07 | 3.69593e-07
137 | 1.21e-07 | 1.9723e-07 | 1.79747e-07 | 3.83452e-07
138 | 1.24e-07 | 2.0212e-07 | 1.84512e-07 | 3.49671e-07
138 | 1.16e-07 | 1.8908e-07 | 1.71472e-07 | 3.74357e-07
139 | 1.15e-07 | 1.8745e-07 | 1.69718e-07 | 3.8172e-07
139 | 1.2e-07 | 1.956e-07 | 1.77868e-07 | 3.81287e-07
140 | 1.18e-07 | 1.9234e-07 | 1.74483e-07 | 3.76523e-07
140 | 1.22e-07 | 1.9886e-07 | 1.81003e-07 | 3.61797e-07
141 | 1.25e-07 | 2.0375e-07 | 1.85769e-07 | 3.73058e-07
141 | 1.25e-07 | 2.0375e-07 | 1.85769e-07 | 3.56167e-07
142 | 1.22e-07 | 1.9886e-07 | 1.80754e-07 | 3.60065e-07
142 | 1.24e-07 | 2.0212e-07 | 1.84014e-07 | 3.78255e-07
143 | 1.2e-07 | 1.956e-07 | 1.7737e-07 | 3.78688e-07
143 | 1.24e-07 | 2.0212e-07 | 1.8389e-07 | 3.71326e-07
144 | 1.22e-07 | 1.9886e-07 | 1.80505e-07 | 3.79121e-07
144 | 1.22e-07 | 1.9886e-07 | 1.80505e-07 | 3.91248e-07
145 | 1.25e-07 | 2.0375e-07 | 1.85271e-07 | 3.73491e-07
145 | 1.23e-07 | 2.0049e-07 | 1.82011e-07 | 3.75223e-07
146 | 1.26e-07 | 2.0538e-07 | 1.86776e-07 | 3.75223e-07
146 | 1.19e-07 | 1.9397e-07 | 1.75366e-07 | 3.6916e-07
147 | 1.21e-07 | 1.9723e-07 | 1.78502e-07 | 3.84319e-07
147 | 1.2e-07 | 1.956e-07 | 1.76872e-07 | 3.77389e-07
148 | 1.25e-07 | 2.0375e-07 | 1.84897e-07 | 3.79121e-07
148 | 1.25e-07 | 2.0375e-07 | 1.84897e-07 | 3.79121e-07
149 | 1.24e-07 | 2.0212e-07 | 1.83143e-07 | 3.85618e-07
149 | 1.26e-07 | 2.0538e-07 | 1.86403e-07 | 3.73491e-07
150 | 1.24e-07 | 2.0212e-07 | 1.83018e-07 | 3.80854e-07
150 | 1.23e-07 | 2.0049e-07 | 1.81388e-07 | 3.83452e-07
151 | 1.25e-07 | 2.0375e-07 | 1.84524e-07 | 3.91681e-07
151 | 1.21e-07 | 1.9723e-07 | 1.78004e-07 | 3.95146e-07
152 | 1.2e-07 | 1.956e-07 | 1.76249e-07 | 3.64396e-07
152 | 1.2e-07 | 1.956e-07 | 1.76249e-07 | 4.03808e-07
153 | 1.23e-07 | 2.0049e-07 | 1.81015e-07 | 3.9428e-07
153 | 1.23e-07 | 2.0049e-07 | 1.81015e-07 | 3.84319e-07
154 | 1.25e-07 | 2.0375e-07 | 1.8415e-07 | 3.79988e-07
154 | 1.24e-07 | 2.0212e-07 | 1.8252e-07 | 3.85618e-07
155 | 1.31e-07 | 2.1353e-07 | 1.93806e-07 | 3.7479e-07
155 | 1.27e-07 | 2.0701e-07 | 1.87286e-07 | 3.81287e-07
156 | 1.27e-07 | 2.0701e-07 | 1.87161e-07 | 3.73058e-07
156 | 1.26e-07 | 2.0538e-07 | 1.85531e-07 | 3.8735e-07
157 | 1.22e-07 | 1.9886e-07 | 1.78887e-07 | 3.81287e-07
157 | 1.24e-07 | 2.0212e-07 | 1.82147e-07 | 3.97745e-07
158 | 1.27e-07 | 2.0701e-07 | 1.86912e-07 | 3.9298e-07
158 | 1.26e-07 | 2.0538e-07 | 1.85282e-07 | 4.06406e-07
159 | 1.27e-07 | 2.0701e-07 | 1.86788e-07 | 3.96012e-07
159 | 1.29e-07 | 2.1027e-07 | 1.90048e-07 | 3.95146e-07
160 | 1.27e-07 | 2.0701e-07 | 1.86664e-07 | 4.06406e-07
160 | 1.23e-07 | 2.0049e-07 | 1.80144e-07 | 3.99477e-07
161 | 1.26e-07 | 2.0538e-07 | 1.84909e-07 | 3.94713e-07
161 | 1.34e-07 | 2.1842e-07 | 1.97949e-07 | 4.02942e-07
162 | 1.28e-07 | 2.0864e-07 | 1.88045e-07 | 3.90815e-07
162 | 1.29e-07 | 2.1027e-07 | 1.89675e-07 | 3.95146e-07
163 | 1.27e-07 | 2.0701e-07 | 1.8629e-07 | 3.91681e-07
163 | 1.28e-07 | 2.0864e-07 | 1.8792e-07 | 3.87783e-07
164 | 1.27e-07 | 2.0701e-07 | 1.8618e-07 | 3.83452e-07
164 | 1.27e-07 | 2.0701e-07 | 1.8618e-07 | 3.89516e-07
165 | 1.27e-07 | 2.0701e-07 | 1.86124e-07 | 3.8865e-07
165 | 1.28e-07 | 2.0864e-07 | 1.87754e-07 | 4.02942e-07
166 | 1.29e-07 | 2.1027e-07 | 1.89328e-07 | 3.98178e-07
166 | 1.29e-07 | 2.1027e-07 | 1.89328e-07 | 3.97311e-07
167 | 1.3e-07 | 2.119e-07 | 1.90902e-07 | 3.90815e-07
167 | 1.27e-07 | 2.0701e-07 | 1.86012e-07 | 3.86917e-07
168 | 1.25e-07 | 2.0375e-07 | 1.82696e-07 | 4.08572e-07
168 | 1.29e-07 | 2.1027e-07 | 1.89216e-07 | 4.04674e-07
169 | 1.23e-07 | 2.0049e-07 | 1.7938e-07 | 3.95579e-07
169 | 1.26e-07 | 2.0538e-07 | 1.8427e-07 | 4.02942e-07
170 | 1.3e-07 | 2.119e-07 | 1.90734e-07 | 4.00343e-07
170 | 1.31e-07 | 2.1353e-07 | 1.92364e-07 | 3.8735e-07
171 | 1.29e-07 | 2.1027e-07 | 1.89048e-07 | 4.11171e-07
171 | 1.23e-07 | 2.0049e-07 | 1.79268e-07 | 3.97311e-07
172 | 1.3e-07 | 2.119e-07 | 1.90622e-07 | 3.94713e-07
172 | 1.32e-07 | 2.1516e-07 | 1.93882e-07 | 3.95579e-07
173 | 1.3e-07 | 2.119e-07 | 1.90566e-07 | 4.00776e-07
173 | 1.26e-07 | 2.0538e-07 | 1.84046e-07 | 3.9991e-07
174 | 1.26e-07 | 2.0538e-07 | 1.8399e-07 | 4.11604e-07
174 | 1.3e-07 | 2.119e-07 | 1.9051e-07 | 4.181e-07
175 | 1.33e-07 | 2.1679e-07 | 1.95344e-07 | 4.00776e-07
175 | 1.26e-07 | 2.0538e-07 | 1.83934e-07 | 3.9991e-07
176 | 1.32e-07 | 2.1516e-07 | 1.93658e-07 | 4.02942e-07
176 | 1.28e-07 | 2.0864e-07 | 1.87138e-07 | 3.96878e-07
177 | 1.33e-07 | 2.1679e-07 | 1.95231e-07 | 4.16801e-07
177 | 1.25e-07 | 2.0375e-07 | 1.82191e-07 | 4.13336e-07
178 | 1.28e-07 | 2.0864e-07 | 1.87025e-07 | 4.12037e-07
178 | 1.32e-07 | 2.1516e-07 | 1.93545e-07 | 4.17667e-07
179 | 1.35e-07 | 2.2005e-07 | 1.98379e-07 | 3.96012e-07
179 | 1.3e-07 | 2.119e-07 | 1.90229e-07 | 4.13769e-07
180 | 1.3e-07 | 2.119e-07 | 1.90173e-07 | 4.21565e-07
180 | 1.3e-07 | 2.119e-07 | 1.90173e-07 | 4.06406e-07
181 | 1.31e-07 | 2.1353e-07 | 1.91747e-07 | 4.09438e-07
181 | 1.53e-07 | 2.4939e-07 | 2.27607e-07 | 4.04877e-07
182 | 1.85e-07 | 3.0155e-07 | 2.75008e-07 | 4.09641e-07
182 | 2.23e-07 | 3.6349e-07 | 3.36948e-07 | 4.20889e-07
183 | 2.55e-07 | 4.1565e-07 | 3.76398e-07 | 4.24786e-07
183 | 2.83e-07 | 4.6129e-07 | 4.22038e-07 | 4.19577e-07
184 | 3.1e-07 | 5.053e-07 | 4.53339e-07 | 4.9277e-07
184 | 3.34e-07 | 5.4442e-07 | 4.92459e-07 | 5.81109e-07
185 | 3.6e-07 | 5.868e-07 | 5.22129e-07 | 6.72059e-07
185 | 3.75e-07 | 6.1125e-07 | 5.46579e-07 | 7.80753e-07
186 | 3.95e-07 | 6.4385e-07 | 5.66469e-07 | 8.69971e-07
186 | 4.17e-07 | 6.7971e-07 | 6.02329e-07 | 9.42719e-07
187 | 4.25e-07 | 6.9275e-07 | 6.0266e-07 | 1.01288e-06
187 | 4.42e-07 | 7.2046e-07 | 6.3037e-07 | 1.09472e-06
188 | 4.55e-07 | 7.4165e-07 | 6.3885e-07 | 1.15319e-06
188 | 4.63e-07 | 7.5469e-07 | 6.5189e-07 | 1.19779e-06
189 | 4.76e-07 | 7.7588e-07 | 6.6037e-07 | 1.26275e-06
189 | 4.79e-07 | 7.8077e-07 | 6.6526e-07 | 1.29869e-06
190 | 4.88e-07 | 7.9544e-07 | 6.68457e-07 | 1.3368e-06
190 | 4.86e-07 | 7.9218e-07 | 6.65197e-07 | 1.36407e-06
191 | 4.93e-07 | 8.0359e-07 | 6.68289e-07 | 1.39352e-06
191 | 4.88e-07 | 7.9544e-07 | 6.60139e-07 | 1.42599e-06
192 | 4.83e-07 | 7.8729e-07 | 6.43672e-07 | 1.42253e-06
192 | 4.8e-07 | 7.824e-07 | 6.38782e-07 | 1.4407e-06
193 | 4.63e-07 | 7.5469e-07 | 6.02755e-07 | 1.46452e-06
193 | 4.59e-07 | 7.4817e-07 | 5.96235e-07 | 1.44849e-06
194 | 4.49e-07 | 7.3187e-07 | 5.71618e-07 | 1.42683e-06
194 | 4.45e-07 | 7.2535e-07 | 5.65098e-07 | 1.41642e-06
195 | 4.29e-07 | 6.9927e-07 | 5.30701e-07 | 1.3965e-06
195 | 4.17e-07 | 6.7971e-07 | 5.11141e-07 | 1.37007e-06
196 | 3.95e-07 | 6.4385e-07 | 4.66964e-07 | 1.35231e-06
196 | 3.81e-07 | 6.2103e-07 | 4.44144e-07 | 1.31938e-06
197 | 3.63e-07 | 5.9169e-07 | 4.06487e-07 | 1.2856e-06
197 | 3.51e-07 | 5.7213e-07 | 3.86927e-07 | 1.24315e-06
198 | 3.32e-07 | 5.4116e-07 | 3.4764e-07 | 1.19247e-06
198 | 3.22e-07 | 5.2486e-07 | 3.3134e-07 | 1.16734e-06
199 | 3.02e-07 | 4.9226e-07 | 3.01909e-07 | 1.13876e-06
199 | 2.92e-07 | 4.7596e-07 | 2.85609e-07 | 1.0989e-06
200 | 2.82e-07 | 4.5966e-07 | 2.82828e-07 | 1.08504e-06
200 | 2.71e-07 | 4.4173e-07 | 2.64898e-07 | 1.03306e-06
201 | 2.72e-07 | 4.4336e-07 | 2.80047e-07 | 1.02699e-06
201 | 2.61e-07 | 4.2543e-07 | 2.62117e-07 | 9.97096e-07
202 | 2.53e-07 | 4.1239e-07 | 2.62595e-07 | 9.56817e-07
202 | 2.48e-07 | 4.0424e-07 | 2.54445e-07 | 9.35584e-07
203 | 2.45e-07 | 3.9935e-07 | 2.63074e-07 | 9.1566e-07
203 | 2.44e-07 | 3.9772e-07 | 2.61444e-07 | 9.01357e-07
204 | 2.34e-07 | 3.8142e-07 | 2.57613e-07 | 8.77536e-07
204 | 2.31e-07 | 3.7653e-07 | 2.52723e-07 | 8.71893e-07
205 | 2.29e-07 | 3.7327e-07 | 2.59673e-07 | 8.51537e-07
205 | 2.28e-07 | 3.7164e-07 | 2.58043e-07 | 8.57155e-07
206 | 2.29e-07 | 3.7327e-07 | 2.69882e-07 | 8.368e-07
206 | 2.28e-07 | 3.7164e-07 | 2.68252e-07 | 8.28558e-07
207 | 2.32e-07 | 3.7816e-07 | 2.84981e-07 | 8.15998e-07
207 | 2.21e-07 | 3.6023e-07 | 2.67051e-07 | 8.14686e-07
208 | 2.22e-07 | 3.6186e-07 | 2.78891e-07 | 8.18583e-07
208 | 2.22e-07 | 3.6186e-07 | 2.78891e-07 | 8.28532e-07
209 | 2.24e-07 | 3.6512e-07 | 2.9236e-07 | 8.09477e-07
209 | 2.18e-07 | 3.5534e-07 | 2.8258e-07 | 8.05132e-07
210 | 2.21e-07 | 3.6023e-07 | 2.97679e-07 | 8.06432e-07
210 | 2.14e-07 | 3.4882e-07 | 2.86269e-07 | 8.04254e-07
211 | 2.17e-07 | 3.5371e-07 | 3.01369e-07 | 8.03388e-07
211 | 2.24e-07 | 3.6512e-07 | 3.12779e-07 | 8.00343e-07
212 | 2.14e-07 | 3.4882e-07 | 3.06688e-07 | 8.0554e-07
212 | 2.19e-07 | 3.5697e-07 | 3.14838e-07 | 8.02061e-07
213 | 2.17e-07 | 3.5371e-07 | 3.21787e-07 | 8.08125e-07
213 | 2.15e-07 | 3.5045e-07 | 3.18527e-07 | 8.05947e-07
214 | 2.13e-07 | 3.4719e-07 | 3.25373e-07 | 7.92521e-07
214 | 2.19e-07 | 3.5697e-07 | 3.35153e-07 | 7.83413e-07
215 | 2.16e-07 | 3.5208e-07 | 3.30399e-07 | 7.96838e-07
215 | 2.12e-07 | 3.4556e-07 | 3.23879e-07 | 7.95094e-07
216 | 2.2e-07 | 3.586e-07 | 3.37055e-07 | 8.19781e-07
216 | 2.18e-07 | 3.5534e-07 | 3.33795e-07 | 8.07207e-07
217 | 2.22e-07 | 3.6186e-07 | 3.40451e-07 | 8.08508e-07
217 | 2.19e-07 | 3.5697e-07 | 3.35561e-07 | 7.90737e-07
218 | 2.19e-07 | 3.5697e-07 | 3.35697e-07 | 8.03731e-07
218 | 2.14e-07 | 3.4882e-07 | 3.27547e-07 | 8.18443e-07
219 | 2.22e-07 | 3.6186e-07 | 3.40722e-07 | 8.05884e-07
219 | 2.18e-07 | 3.5534e-07 | 3.34202e-07 | 8.08037e-07
220 | 2.21e-07 | 3.6023e-07 | 3.39228e-07 | 8.14967e-07
220 | 2.16e-07 | 3.5208e-07 | 3.31078e-07 | 8.15387e-07
221 | 2.27e-07 | 3.7001e-07 | 3.49144e-07 | 8.22314e-07
221 | 2.22e-07 | 3.6186e-07 | 3.40994e-07 | 8.01947e-07
222 | 2.22e-07 | 3.6186e-07 | 3.4113e-07 | 8.08011e-07
222 | 2.2e-07 | 3.586e-07 | 3.3787e-07 | 8.18392e-07
223 | 2.19e-07 | 3.5697e-07 | 3.36375e-07 | 8.03234e-07
223 | 2.2e-07 | 3.586e-07 | 3.38005e-07 | 8.04086e-07
224 | 2.22e-07 | 3.6186e-07 | 3.41401e-07 | 8.22709e-07
224 | 2.26e-07 | 3.6838e-07 | 3.47921e-07 | 8.29627e-07
225 | 2.25e-07 | 3.6675e-07 | 3.46427e-07 | 8.00609e-07
225 | 2.22e-07 | 3.6186e-07 | 3.41537e-07 | 8.18354e-07
226 | 2.23e-07 | 3.6349e-07 | 3.43303e-07 | 8.13157e-07
226 | 2.25e-07 | 3.6675e-07 | 3.46563e-07 | 7.94954e-07
227 | 2.23e-07 | 3.6349e-07 | 3.43438e-07 | 8.10544e-07
227 | 2.2e-07 | 3.586e-07 | 3.38548e-07 | 8.16162e-07
228 | 2.28e-07 | 3.7164e-07 | 3.51724e-07 | 8.13131e-07
228 | 2.24e-07 | 3.6512e-07 | 3.45204e-07 | 8.07053e-07
229 | 2.25e-07 | 3.6675e-07 | 3.4697e-07 | 8.11385e-07
229 | 2.21e-07 | 3.6023e-07 | 3.4045e-07 | 8.12671e-07
230 | 2.19e-07 | 3.5697e-07 | 3.37326e-07 | 8.13106e-07
230 | 2.3e-07 | 3.749e-07 | 3.55256e-07 | 8.06596e-07
231 | 2.25e-07 | 3.6675e-07 | 3.47242e-07 | 8.03131e-07
231 | 2.25e-07 | 3.6675e-07 | 3.47242e-07 | 8.14378e-07
232 | 2.26e-07 | 3.6838e-07 | 3.49007e-07 | 8.10913e-07
232 | 2.2e-07 | 3.586e-07 | 3.39227e-07 | 8.11333e-07
233 | 2.25e-07 | 3.6675e-07 | 3.47513e-07 | 8.08303e-07
233 | 2.28e-07 | 3.7164e-07 | 3.52403e-07 | 8.21282e-07
234 | 2.25e-07 | 3.6675e-07 | 3.47649e-07 | 8.21717e-07
234 | 2.26e-07 | 3.6838e-07 | 3.49279e-07 | 8.22137e-07
235 | 2.27e-07 | 3.7001e-07 | 3.51045e-07 | 8.22137e-07
235 | 2.26e-07 | 3.6838e-07 | 3.49415e-07 | 8.05664e-07
236 | 2.27e-07 | 3.7001e-07 | 3.5118e-07 | 8.06099e-07
236 | 2.3e-07 | 3.749e-07 | 3.5607e-07 | 8.19513e-07
237 | 2.24e-07 | 3.6512e-07 | 3.46426e-07 | 8.13014e-07
237 | 2.3e-07 | 3.749e-07 | 3.56206e-07 | 8.09103e-07
238 | 2.23e-07 | 3.6349e-07 | 3.44932e-07 | 8.08237e-07
238 | 2.25e-07 | 3.6675e-07 | 3.48192e-07 | 8.01296e-07
239 | 2.25e-07 | 3.6675e-07 | 3.48328e-07 | 8.15156e-07
239 | 2.24e-07 | 3.6512e-07 | 3.46698e-07 | 8.12977e-07
240 | 2.25e-07 | 3.6675e-07 | 3.48464e-07 | 8.06479e-07
240 | 2.27e-07 | 3.7001e-07 | 3.51724e-07 | 8.19893e-07
241 | 2.24e-07 | 3.6512e-07 | 3.46969e-07 | 8.09066e-07
241 | 2.23e-07 | 3.6349e-07 | 3.45339e-07 | 8.25511e-07
242 | 2.2e-07 | 3.586e-07 | 3.40585e-07 | 7.96493e-07
242 | 2.23e-07 | 3.6349e-07 | 3.45475e-07 | 8.16837e-07
243 | 2.24e-07 | 3.6512e-07 | 3.47241e-07 | 8.15971e-07
243 | 2.27e-07 | 3.7001e-07 | 3.52131e-07 | 7.99066e-07
244 | 2.24e-07 | 3.6512e-07 | 3.47377e-07 | 8.00367e-07
244 | 2.22e-07 | 3.6186e-07 | 3.44117e-07 | 8.15079e-07
245 | 2.28e-07 | 3.7164e-07 | 3.54032e-07 | 8.16811e-07
245 | 2.21e-07 | 3.6023e-07 | 3.42622e-07 | 8.13767e-07
246 | 2.24e-07 | 3.6512e-07 | 3.47648e-07 | 8.01639e-07
246 | 2.22e-07 | 3.6186e-07 | 3.44388e-07 | 8.09856e-07
247 | 2.26e-07 | 3.6838e-07 | 3.51044e-07 | 8.18084e-07
247 | 2.25e-07 | 3.6675e-07 | 3.49414e-07 | 8.02914e-07
248 | 2.21e-07 | 3.6023e-07 | 3.4303e-07 | 8.06811e-07
248 | 2.21e-07 | 3.6023e-07 | 3.4303e-07 | 8.08532e-07
249 | 2.24e-07 | 3.6512e-07 | 3.48056e-07 | 8.05499e-07
249 | 2.22e-07 | 3.6186e-07 | 3.44796e-07 | 8.0029e-07
250 | 2.25e-07 | 3.6675e-07 | 3.49821e-07 | 8.13715e-07
250 | 2.25e-07 | 3.6675e-07 | 3.49821e-07 | 8.11968e-07
251 | 2.2e-07 | 3.586e-07 | 3.41807e-07 | 7.8988e-07
251 | 2.24e-07 | 3.6512e-07 | 3.48327e-07 | 7.96364e-07
252 | 2.27e-07 | 3.7001e-07 | 3.53353e-07 | 8.04161e-07
252 | 2.29e-07 | 3.7327e-07 | 3.56613e-07 | 8.11077e-07
253 | 2.23e-07 | 3.6349e-07 | 3.46969e-07 | 7.92888e-07
253 | 2.22e-07 | 3.6186e-07 | 3.45339e-07 | 7.9764e-07
254 | 2.21e-07 | 3.6023e-07 | 3.43844e-07 | 7.97205e-07
254 | 2.23e-07 | 3.6349e-07 | 3.47104e-07 | 7.82036e-07
255 | 2.2e-07 | 3.586e-07 | 3.4235e-07 | 7.86799e-07
255 | 2.24e-07 | 3.6512e-07 | 3.4887e-07 | 7.93714e-07
256 | 2.22e-07 | 3.6186e-07 | 3.45746e-07 | 8.11039e-07
256 | 2.19e-07 | 3.5697e-07 | 3.40856e-07 | 8.01931e-07
257 | 2.25e-07 | 3.6675e-07 | 3.50772e-07 | 8.00633e-07
257 | 2.24e-07 | 3.6512e-07 | 3.49142e-07 | 7.88926e-07
258 | 2.22e-07 | 3.6186e-07 | 3.46017e-07 | 7.86761e-07
258 | 2.22e-07 | 3.6186e-07 | 3.46017e-07 | 7.8848e-07
259 | 2.22e-07 | 3.6186e-07 | 3.46153e-07 | 7.90647e-07
259 | 2.21e-07 | 3.6023e-07 | 3.44523e-07 | 7.75475e-07
260 | 2.22e-07 | 3.6186e-07 | 3.46289e-07 | 7.90633e-07
260 | 2.24e-07 | 3.6512e-07 | 3.49549e-07 | 7.86722e-07
261 | 2.23e-07 | 3.6349e-07 | 3.48055e-07 | 7.92785e-07
261 | 2.22e-07 | 3.6186e-07 | 3.46425e-07 | 7.83245e-07
262 | 2.18e-07 | 3.5534e-07 | 3.40041e-07 | 7.91041e-07
262 | 2.15e-07 | 3.5045e-07 | 3.35151e-07 | 7.87562e-07
263 | 2.22e-07 | 3.6186e-07 | 3.46696e-07 | 7.9969e-07
263 | 2.15e-07 | 3.5045e-07 | 3.35286e-07 | 7.94912e-07
264 | 2.2e-07 | 3.586e-07 | 3.43572e-07 | 7.89283e-07
264 | 2.17e-07 | 3.5371e-07 | 3.38682e-07 | 7.94035e-07
265 | 2.24e-07 | 3.6512e-07 | 3.50228e-07 | 7.70214e-07
265 | 2.18e-07 | 3.5534e-07 | 3.40448e-07 | 7.83194e-07
266 | 2.13e-07 | 3.4719e-07 | 3.32434e-07 | 7.68902e-07
266 | 2.16e-07 | 3.5208e-07 | 3.37324e-07 | 7.89678e-07
267 | 2.19e-07 | 3.5697e-07 | 3.42349e-07 | 7.7625e-07
267 | 2.22e-07 | 3.6186e-07 | 3.47239e-07 | 7.85767e-07
268 | 2.17e-07 | 3.5371e-07 | 3.39225e-07 | 7.75372e-07
268 | 2.17e-07 | 3.5371e-07 | 3.39225e-07 | 7.79257e-07
269 | 2.17e-07 | 3.5371e-07 | 3.39361e-07 | 7.81856e-07
269 | 2.19e-07 | 3.5697e-07 | 3.42621e-07 | 7.78811e-07
270 | 2.18e-07 | 3.5534e-07 | 3.41127e-07 | 7.55425e-07
270 | 2.2e-07 | 3.586e-07 | 3.44387e-07 | 7.86593e-07
271 | 2.18e-07 | 3.5534e-07 | 3.41263e-07 | 7.71003e-07
271 | 2.16e-07 | 3.5208e-07 | 3.38003e-07 | 7.68825e-07
272 | 2.17e-07 | 3.5371e-07 | 3.39768e-07 | 7.70123e-07
272 | 2.18e-07 | 3.5534e-07 | 3.41398e-07 | 7.77905e-07
273 | 2.18e-07 | 3.5534e-07 | 3.41534e-07 | 7.65346e-07
273 | 2.18e-07 | 3.5534e-07 | 3.41534e-07 | 7.70532e-07
274 | 2.16e-07 | 3.5208e-07 | 3.3841e-07 | 7.68799e-07
274 | 2.18e-07 | 3.5534e-07 | 3.4167e-07 | 7.68785e-07
275 | 2.2e-07 | 3.586e-07 | 3.45066e-07 | 7.65755e-07
275 | 2.1e-07 | 3.423e-07 | 3.28766e-07 | 7.57081e-07
276 | 2.16e-07 | 3.5208e-07 | 3.38681e-07 | 7.51449e-07
276 | 2.11e-07 | 3.4393e-07 | 3.30531e-07 | 7.71793e-07
277 | 2.16e-07 | 3.5208e-07 | 3.38817e-07 | 7.57501e-07
277 | 2.17e-07 | 3.5371e-07 | 3.40447e-07 | 7.67015e-07
278 | 2.16e-07 | 3.5208e-07 | 3.38953e-07 | 7.61818e-07
278 | 2.18e-07 | 3.5534e-07 | 3.42213e-07 | 7.60071e-07
279 | 2.2e-07 | 3.586e-07 | 3.45609e-07 | 7.64403e-07
279 | 2.13e-07 | 3.4719e-07 | 3.34199e-07 | 7.68288e-07
280 | 2.11e-07 | 3.4393e-07 | 3.31075e-07 | 7.52698e-07
280 | 2.13e-07 | 3.4719e-07 | 3.34335e-07 | 7.52684e-07
281 | 2.17e-07 | 3.5371e-07 | 3.4099e-07 | 7.54416e-07
281 | 2.09e-07 | 3.4067e-07 | 3.2795e-07 | 7.63065e-07
282 | 2.1e-07 | 3.423e-07 | 3.29716e-07 | 7.50505e-07
282 | 2.06e-07 | 3.3578e-07 | 3.23196e-07 | 7.60889e-07
283 | 2.1e-07 | 3.423e-07 | 3.29852e-07 | 7.48761e-07
283 | 2.07e-07 | 3.3741e-07 | 3.24962e-07 | 7.56112e-07
284 | 2.16e-07 | 3.5208e-07 | 3.39768e-07 | 7.48315e-07
284 | 2.07e-07 | 3.3741e-07 | 3.25098e-07 | 7.36609e-07
285 | 2.12e-07 | 3.4556e-07 | 3.33383e-07 | 7.52201e-07
285 | 2.11e-07 | 3.4393e-07 | 3.31753e-07 | 7.50022e-07
286 | 2.11e-07 | 3.4393e-07 | 3.31889e-07 | 7.42226e-07
286 | 2.18e-07 | 3.5534e-07 | 3.43299e-07 | 7.46544e-07
287 | 2.16e-07 | 3.5208e-07 | 3.40175e-07 | 7.40048e-07
287 | 2.13e-07 | 3.4719e-07 | 3.35285e-07 | 7.40901e-07
288 | 2.07e-07 | 3.3741e-07 | 3.25641e-07 | 7.26609e-07
288 | 2.13e-07 | 3.4719e-07 | 3.35421e-07 | 7.43054e-07
289 | 2.11e-07 | 3.4393e-07 | 3.32296e-07 | 7.37857e-07
289 | 2.09e-07 | 3.4067e-07 | 3.29036e-07 | 7.3592e-07
290 | 2.07e-07 | 3.3741e-07 | 3.25912e-07 | 7.40684e-07
290 | 2.06e-07 | 3.3578e-07 | 3.24282e-07 | 7.40497e-07
291 | 2.1e-07 | 3.423e-07 | 3.30938e-07 | 7.28803e-07
291 | 2.08e-07 | 3.3904e-07 | 3.27678e-07 | 7.41175e-07
292 | 2.06e-07 | 3.3578e-07 | 3.24554e-07 | 7.28183e-07
292 | 2.11e-07 | 3.4393e-07 | 3.32704e-07 | 7.30594e-07
293 | 2.11e-07 | 3.4393e-07 | 3.3284e-07 | 7.24964e-07
293 | 2.08e-07 | 3.3904e-07 | 3.2795e-07 | 7.41667e-07
294 | 2.06e-07 | 3.3578e-07 | 3.24825e-07 | 7.26076e-07
294 | 2.1e-07 | 3.423e-07 | 3.31345e-07 | 7.22424e-07
295 | 2.02e-07 | 3.2926e-07 | 3.18441e-07 | 7.34551e-07
295 | 2.02e-07 | 3.2926e-07 | 3.18441e-07 | 7.20937e-07
296 | 2.05e-07 | 3.3415e-07 | 3.23467e-07 | 7.22237e-07
296 | 2.11e-07 | 3.4393e-07 | 3.33247e-07 | 7.28979e-07
297 | 2.09e-07 | 3.4067e-07 | 3.30123e-07 | 7.23349e-07
297 | 2.07e-07 | 3.3741e-07 | 3.26863e-07 | 7.21429e-07
298 | 2.11e-07 | 3.4393e-07 | 3.33518e-07 | 7.19697e-07
298 | 2.1e-07 | 3.423e-07 | 3.31888e-07 | 7.19076e-07
299 | 2.11e-07 | 3.4393e-07 | 3.33654e-07 | 7.22974e-07
299 | 2.02e-07 | 3.2926e-07 | 3.18984e-07 | 7.12393e-07
300 | 2.04e-07 | 3.3252e-07 | 3.2238e-07 | 7.19755e-07
300 | 2.03e-07 | 3.3089e-07 | 3.2075e-07 | 7.05709e-07
301 | 2.08e-07 | 3.3904e-07 | 3.29036e-07 | 7.19135e-07
301 | 2.07e-07 | 3.3741e-07 | 3.27406e-07 | 7.08987e-07
302 | 2.06e-07 | 3.3578e-07 | 3.25912e-07 | 7.05089e-07
302 | 2.07e-07 | 3.3741e-07 | 3.27542e-07 | 7.12697e-07
303 | 2.04e-07 | 3.3252e-07 | 3.22787e-07 | 6.97972e-07
303 | 2.06e-07 | 3.3578e-07 | 3.26047e-07 | 7.09045e-07
304 | 1.96e-07 | 3.1948e-07 | 3.09883e-07 | 7.05147e-07
304 | 2.02e-07 | 3.2926e-07 | 3.19663e-07 | 7.05826e-07
305 | 2.03e-07 | 3.3089e-07 | 3.21429e-07 | 7.03661e-07
305 | 2.04e-07 | 3.3252e-07 | 3.23059e-07 | 7.03474e-07
306 | 2.03e-07 | 3.3089e-07 | 3.21565e-07 | 7.09537e-07
306 | 2.04e-07 | 3.3252e-07 | 3.23195e-07 | 6.92459e-07
307 | 2.03e-07 | 3.3089e-07 | 3.217e-07 | 7.11948e-07
307 | 2.04e-07 | 3.3252e-07 | 3.2333e-07 | 7.05698e-07
308 | 2.13e-07 | 3.4719e-07 | 3.38136e-07 | 7.00934e-07
308 | 2.09e-07 | 3.4067e-07 | 3.31616e-07 | 6.91652e-07
309 | 2.04e-07 | 3.3252e-07 | 3.23602e-07 | 6.91652e-07
309 | 2.03e-07 | 3.3089e-07 | 3.21972e-07 | 7.10087e-07
310 | 2e-07 | 3.26e-07 | 3.17218e-07 | 7.01858e-07
310 | 1.96e-07 | 3.1948e-07 | 3.10698e-07 | 6.94742e-07
311 | 2.05e-07 | 3.3415e-07 | 3.25504e-07 | 6.99939e-07
311 | 2.03e-07 | 3.3089e-07 | 3.22244e-07 | 6.98019e-07
312 | 2.03e-07 | 3.3089e-07 | 3.22379e-07 | 6.98452e-07
312 | 2.06e-07 | 3.3578e-07 | 3.27269e-07 | 6.93501e-07
313 | 2.06e-07 | 3.3578e-07 | 3.27405e-07 | 6.8917e-07
313 | 2.02e-07 | 3.2926e-07 | 3.20885e-07 | 6.92881e-07
314 | 2.06e-07 | 3.3578e-07 | 3.27541e-07 | 6.90715e-07
314 | 2.01e-07 | 3.2763e-07 | 3.19391e-07 | 6.84032e-07
315 | 2.02e-07 | 3.2926e-07 | 3.21157e-07 | 6.82732e-07
315 | 2.01e-07 | 3.2763e-07 | 3.19527e-07 | 6.77348e-07
316 | 2.01e-07 | 3.2763e-07 | 3.19662e-07 | 6.76915e-07
316 | 2.03e-07 | 3.3089e-07 | 3.22922e-07 | 6.80192e-07
317 | 2.08e-07 | 3.3904e-07 | 3.31208e-07 | 6.83224e-07
317 | 2.01e-07 | 3.2763e-07 | 3.19798e-07 | 6.9603e-07
318 | 1.99e-07 | 3.2437e-07 | 3.16674e-07 | 6.84769e-07
318 | 2.02e-07 | 3.2926e-07 | 3.21564e-07 | 6.89346e-07
319 | 2.04e-07 | 3.3252e-07 | 3.2496e-07 | 6.8285e-07
319 | 1.99e-07 | 3.2437e-07 | 3.1681e-07 | 6.74e-07
320 | 2.04e-07 | 3.3252e-07 | 3.25095e-07 | 6.71835e-07
320 | 2.07e-07 | 3.3741e-07 | 3.29985e-07 | 6.75979e-07
321 | 2e-07 | 3.26e-07 | 3.18711e-07 | 6.77278e-07
321 | 2e-07 | 3.26e-07 | 3.18711e-07 | 6.86619e-07
322 | 2.03e-07 | 3.3089e-07 | 3.23737e-07 | 6.63665e-07
322 | 1.99e-07 | 3.2437e-07 | 3.17217e-07 | 6.7777e-07
323 | 2.06e-07 | 3.3578e-07 | 3.28763e-07 | 6.86865e-07
323 | 2.02e-07 | 3.2926e-07 | 3.22243e-07 | 6.71519e-07
324 | 2e-07 | 3.26e-07 | 3.19119e-07 | 6.67188e-07
324 | 2.02e-07 | 3.2926e-07 | 3.22379e-07 | 6.74797e-07
325 | 1.96e-07 | 3.1948e-07 | 3.12734e-07 | 6.82159e-07
325 | 2e-07 | 3.26e-07 | 3.19254e-07 | 6.70712e-07
326 | 1.97e-07 | 3.2111e-07 | 3.145e-07 | 6.51656e-07
326 | 1.98e-07 | 3.2274e-07 | 3.1613e-07 | 6.74422e-07
327 | 2.05e-07 | 3.3415e-07 | 3.27676e-07 | 6.80486e-07
327 | 2.05e-07 | 3.3415e-07 | 3.27676e-07 | 6.74235e-07
328 | 2.07e-07 | 3.3741e-07 | 3.31072e-07 | 6.68172e-07
328 | 2.04e-07 | 3.3252e-07 | 3.26182e-07 | 6.61921e-07
329 | 1.96e-07 | 3.1948e-07 | 3.13277e-07 | 6.63653e-07
329 | 2e-07 | 3.26e-07 | 3.19797e-07 | 6.73427e-07
330 | 2.06e-07 | 3.3578e-07 | 3.29713e-07 | 6.61734e-07
330 | 1.95e-07 | 3.1785e-07 | 3.11783e-07 | 6.76705e-07
331 | 2.02e-07 | 3.2926e-07 | 3.23329e-07 | 6.50286e-07
331 | 1.99e-07 | 3.2437e-07 | 3.18439e-07 | 6.60926e-07
332 | 1.97e-07 | 3.2111e-07 | 3.15315e-07 | 6.63525e-07
332 | 2.04e-07 | 3.3252e-07 | 3.26725e-07 | 6.58141e-07
333 | 2.05e-07 | 3.3415e-07 | 3.28491e-07 | 6.68535e-07
333 | 2.01e-07 | 3.2763e-07 | 3.21971e-07 | 6.60552e-07
334 | 2.06e-07 | 3.3578e-07 | 3.30256e-07 | 6.78309e-07
334 | 1.96e-07 | 3.1948e-07 | 3.13956e-07 | 6.45206e-07
335 | 2.02e-07 | 3.2926e-07 | 3.23872e-07 | 6.53435e-07
335 | 2.08e-07 | 3.3904e-07 | 3.33652e-07 | 6.51949e-07
336 | 2.01e-07 | 3.2763e-07 | 3.22378e-07 | 6.65375e-07
336 | 2.05e-07 | 3.3415e-07 | 3.28898e-07 | 6.5436e-07
337 | 2e-07 | 3.26e-07 | 3.20884e-07 | 6.5436e-07
337 | 2.01e-07 | 3.2763e-07 | 3.22514e-07 | 6.57204e-07
338 | 2.04e-07 | 3.3252e-07 | 3.27539e-07 | 6.72796e-07
338 | 2.07e-07 | 3.3741e-07 | 3.32429e-07 | 6.52686e-07
339 | 2.04e-07 | 3.3252e-07 | 3.27675e-07 | 6.48788e-07
339 | 2.03e-07 | 3.3089e-07 | 3.26045e-07 | 6.67657e-07
340 | 2.04e-07 | 3.3252e-07 | 3.27811e-07 | 6.53365e-07
340 | 1.99e-07 | 3.2437e-07 | 3.19661e-07 | 6.48414e-07
341 | 1.98e-07 | 3.2274e-07 | 3.18167e-07 | 6.51446e-07
341 | 2.02e-07 | 3.2926e-07 | 3.24687e-07 | 6.50392e-07
342 | 1.97e-07 | 3.2111e-07 | 3.16673e-07 | 6.42596e-07
342 | 1.99e-07 | 3.2437e-07 | 3.19933e-07 | 6.62332e-07
343 | 2.01e-07 | 3.2763e-07 | 3.23328e-07 | 6.39378e-07
343 | 2.04e-07 | 3.3252e-07 | 3.28218e-07 | 6.52616e-07
344 | 2.06e-07 | 3.3578e-07 | 3.31614e-07 | 6.43088e-07
344 | 2.08e-07 | 3.3904e-07 | 3.34874e-07 | 6.41168e-07
345 | 2e-07 | 3.26e-07 | 3.2197e-07 | 6.56327e-07
345 | 2.04e-07 | 3.3252e-07 | 3.2849e-07 | 6.56573e-07
346 | 1.99e-07 | 3.2437e-07 | 3.20476e-07 | 6.4921e-07
346 | 2.05e-07 | 3.3415e-07 | 3.30256e-07 | 6.26502e-07
347 | 2.07e-07 | 3.3741e-07 | 3.33651e-07 | 6.36896e-07
347 | 2.07e-07 | 3.3741e-07 | 3.33651e-07 | 6.48402e-07
348 | 2.07e-07 | 3.3741e-07 | 3.33787e-07 | 6.38441e-07
348 | 2.03e-07 | 3.3089e-07 | 3.27267e-07 | 6.45617e-07
349 | 1.96e-07 | 3.1948e-07 | 3.15993e-07 | 6.58177e-07
349 | 2.03e-07 | 3.3089e-07 | 3.27403e-07 | 6.48028e-07
350 | 1.99e-07 | 3.2437e-07 | 3.21019e-07 | 6.4543e-07
350 | 1.98e-07 | 3.2274e-07 | 3.19389e-07 | 6.40478e-07
351 | 2e-07 | 3.26e-07 | 3.22784e-07 | 6.32249e-07
351 | 2e-07 | 3.26e-07 | 3.22784e-07 | 6.45488e-07
352 | 1.95e-07 | 3.1785e-07 | 3.1477e-07 | 6.48087e-07
352 | 2.03e-07 | 3.3089e-07 | 3.2781e-07 | 6.4097e-07
353 | 1.97e-07 | 3.2111e-07 | 3.18166e-07 | 6.33607e-07
353 | 1.98e-07 | 3.2274e-07 | 3.19796e-07 | 6.4598e-07
354 | 1.96e-07 | 3.1948e-07 | 3.16672e-07 | 6.41649e-07
354 | 1.93e-07 | 3.1459e-07 | 3.11782e-07 | 6.44493e-07
355 | 2.01e-07 | 3.2763e-07 | 3.24958e-07 | 6.49691e-07
355 | 2.05e-07 | 3.3415e-07 | 3.31478e-07 | 6.40408e-07
356 | 1.96e-07 | 3.1948e-07 | 3.16943e-07 | 6.46472e-07
356 | 2.02e-07 | 3.2926e-07 | 3.26723e-07 | 6.49749e-07
357 | 2.12e-07 | 3.4556e-07 | 3.43159e-07 | 6.36323e-07
357 | 2.01e-07 | 3.2763e-07 | 3.25229e-07 | 6.43499e-07
358 | 2.02e-07 | 3.2926e-07 | 3.26995e-07 | 6.29639e-07
358 | 2.04e-07 | 3.3252e-07 | 3.30255e-07 | 6.34216e-07
359 | 2.01e-07 | 3.2763e-07 | 3.25501e-07 | 6.34216e-07
359 | 1.97e-07 | 3.2111e-07 | 3.18981e-07 | 6.18871e-07
360 | 2.03e-07 | 3.3089e-07 | 3.28896e-07 | 6.41825e-07
360 | 2e-07 | 3.26e-07 | 3.24006e-07 | 6.22148e-07
361 | 2.04e-07 | 3.3252e-07 | 3.30662e-07 | 6.42937e-07
361 | 1.8e-07 | 2.934e-07 | 2.91542e-07 | 6.33655e-07
362 | 1.48e-07 | 2.4124e-07 | 2.39518e-07 | 6.20662e-07
362 | 1.22e-07 | 1.9886e-07 | 1.97138e-07 | 6.36066e-07
363 | 1.07e-07 | 1.7441e-07 | 1.72824e-07 | 6.49492e-07
363 | 9.52e-08 | 1.55176e-07 | 1.5359e-07 | 6.25051e-07
364 | 8.35e-08 | 1.36105e-07 | 1.34655e-07 | 5.66583e-07
364 | 6.97e-08 | 1.13611e-07 | 1.12161e-07 | 4.84974e-07
365 | 6.89e-08 | 1.12307e-07 | 1.10992e-07 | 4.0745e-07
365 | 5.91e-08 | 9.6333e-08 | 9.50183e-08 | 3.52693e-07
366 | 5.53e-08 | 9.0139e-08 | 8.89601e-08 | 3.21077e-07
366 | 5.4e-08 | 8.802e-08 | 8.68411e-08 | 2.69784e-07
367 | 4.79e-08 | 7.8077e-08 | 7.70339e-08 | 2.48562e-07
367 | 4.5e-08 | 7.335e-08 | 7.23069e-08 | 2.2109e-07
368 | 3.83e-08 | 6.2429e-08 | 6.15216e-08 | 2.10696e-07
368 | 3.56e-08 | 5.8028e-08 | 5.71206e-08 | 1.8409e-07
369 | 3.54e-08 | 5.7702e-08 | 5.69304e-08 | 1.7846e-07
369 | 3.31e-08 | 5.3953e-08 | 5.31814e-08 | 1.63115e-07
370 | 2.96e-08 | 4.8248e-08 | 4.76122e-08 | 1.53151e-07
370 | 2.68e-08 | 4.3684e-08 | 4.30482e-08 | 1.40839e-07
371 | 2.36e-08 | 3.8468e-08 | 3.7968e-08 | 1.3001e-07
371 | 1.72e-08 | 2.8036e-08 | 2.7536e-08 | 1.34154e-07
372 | 2.11e-08 | 3.4393e-08 | 3.40287e-08 | 1.10768e-07
372 | 1.34e-08 | 2.1842e-08 | 2.14777e-08 | 9.28239e-08
373 | 1.1e-08 | 1.793e-08 | 1.77015e-08 | 8.24289e-08
373 | 1.37e-08 | 2.2331e-08 | 2.21025e-08 | 7.22812e-08
374 | 7.4e-09 | 1.2062e-08 | 1.19693e-08 | 7.44454e-08
374 | 1.2e-08 | 1.956e-08 | 1.94673e-08 | 6.25652e-08
375 | 2.84e-09 | 4.6292e-09 | 4.67225e-09 | 5.6936e-08
375 | 8.75e-09 | 1.42625e-08 | 1.43055e-08 | 5.32837e-08
376 | 1.82e-09 | 2.9666e-09 | 3.14542e-09 | 4.33232e-08
376 | 1.06e-08 | 1.7278e-08 | 1.74568e-08 | 4.18353e-08
377 | 5.28e-09 | 8.6064e-09 | 8.92099e-09 | 5.39628e-08
377 | 4.65e-09 | 7.5795e-09 | 7.89409e-09 | 2.43258e-08
378 | 5.6e-09 | 9.128e-09 | 9.57837e-09 | 1.91283e-08
378 | 5.91e-09 | 9.6333e-09 | 1.00837e-08 | 3.32328e-08
379 | 6.86e-09 | 1.11818e-08 | 1.17679e-08 | 1.93728e-08
379 | -1.49e-09 | -2.4287e-09 | -1.84256e-09 | 1.39881e-08
380 | 3.39e-09 | 5.5257e-09 | 6.14185e-09 | 1.22556e-08
380 | 5.6e-09 | 9.128e-09 | 9.74415e-09 | 7.30536e-09
381 | 8.75e-09 | 1.42625e-08 | 1.49075e-08 | 2.72264e-08
381 | 5.44e-09 | 8.8672e-09 | 9.51217e-09 | 9.71688e-09
382 | 6.38e-09 | 1.03994e-08 | 1.10732e-08 | 3.70024e-08
382 | 9.06e-09 | 1.47678e-08 | 1.54416e-08 | 3.16177e-08
383 | 1.08e-08 | 1.7604e-08 | 1.83066e-08 | 2.72864e-08
383 | 5.6e-09 | 9.128e-09 | 9.83062e-09 | 3.75982e-08
384 | 1e-08 | 1.63e-08 | 1.70314e-08 | 2.85012e-08
384 | 8.75e-09 | 1.42625e-08 | 1.49939e-08 | 1.89752e-08
385 | 8.43e-09 | 1.37409e-08 | 1.45012e-08 | 3.15345e-08
385 | 1.46e-08 | 2.3798e-08 | 2.45583e-08 | 1.55102e-08
386 | 9.22e-09 | 1.50286e-08 | 1.58177e-08 | 3.93307e-08
386 | 1.39e-08 | 2.2657e-08 | 2.34461e-08 | 3.6732e-08
387 | 1.63e-08 | 2.6569e-08 | 2.73869e-08 | 3.06682e-08
387 | 1.02e-08 | 1.6626e-08 | 1.74439e-08 | 3.41332e-08
388 | 1.99e-08 | 3.2437e-08 | 3.32837e-08 | 3.19662e-08
388 | 2.13e-08 | 3.4719e-08 | 3.55657e-08 | 2.80695e-08
389 | 2.34e-08 | 3.8142e-08 | 3.90176e-08 | 3.4565e-08
389 | 2.12e-08 | 3.4556e-08 | 3.54316e-08 | 5.40542e-08
390 | 2.56e-08 | 4.1728e-08 | 4.26324e-08 | 5.27562e-08
390 | 2.47e-08 | 4.0261e-08 | 4.11654e-08 | 5.40542e-08
391 | 2.97e-08 | 4.8411e-08 | 4.93442e-08 | 8.00417e-08
391 | 3.08e-08 | 5.0204e-08 | 5.11372e-08 | 6.8346e-08
392 | 3.03e-08 | 4.9389e-08 | 5.0351e-08 | 6.40175e-08
392 | 2.75e-08 | 4.4825e-08 | 4.5787e-08 | 8.0908e-08
393 | 2.64e-08 | 4.3032e-08 | 4.40229e-08 | 6.79142e-08
393 | 3.85e-08 | 6.2755e-08 | 6.37459e-08 | 8.30722e-08
394 | 3.03e-08 | 4.9389e-08 | 5.04087e-08 | 7.09447e-08
394 | 3.13e-08 | 5.1019e-08 | 5.20387e-08 | 7.00785e-08
395 | 3.69e-08 | 6.0147e-08 | 6.11955e-08 | 7.7443e-08
395 | 3.73e-08 | 6.0799e-08 | 6.18475e-08 | 8.48047e-08
396 | 3.95e-08 | 6.4385e-08 | 6.54623e-08 | 7.70085e-08
396 | 3.52e-08 | 5.7376e-08 | 5.84533e-08 | 9.13002e-08
397 | 4.29e-08 | 6.9927e-08 | 7.10331e-08 | 1.02561e-07
397 | 4.23e-08 | 6.8949e-08 | 7.00551e-08 | 9.6066e-08
398 | 4.12e-08 | 6.7156e-08 | 6.8291e-08 | 1.10358e-07
398 | 3.66e-08 | 5.9658e-08 | 6.0793e-08 | 9.9531e-08
399 | 3.65e-08 | 5.9495e-08 | 6.06588e-08 | 1.16853e-07
399 | 4.76e-08 | 7.7588e-08 | 7.87518e-08 | 1.12956e-07
400 | 4.87e-08 | 7.9381e-08 | 8.05736e-08 | 1.19886e-07
400 | 4.62e-08 | 7.5306e-08 | 7.64986e-08 | 1.22485e-07
401 | 4.67e-08 | 7.6121e-08 | 7.73424e-08 | 1.32011e-07
401 | 4.78e-08 | 7.7914e-08 | 7.91354e-08 | 1.25084e-07
402 | 4.89e-08 | 7.9707e-08 | 8.09573e-08 | 1.28981e-07
402 | 5.36e-08 | 8.7368e-08 | 8.86183e-08 | 1.24649e-07
403 | 5.1e-08 | 8.313e-08 | 8.44091e-08 | 1.36342e-07
403 | 5.74e-08 | 9.3562e-08 | 9.48411e-08 | 1.57999e-07
404 | 6.09e-08 | 9.9267e-08 | 1.00575e-07 | 1.45005e-07
404 | 5.95e-08 | 9.6985e-08 | 9.82929e-08 | 1.53233e-07
405 | 5.8e-08 | 9.454e-08 | 9.58767e-08 | 1.54534e-07
405 | 5.28e-08 | 8.6064e-08 | 8.74007e-08 | 1.5843e-07
406 | 5.74e-08 | 9.3562e-08 | 9.49276e-08 | 1.42841e-07
406 | 5.93e-08 | 9.6659e-08 | 9.80246e-08 | 1.64062e-07
407 | 6.12e-08 | 9.9756e-08 | 1.0115e-07 | 1.63628e-07
407 | 6.32e-08 | 1.03016e-07 | 1.0441e-07 | 1.72722e-07
408 | 6.25e-08 | 1.01875e-07 | 1.03298e-07 | 1.76187e-07
408 | 6.12e-08 | 9.9756e-08 | 1.01179e-07 | 1.71856e-07
409 | 6.59e-08 | 1.07417e-07 | 1.08869e-07 | 1.78354e-07
409 | 6.43e-08 | 1.04809e-07 | 1.06261e-07 | 1.78354e-07
410 | 6.61e-08 | 1.07743e-07 | 1.09224e-07 | 1.81385e-07
410 | 6.43e-08 | 1.04809e-07 | 1.0629e-07 | 1.8485e-07
411 | 6.06e-08 | 9.8778e-08 | 1.00288e-07 | 1.75321e-07
411 | 6.23e-08 | 1.01549e-07 | 1.03059e-07 | 1.7792e-07
412 | 6.64e-08 | 1.08232e-07 | 1.09771e-07 | 1.93945e-07
412 | 6.7e-08 | 1.0921e-07 | 1.10749e-07 | 1.89614e-07
413 | 6.69e-08 | 1.09047e-07 | 1.10614e-07 | 1.87882e-07
413 | 6.56e-08 | 1.06928e-07 | 1.08495e-07 | 2.06938e-07
414 | 6.94e-08 | 1.13122e-07 | 1.14718e-07 | 1.99142e-07
414 | 7.03e-08 | 1.14589e-07 | 1.16185e-07 | 2.07804e-07
415 | 6.48e-08 | 1.05624e-07 | 1.07249e-07 | 2.13001e-07
415 | 7.8e-08 | 1.2714e-07 | 1.28765e-07 | 2.14301e-07
416 | 7.39e-08 | 1.20457e-07 | 1.22111e-07 | 2.16899e-07
416 | 7.57e-08 | 1.23391e-07 | 1.25045e-07 | 2.13001e-07
417 | 6.76e-08 | 1.10188e-07 | 1.11871e-07 | 2.16466e-07
417 | 7.69e-08 | 1.25347e-07 | 1.2703e-07 | 2.15167e-07
418 | 7.24e-08 | 1.18012e-07 | 1.19723e-07 | 2.29459e-07
418 | 7.46e-08 | 1.21598e-07 | 1.23309e-07 | 2.24262e-07
419 | 7.68e-08 | 1.25184e-07 | 1.26924e-07 | 2.16899e-07
419 | 8.06e-08 | 1.31378e-07 | 1.33118e-07 | 2.29892e-07
420 | 7.87e-08 | 1.28281e-07 | 1.3005e-07 | 2.19065e-07
420 | 8.31e-08 | 1.35453e-07 | 1.37222e-07 | 2.27294e-07
421 | 7.82e-08 | 1.27466e-07 | 1.29264e-07 | 2.15167e-07
421 | 7.69e-08 | 1.25347e-07 | 1.27145e-07 | 2.34223e-07
422 | 7.66e-08 | 1.24858e-07 | 1.26685e-07 | 2.47649e-07
422 | 8.06e-08 | 1.31378e-07 | 1.33205e-07 | 2.48515e-07
423 | 8.54e-08 | 1.39202e-07 | 1.41058e-07 | 2.50247e-07
423 | 7.79e-08 | 1.26977e-07 | 1.28833e-07 | 2.49381e-07
424 | 8.23e-08 | 1.34149e-07 | 1.36033e-07 | 2.38987e-07
424 | 8.84e-08 | 1.44092e-07 | 1.45976e-07 | 2.58476e-07
425 | 8.18e-08 | 1.33334e-07 | 1.35247e-07 | 2.47216e-07
425 | 8.18e-08 | 1.33334e-07 | 1.35247e-07 | 2.4635e-07
426 | 8.78e-08 | 1.43114e-07 | 1.45056e-07 | 2.43751e-07
426 | 8.59e-08 | 1.40017e-07 | 1.41959e-07 | 2.5198e-07
427 | 8.86e-08 | 1.44418e-07 | 1.46389e-07 | 2.56744e-07
427 | 8.8e-08 | 1.4344e-07 | 1.45411e-07 | 2.66705e-07
428 | 8.23e-08 | 1.34149e-07 | 1.36149e-07 | 2.69737e-07
428 | 8.47e-08 | 1.38061e-07 | 1.40061e-07 | 2.65839e-07
429 | 8.53e-08 | 1.39039e-07 | 1.41067e-07 | 2.71902e-07
429 | 8.58e-08 | 1.39854e-07 | 1.41882e-07 | 2.73202e-07
430 | 9.08e-08 | 1.48004e-07 | 1.50061e-07 | 2.62374e-07
430 | 9.24e-08 | 1.50612e-07 | 1.52669e-07 | 2.71036e-07
431 | 8.92e-08 | 1.45396e-07 | 1.47482e-07 | 2.90958e-07
431 | 8.75e-08 | 1.42625e-07 | 1.44711e-07 | 2.69304e-07
432 | 9.9e-08 | 1.6137e-07 | 1.63485e-07 | 2.68438e-07
432 | 9.6e-08 | 1.5648e-07 | 1.58595e-07 | 2.76666e-07
433 | 9.3e-08 | 1.5159e-07 | 1.53734e-07 | 2.79698e-07
433 | 8.5e-08 | 1.3855e-07 | 1.40694e-07 | 2.78832e-07
434 | 9.69e-08 | 1.57947e-07 | 1.6012e-07 | 2.64973e-07
434 | 9.05e-08 | 1.47515e-07 | 1.49688e-07 | 2.84029e-07
435 | 9.27e-08 | 1.51101e-07 | 1.53302e-07 | 2.78399e-07
435 | 9.65e-08 | 1.57295e-07 | 1.59496e-07 | 2.75367e-07
436 | 9.73e-08 | 1.58599e-07 | 1.60829e-07 | 2.75367e-07
436 | 8.95e-08 | 1.45885e-07 | 1.48115e-07 | 2.98754e-07
437 | 9.35e-08 | 1.52405e-07 | 1.54664e-07 | 2.90525e-07
437 | 9.55e-08 | 1.55665e-07 | 1.57924e-07 | 2.87494e-07
438 | 1.04e-07 | 1.6952e-07 | 1.71808e-07 | 3.02219e-07
438 | 9.69e-08 | 1.57947e-07 | 1.60235e-07 | 2.91825e-07
439 | 9.22e-08 | 1.50286e-07 | 1.52603e-07 | 2.84029e-07
439 | 9.77e-08 | 1.59251e-07 | 1.61568e-07 | 2.96589e-07
440 | 9.79e-08 | 1.59577e-07 | 1.61923e-07 | 2.93557e-07
440 | 9.62e-08 | 1.56806e-07 | 1.59152e-07 | 3.07849e-07
441 | 9.25e-08 | 1.50775e-07 | 1.53149e-07 | 2.94423e-07
441 | 9.76e-08 | 1.59088e-07 | 1.61462e-07 | 3.09149e-07
442 | 9.98e-08 | 1.62674e-07 | 1.65077e-07 | 3.16078e-07
442 | 9.35e-08 | 1.52405e-07 | 1.54808e-07 | 3.20842e-07
443 | 9.76e-08 | 1.59088e-07 | 1.6152e-07 | 2.9962e-07
443 | 1.04e-07 | 1.6952e-07 | 1.71952e-07 | 2.94423e-07
444 | 9.93e-08 | 1.61859e-07 | 1.6432e-07 | 2.96156e-07
444 | 9.3e-08 | 1.5159e-07 | 1.54051e-07 | 3.05684e-07
445 | 1.03e-07 | 1.6789e-07 | 1.7038e-07 | 3.10448e-07
445 | 9.62e-08 | 1.56806e-07 | 1.59296e-07 | 3.20409e-07
446 | 1.06e-07 | 1.7278e-07 | 1.75298e-07 | 3.19543e-07
446 | 1.05e-07 | 1.7115e-07 | 1.73668e-07 | 3.0655e-07
447 | 1.01e-07 | 1.6463e-07 | 1.67177e-07 | 3.07849e-07
447 | 1.05e-07 | 1.7115e-07 | 1.73697e-07 | 3.03951e-07
448 | 9.95e-08 | 1.62185e-07 | 1.64761e-07 | 3.1911e-07
448 | 1e-07 | 1.63e-07 | 1.65576e-07 | 3.23008e-07
449 | 1.03e-07 | 1.6789e-07 | 1.70495e-07 | 3.29937e-07
449 | 9.95e-08 | 1.62185e-07 | 1.6479e-07 | 3.18677e-07
450 | 1.07e-07 | 1.7441e-07 | 1.77044e-07 | 3.3037e-07
450 | 1.07e-07 | 1.7441e-07 | 1.77044e-07 | 3.21708e-07
451 | 1.05e-07 | 1.7115e-07 | 1.73813e-07 | 3.16944e-07
451 | 1.03e-07 | 1.6789e-07 | 1.70553e-07 | 3.31237e-07
452 | 1.11e-07 | 1.8093e-07 | 1.83621e-07 | 3.16078e-07
452 | 1.07e-07 | 1.7441e-07 | 1.77101e-07 | 3.27339e-07
453 | 1.04e-07 | 1.6952e-07 | 1.7224e-07 | 3.30804e-07
453 | 1.06e-07 | 1.7278e-07 | 1.755e-07 | 3.30804e-07
454 | 1.01e-07 | 1.6463e-07 | 1.67379e-07 | 3.42064e-07
454 | 1.06e-07 | 1.7278e-07 | 1.75529e-07 | 3.41198e-07
455 | 1.01e-07 | 1.6463e-07 | 1.67408e-07 | 3.33402e-07
455 | 1.09e-07 | 1.7767e-07 | 1.80448e-07 | 3.28638e-07
456 | 1.05e-07 | 1.7115e-07 | 1.73957e-07 | 3.32103e-07
456 | 1.09e-07 | 1.7767e-07 | 1.80477e-07 | 3.30804e-07
457 | 1.1e-07 | 1.793e-07 | 1.82136e-07 | 3.37733e-07
457 | 1.05e-07 | 1.7115e-07 | 1.73986e-07 | 3.3167e-07
458 | 1.11e-07 | 1.8093e-07 | 1.83794e-07 | 3.40765e-07
458 | 1.08e-07 | 1.7604e-07 | 1.78904e-07 | 3.26906e-07
459 | 1.11e-07 | 1.8093e-07 | 1.83823e-07 | 3.36e-07
459 | 1.16e-07 | 1.8908e-07 | 1.91973e-07 | 3.45096e-07
460 | 1.07e-07 | 1.7441e-07 | 1.77332e-07 | 3.27772e-07
460 | 1.07e-07 | 1.7441e-07 | 1.77332e-07 | 3.44662e-07
461 | 1.07e-07 | 1.7441e-07 | 1.77361e-07 | 3.32536e-07
461 | 1.07e-07 | 1.7441e-07 | 1.77361e-07 | 3.36e-07
462 | 1.11e-07 | 1.8093e-07 | 1.8391e-07 | 3.45096e-07
462 | 1.15e-07 | 1.8745e-07 | 1.9043e-07 | 3.47694e-07
463 | 1.14e-07 | 1.8582e-07 | 1.88828e-07 | 3.35568e-07
463 | 1.16e-07 | 1.8908e-07 | 1.92088e-07 | 3.58088e-07
464 | 1.08e-07 | 1.7604e-07 | 1.79077e-07 | 3.52025e-07
464 | 1.11e-07 | 1.8093e-07 | 1.83967e-07 | 3.61986e-07
465 | 1.12e-07 | 1.8256e-07 | 1.85626e-07 | 3.45529e-07
465 | 1.09e-07 | 1.7767e-07 | 1.80736e-07 | 3.46828e-07
466 | 1.11e-07 | 1.8093e-07 | 1.84025e-07 | 3.52458e-07
466 | 1.15e-07 | 1.8745e-07 | 1.90545e-07 | 3.56789e-07
467 | 1.1e-07 | 1.793e-07 | 1.82424e-07 | 3.68916e-07
467 | 1.1e-07 | 1.793e-07 | 1.82424e-07 | 3.59821e-07
468 | 1.1e-07 | 1.793e-07 | 1.82453e-07 | 3.46395e-07
468 | 1.07e-07 | 1.7441e-07 | 1.77563e-07 | 3.55057e-07
469 | 1.12e-07 | 1.8256e-07 | 1.85741e-07 | 3.56789e-07
469 | 1.14e-07 | 1.8582e-07 | 1.89001e-07 | 3.61553e-07
470 | 1.11e-07 | 1.8093e-07 | 1.8414e-07 | 3.50293e-07
470 | 1.16e-07 | 1.8908e-07 | 1.9229e-07 | 3.4986e-07
471 | 1.12e-07 | 1.8256e-07 | 1.85799e-07 | 3.47694e-07
471 | 1.2e-07 | 1.956e-07 | 1.98839e-07 | 3.58088e-07
472 | 1.19e-07 | 1.9397e-07 | 1.97238e-07 | 3.55057e-07
472 | 1.13e-07 | 1.8419e-07 | 1.87458e-07 | 3.53324e-07
473 | 1.08e-07 | 1.7604e-07 | 1.79337e-07 | 3.61986e-07
473 | 1.15e-07 | 1.8745e-07 | 1.90747e-07 | 3.59821e-07
474 | 1.15e-07 | 1.8745e-07 | 1.90776e-07 | 3.50293e-07
474 | 1.15e-07 | 1.8745e-07 | 1.90776e-07 | 3.64585e-07
475 | 1.16e-07 | 1.8908e-07 | 1.92434e-07 | 3.68483e-07
475 | 1.18e-07 | 1.9234e-07 | 1.95694e-07 | 3.61926e-07
476 | 1.16e-07 | 1.8908e-07 | 1.92463e-07 | 3.57595e-07
476 | 1.16e-07 | 1.8908e-07 | 1.92463e-07 | 3.55796e-07
477 | 1.2e-07 | 1.956e-07 | 1.99012e-07 | 3.49732e-07
477 | 1.15e-07 | 1.8745e-07 | 1.90862e-07 | 3.72619e-07
478 | 1.18e-07 | 1.9234e-07 | 1.95781e-07 | 3.48366e-07
478 | 1.18e-07 | 1.9234e-07 | 1.95781e-07 | 3.75151e-07
479 | 1.19e-07 | 1.9397e-07 | 1.9744e-07 | 3.5826e-07
479 | 1.16e-07 | 1.8908e-07 | 1.9255e-07 | 3.65988e-07
480 | 1.21e-07 | 1.9723e-07 | 2.00728e-07 | 3.6902e-07
480 | 1.19e-07 | 1.9397e-07 | 1.97468e-07 | 3.66355e-07
481 | 1.18e-07 | 1.9234e-07 | 1.95867e-07 | 3.75016e-07
481 | 1.2e-07 | 1.956e-07 | 1.99127e-07 | 3.64555e-07
482 | 1.16e-07 | 1.8908e-07 | 1.92636e-07 | 3.59791e-07
482 | 1.2e-07 | 1.956e-07 | 1.99156e-07 | 3.71418e-07
483 | 1.26e-07 | 2.0538e-07 | 2.08965e-07 | 3.69252e-07
483 | 1.17e-07 | 1.9071e-07 | 1.94295e-07 | 3.80446e-07
484 | 1.19e-07 | 1.9397e-07 | 1.97584e-07 | 3.76547e-07
484 | 1.2e-07 | 1.956e-07 | 1.99214e-07 | 3.82111e-07
485 | 1.19e-07 | 1.9397e-07 | 1.97613e-07 | 3.68252e-07
485 | 1.19e-07 | 1.9397e-07 | 1.97613e-07 | 3.75547e-07
486 | 1.25e-07 | 2.0375e-07 | 2.07421e-07 | 3.73382e-07
486 | 1.23e-07 | 2.0049e-07 | 2.04161e-07 | 3.95836e-07
487 | 1.22e-07 | 1.9886e-07 | 2.0256e-07 | 3.79378e-07
487 | 1.22e-07 | 1.9886e-07 | 2.0256e-07 | 3.83642e-07
488 | 1.19e-07 | 1.9397e-07 | 1.97699e-07 | 3.71948e-07
488 | 1.24e-07 | 2.0212e-07 | 2.05849e-07 | 3.90504e-07
489 | 1.19e-07 | 1.9397e-07 | 1.97728e-07 | 3.77078e-07
489 | 1.25e-07 | 2.0375e-07 | 2.07508e-07 | 3.77444e-07
490 | 1.16e-07 | 1.8908e-07 | 1.92867e-07 | 3.70515e-07
490 | 1.16e-07 | 1.8908e-07 | 1.92867e-07 | 3.79976e-07
491 | 1.2e-07 | 1.956e-07 | 1.99361e-07 | 3.77377e-07
491 | 1.21e-07 | 1.9723e-07 | 2.00991e-07 | 3.72546e-07
492 | 1.25e-07 | 2.0375e-07 | 2.07482e-07 | 3.8424e-07
492 | 1.27e-07 | 2.0701e-07 | 2.10742e-07 | 3.70314e-07
493 | 1.22e-07 | 1.9886e-07 | 2.02563e-07 | 3.75944e-07
493 | 1.23e-07 | 2.0049e-07 | 2.04193e-07 | 3.945e-07
494 | 1.27e-07 | 2.0701e-07 | 2.10684e-07 | 3.88004e-07
494 | 1.2e-07 | 1.956e-07 | 1.99274e-07 | 3.8144e-07
495 | 1.21e-07 | 1.9723e-07 | 2.00875e-07 | 3.82739e-07
495 | 1.23e-07 | 2.0049e-07 | 2.04135e-07 | 3.94799e-07
496 | 1.25e-07 | 2.0375e-07 | 2.07366e-07 | 3.90035e-07
496 | 1.18e-07 | 1.9234e-07 | 1.95956e-07 | 3.90401e-07
497 | 1.25e-07 | 2.0375e-07 | 2.07337e-07 | 3.74376e-07
497 | 1.24e-07 | 2.0212e-07 | 2.05707e-07 | 3.83404e-07
498 | 1.25e-07 | 2.0375e-07 | 2.07308e-07 | 3.74742e-07
498 | 1.25e-07 | 2.0375e-07 | 2.07308e-07 | 3.88101e-07
499 | 1.26e-07 | 2.0538e-07 | 2.08909e-07 | 3.98495e-07
499 | 1.33e-07 | 2.1679e-07 | 2.20319e-07 | 3.95397e-07
500 | 1.27e-07 | 2.0701e-07 | 2.1051e-07 | 3.81538e-07
500 | 1.28e-07 | 2.0864e-07 | 2.1214e-07 | 3.86235e-07
501 | 1.25e-07 | 2.0375e-07 | 2.07221e-07 | 3.83636e-07
501 | 1.28e-07 | 2.0864e-07 | 2.12111e-07 | 4.00893e-07
502 | 1.27e-07 | 2.0701e-07 | 2.10452e-07 | 3.96129e-07
502 | 1.31e-07 | 2.1353e-07 | 2.16972e-07 | 3.9303e-07
503 | 1.27e-07 | 2.0701e-07 | 2.10423e-07 | 3.94329e-07
503 | 1.24e-07 | 2.0212e-07 | 2.05533e-07 | 3.93829e-07
504 | 1.24e-07 | 2.0212e-07 | 2.05504e-07 | 3.94262e-07
504 | 1.28e-07 | 2.0864e-07 | 2.12024e-07 | 3.87266e-07
505 | 1.29e-07 | 2.1027e-07 | 2.13625e-07 | 3.83368e-07
505 | 1.29e-07 | 2.1027e-07 | 2.13625e-07 | 4.04522e-07
506 | 1.29e-07 | 2.1027e-07 | 2.13596e-07 | 3.90663e-07
506 | 1.24e-07 | 2.0212e-07 | 2.05446e-07 | 4.04455e-07
507 | 1.29e-07 | 2.1027e-07 | 2.13567e-07 | 3.85399e-07
507 | 1.28e-07 | 2.0864e-07 | 2.11937e-07 | 3.97026e-07
508 | 1.29e-07 | 2.1027e-07 | 2.13538e-07 | 4.04388e-07
508 | 1.29e-07 | 2.1027e-07 | 2.13538e-07 | 3.93061e-07
509 | 1.24e-07 | 2.0212e-07 | 2.05359e-07 | 4.03022e-07
509 | 1.3e-07 | 2.119e-07 | 2.15139e-07 | 3.90828e-07
510 | 1.32e-07 | 2.1516e-07 | 2.1837e-07 | 3.8693e-07
510 | 1.27e-07 | 2.0701e-07 | 2.1022e-07 | 4.08085e-07
511 | 1.27e-07 | 2.0701e-07 | 2.10191e-07 | 4.02022e-07
511 | 1.28e-07 | 2.0864e-07 | 2.11821e-07 | 4.12782e-07
512 | 1.29e-07 | 2.1027e-07 | 2.13422e-07 | 4.08018e-07
512 | 1.33e-07 | 2.1679e-07 | 2.19942e-07 | 4.17479e-07
513 | 1.25e-07 | 2.0375e-07 | 2.06873e-07 | 3.9669e-07
513 | 1.27e-07 | 2.0701e-07 | 2.10133e-07 | 3.94025e-07
514 | 1.31e-07 | 2.1353e-07 | 2.16623e-07 | 3.97489e-07
514 | 1.33e-07 | 2.1679e-07 | 2.19883e-07 | 4.00454e-07
515 | 1.28e-07 | 2.0864e-07 | 2.11704e-07 | 4.00021e-07
515 | 1.34e-07 | 2.1842e-07 | 2.21484e-07 | 4.05151e-07
516 | 1.33e-07 | 2.1679e-07 | 2.19825e-07 | 3.94757e-07
516 | 1.33e-07 | 2.1679e-07 | 2.19825e-07 | 4.20675e-07
517 | 1.26e-07 | 2.0538e-07 | 2.08386e-07 | 4.18077e-07
517 | 1.33e-07 | 2.1679e-07 | 2.19796e-07 | 4.01552e-07
518 | 1.34e-07 | 2.1842e-07 | 2.21397e-07 | 3.98953e-07
518 | 1.31e-07 | 2.1353e-07 | 2.16507e-07 | 4.0365e-07
519 | 1.28e-07 | 2.0864e-07 | 2.11588e-07 | 4.07548e-07
519 | 1.27e-07 | 2.0701e-07 | 2.09958e-07 | 4.1008e-07
520 | 1.3e-07 | 2.119e-07 | 2.14819e-07 | 4.04883e-07
520 | 1.36e-07 | 2.2168e-07 | 2.24599e-07 | 4.16942e-07
521 | 1.3e-07 | 2.119e-07 | 2.1479e-07 | 3.9702e-07
521 | 1.35e-07 | 2.2005e-07 | 2.2294e-07 | 4.03449e-07
522 | 1.31e-07 | 2.1353e-07 | 2.16391e-07 | 3.97819e-07
522 | 1.33e-07 | 2.1679e-07 | 2.19651e-07 | 4.10745e-07
523 | 1.35e-07 | 2.2005e-07 | 2.22882e-07 | 4.08146e-07
523 | 1.29e-07 | 2.1027e-07 | 2.13102e-07 | 4.24537e-07
524 | 1.31e-07 | 2.1353e-07 | 2.16333e-07 | 4.15875e-07
524 | 1.3e-07 | 2.119e-07 | 2.14703e-07 | 4.05846e-07
525 | 1.35e-07 | 2.2005e-07 | 2.22824e-07 | 4.13209e-07
525 | 1.31e-07 | 2.1353e-07 | 2.16304e-07 | 4.17473e-07
526 | 1.39e-07 | 2.2657e-07 | 2.29315e-07 | 4.19638e-07
526 | 1.35e-07 | 2.2005e-07 | 2.22795e-07 | 4.10476e-07
527 | 1.31e-07 | 2.1353e-07 | 2.16246e-07 | 4.20871e-07
527 | 1.29e-07 | 2.1027e-07 | 2.12986e-07 | 4.16906e-07
528 | 1.35e-07 | 2.2005e-07 | 2.22737e-07 | 4.19071e-07
528 | 1.36e-07 | 2.2168e-07 | 2.24367e-07 | 4.17272e-07
529 | 1.41e-07 | 2.2983e-07 | 2.32488e-07 | 4.1424e-07
529 | 1.36e-07 | 2.2168e-07 | 2.24338e-07 | 4.02046e-07
530 | 1.35e-07 | 2.2005e-07 | 2.22679e-07 | 4.12007e-07
530 | 1.35e-07 | 2.2005e-07 | 2.22679e-07 | 4.36194e-07
531 | 1.36e-07 | 2.2168e-07 | 2.2428e-07 | 4.22768e-07
531 | 1.34e-07 | 2.1842e-07 | 2.2102e-07 | 4.24866e-07
532 | 1.39e-07 | 2.2657e-07 | 2.29141e-07 | 4.27465e-07
532 | 1.32e-07 | 2.1516e-07 | 2.17731e-07 | 4.13972e-07
533 | 1.28e-07 | 2.0864e-07 | 2.11182e-07 | 4.26531e-07
533 | 1.35e-07 | 2.2005e-07 | 2.22592e-07 | 4.22134e-07
534 | 1.33e-07 | 2.1679e-07 | 2.19303e-07 | 4.16503e-07
534 | 1.36e-07 | 2.2168e-07 | 2.24193e-07 | 4.25964e-07
535 | 1.42e-07 | 2.3146e-07 | 2.33944e-07 | 4.17302e-07
535 | 1.39e-07 | 2.2657e-07 | 2.29054e-07 | 4.11172e-07
536 | 1.38e-07 | 2.2494e-07 | 2.27395e-07 | 4.18534e-07
536 | 1.41e-07 | 2.2983e-07 | 2.32285e-07 | 4.31027e-07
537 | 1.33e-07 | 2.1679e-07 | 2.19216e-07 | 4.24098e-07
537 | 1.38e-07 | 2.2494e-07 | 2.27366e-07 | 4.14935e-07
538 | 1.33e-07 | 2.1679e-07 | 2.19187e-07 | 4.21432e-07
538 | 1.35e-07 | 2.2005e-07 | 2.22447e-07 | 4.20499e-07
539 | 1.36e-07 | 2.2168e-07 | 2.24048e-07 | 4.30027e-07
539 | 1.36e-07 | 2.2168e-07 | 2.24048e-07 | 4.31259e-07
540 | 1.4e-07 | 2.10015e-07 | 2.08021e-07

## Sheet2
360 s | 540 s |  | 1e-09 | 120.875
3.28896e-07 | 2.08021e-07 | 1.20875e-07 | 1.20875e-07