## Sheet1
Time (s) | A/I
0.5 | 4.898865e-07
1 | 4.9432275e-07
1.5 | 4.932375e-07
2 | 4.827315e-07
2.5 | 4.884675e-07
3 | 4.8640725e-07
3.5 | 4.8986925e-07
4 | 4.374615e-07
4.5 | 3.746595e-07
5 | 3.2452575e-07
5.5 | 2.8413675e-07
6 | 2.50569e-07
6.5 | 2.215485e-07
7 | 1.84083e-07
7.5 | 1.68705e-07
8 | 1.5722475e-07
8.5 | 1.4574525e-07
9 | 1.2224625e-07
9.5 | 1.1174175e-07
10 | 1.054575e-07
10.5 | 1.0762125e-07
11 | 9.484275e-08
11.5 | 8.206125e-08
12 | 6.3437175e-08
12.5 | 6.2026575e-08
13 | 6.6137325e-08
13.5 | 5.3032425e-08
14 | 4.7399925e-08
14.5 | 4.11177e-08
15 | 3.9381225e-08
15.5 | 3.6671325e-08
16 | 2.2269075e-08
16.5 | 1.53372e-08
17 | 2.20467e-08
17.5 | 8.617875e-09
18 | 2.474685e-08
18.5 | 1.13181e-08
19 | 9.9075e-09
19.5 | 7.84725e-09
20 | 2.5385625e-09
20.5 | 8.6004e-09
21 | 9.1389e-09
21.5 | 1.1950275e-08
22 | 2.4196575e-09
22.5 | -1.913475e-09
23 | 9.66765e-09
23.5 | 1.020615e-08
24 | 1.3669275e-08
24.5 | 6.0856275e-09
25 | 8.89905e-09
25.5 | 1.755765e-08
26 | 9.650175e-09
26.5 | 1.8958425e-08
27 | 2.242155e-08
27.5 | 1.61373e-08
28 | 1.4079075e-08
28.5 | 2.3387325e-08
29 | 3.4318725e-08
29.5 | 2.738685e-08
30 | 3.9943575e-08
30.5 | 3.30117e-08
31 | 3.614895e-08
31.5 | 3.1813725e-08
32 | 5.3791875e-08
32.5 | 5.2055475e-08
33 | 4.674675e-08
33.5 | 4.66356e-08
34 | 4.587465e-08
34.5 | 5.42094e-08
35 | 6.4167375e-08
35.5 | 5.3013525e-08
36 | 5.1926775e-08
36.5 | 5.993565e-08
37 | 6.989565e-08
37.5 | 7.0108275e-08
38 | 6.7724175e-08
38.5 | 6.8262675e-08
39 | 8.89395e-08
39.5 | 8.687925e-08
40 | 7.215105e-08
40.5 | 8.5683e-08
41 | 9.076725e-08
41.5 | 8.968275e-08
42 | 9.37935e-08
42.5 | 9.20595e-08
43 | 9.227175e-08
43.5 | 1.051545e-07
44 | 1.06017e-07
44.5 | 1.0590525e-07
45 | 1.1164125e-07
45.5 | 1.011375e-07
46 | 1.0589775e-07
46.5 | 1.142325e-07
47 | 1.1672025e-07
47.5 | 1.1303475e-07
48 | 1.2624075e-07
48.5 | 1.27755e-07
49 | 1.2082125e-07
49.5 | 1.12266e-07
50 | 1.332675e-07
50.5 | 1.27959e-07
51 | 1.3044675e-07
51.5 | 1.27737e-07
52 | 1.2860025e-07
52.5 | 1.294635e-07
53 | 1.4689275e-07
53.5 | 1.4515725e-07
54 | 1.2653175e-07
54.5 | 1.3389075e-07
55 | 1.493715e-07
55.5 | 1.4601225e-07
56 | 1.52397e-07
56.5 | 1.5488475e-07
57 | 1.541235e-07
57.5 | 1.58235e-07
58 | 1.5844875e-07
58.5 | 1.5736275e-07
59 | 1.6017525e-07
59.5 | 1.5779025e-07
60 | 1.537815e-07
60.5 | 1.6601325e-07
61 | 1.610295e-07
61.5 | 1.6481625e-07
62 | 1.68603e-07
62.5 | 1.66218e-07
63 | 1.713045e-07
63.5 | 1.6469625e-07
64 | 1.606875e-07
64.5 | 1.667475e-07
65 | 1.7898e-07
65.5 | 1.7691975e-07
66 | 1.7453475e-07
66.5 | 1.734495e-07
67 | 1.843815e-07
67.5 | 1.8037275e-07
68 | 1.7798775e-07
68.5 | 1.7008125e-07
69 | 1.865355e-07
69.5 | 1.886985e-07
70 | 1.8663825e-07
70.5 | 1.9562175e-07
71 | 1.9063875e-07
71.5 | 1.8078225e-07
72 | 1.826235e-07
72.5 | 1.97472e-07
73 | 1.9900275e-07
73.5 | 1.8916425e-07
74 | 1.828995e-07
74.5 | 1.96449e-07
75 | 1.950555e-07
75.5 | 1.95612e-07
76 | 1.9649325e-07
76.5 | 2.080935e-07
77 | 2.0442675e-07
77.5 | 2.04009e-07
78 | 2.0618925e-07
78.5 | 2.06745e-07
79 | 1.95933e-07
79.5 | 2.179275e-07
80 | 2.15235e-07
80.5 | 2.157915e-07
81 | 2.03355e-07
81.5 | 2.0326125e-07
82 | 2.112885e-07
82.5 | 2.1866625e-07
83 | 2.127255e-07
83.5 | 2.103585e-07
84 | 2.1643725e-07
84.5 | 2.18292e-07
85 | 2.1624975e-07
85.5 | 2.151825e-07
86 | 2.2223475e-07
86.5 | 2.1467025e-07
87 | 2.2237275e-07
87.5 | 2.180565e-07
88 | 2.1504e-07
88.5 | 2.1429675e-07
89 | 2.25897e-07
89.5 | 2.228805e-07
90 | 2.1921375e-07
90.5 | 2.207445e-07
91 | 2.1090675e-07
91.5 | 2.303025e-07
92 | 2.1591675e-07
92.5 | 2.18097e-07
93 | 2.2547475e-07
93.5 | 2.4227175e-07
94 | 2.3470725e-07
94.5 | 2.2681875e-07
95 | 2.3776875e-07
95.5 | 2.3605125e-07
96 | 2.2946175e-07
96.5 | 2.3489025e-07
97 | 2.3382225e-07
97.5 | 2.2560825e-07
98 | 2.3818275e-07
98.5 | 2.4003825e-07
99 | 2.33124e-07
99.5 | 2.327055e-07
100 | 2.3845875e-07
101 | 2.41845e-07
101 | 2.327505e-07
102 | 2.319135e-07
102 | 2.4588075e-07
103 | 2.38548e-07
103 | 2.3595e-07
104 | 2.4485775e-07
104 | 2.30241e-07
105 | 2.359005e-07
105 | 2.61237e-07
106 | 2.4091125e-07
106 | 2.5292925e-07
107 | 2.43648e-07
107 | 2.3877525e-07
108 | 2.493075e-07
108 | 2.45085e-07
109 | 2.4327375e-07
109 | 2.47497e-07
110 | 2.51208e-07
110 | 2.5575525e-07
111 | 2.461485e-07
111 | 2.425755e-07
112 | 2.4726075e-07
112 | 2.4466275e-07
113 | 2.55195e-07
113 | 2.51622e-07
114 | 2.4698625e-07
114 | 2.466615e-07
115 | 2.525085e-07
115 | 2.5445775e-07
116 | 2.4568725e-07
116 | 2.583555e-07
117 | 2.538075e-07
117 | 2.6062875e-07
118 | 2.50884e-07
118 | 2.55432e-07
119 | 2.547825e-07
119 | 2.619285e-07
120 | 2.5445775e-07
120 | 2.5868025e-07
121 | 2.5153425e-07
121 | 2.6582625e-07
122 | 2.5348275e-07
122 | 2.5283325e-07
123 | 2.7232275e-07
123 | 2.6712525e-07
124 | 2.68425e-07
124 | 2.62578e-07
125 | 2.55432e-07
125 | 2.55432e-07
126 | 2.6160375e-07
126 | 2.62578e-07
127 | 2.6355225e-07
127 | 2.7362175e-07
128 | 2.6225325e-07
128 | 2.6355225e-07
129 | 2.7102375e-07
129 | 2.703735e-07
130 | 2.596545e-07
130 | 2.7167325e-07
131 | 2.784945e-07
131 | 2.6582625e-07
132 | 2.820675e-07
132 | 2.74272e-07
133 | 2.7069825e-07
133 | 2.6712525e-07
134 | 2.690745e-07
134 | 2.75571e-07
135 | 2.797935e-07
135 | 2.7362175e-07
136 | 2.6290275e-07
136 | 2.762205e-07
137 | 2.7102375e-07
137 | 2.7719475e-07
138 | 2.87589e-07
138 | 2.6225325e-07
139 | 2.8076775e-07
139 | 2.8629e-07
140 | 2.8596525e-07
140 | 2.8239225e-07
141 | 2.7134775e-07
141 | 2.797935e-07
142 | 2.6712525e-07
142 | 2.7004875e-07
143 | 2.8369125e-07
143 | 2.84016e-07
144 | 2.784945e-07
144 | 2.8434075e-07
145 | 2.93436e-07
145 | 2.8011825e-07
146 | 2.8141725e-07
146 | 2.8141725e-07
147 | 2.7687e-07
147 | 2.8823925e-07
148 | 2.8304175e-07
148 | 2.8434075e-07
149 | 2.8434075e-07
149 | 2.892135e-07
150 | 2.8011825e-07
150 | 2.856405e-07
151 | 2.87589e-07
151 | 2.9376075e-07
152 | 2.963595e-07
152 | 2.73297e-07
153 | 3.02856e-07
153 | 2.9571e-07
154 | 2.8823925e-07
154 | 2.84991e-07
155 | 2.892135e-07
155 | 2.810925e-07
156 | 2.8596525e-07
156 | 2.797935e-07
157 | 2.905125e-07
157 | 2.8596525e-07
158 | 2.9830875e-07
158 | 2.94735e-07
159 | 3.048045e-07
159 | 2.97009e-07
160 | 2.963595e-07
160 | 3.048045e-07
161 | 2.9960775e-07
161 | 2.9603475e-07
162 | 3.022065e-07
162 | 2.9311125e-07
163 | 2.963595e-07
163 | 2.9376075e-07
164 | 2.9083725e-07
164 | 2.87589e-07
165 | 2.92137e-07
165 | 2.914875e-07
166 | 3.022065e-07
166 | 2.986335e-07
167 | 2.9798325e-07
167 | 2.9311125e-07
168 | 2.9018775e-07
168 | 3.06429e-07
169 | 3.035055e-07
169 | 2.9668425e-07
170 | 3.022065e-07
170 | 3.0025725e-07
171 | 2.905125e-07
171 | 3.0837825e-07
172 | 2.9798325e-07
172 | 2.9603475e-07
173 | 2.9668425e-07
173 | 3.00582e-07
174 | 2.999325e-07
174 | 3.08703e-07
175 | 3.13575e-07
175 | 3.00582e-07
176 | 2.999325e-07
176 | 3.022065e-07
177 | 2.976585e-07
177 | 3.1260075e-07
178 | 3.10002e-07
178 | 3.0902775e-07
179 | 3.1325025e-07
179 | 2.97009e-07
180 | 3.1032675e-07
180 | 3.1617375e-07
181 | 3.048045e-07
181 | 3.070785e-07
182 | 3.0365775e-07
182 | 3.0723075e-07
183 | 3.1566675e-07
183 | 3.185895e-07
184 | 3.1468275e-07
184 | 3.695775e-07
185 | 4.3583175e-07
185 | 5.0404425e-07
186 | 5.8556475e-07
186 | 6.5247825e-07
187 | 7.0703925e-07
187 | 7.5966e-07
188 | 8.2104e-07
188 | 8.648925e-07
189 | 8.983425e-07
189 | 9.470625e-07
190 | 9.740175e-07
190 | 1.0026e-06
191 | 1.0230525e-06
191 | 1.04514e-06
192 | 1.0694925e-06
192 | 1.0668975e-06
193 | 1.080525e-06
193 | 1.09839e-06
194 | 1.0863675e-06
194 | 1.0701225e-06
195 | 1.062315e-06
195 | 1.047375e-06
196 | 1.0275525e-06
196 | 1.0142325e-06
197 | 9.89535e-07
197 | 9.642e-07
198 | 9.323625e-07
198 | 8.943525e-07
199 | 8.75505e-07
199 | 8.5407e-07
200 | 8.24175e-07
200 | 8.1378e-07
201 | 7.74795e-07
201 | 7.702425e-07
202 | 7.47822e-07
202 | 7.1761275e-07
203 | 7.01688e-07
203 | 6.86745e-07
204 | 6.7601775e-07
204 | 6.58152e-07
205 | 6.5391975e-07
205 | 6.3865275e-07
206 | 6.4286625e-07
206 | 6.276e-07
207 | 6.214185e-07
207 | 6.119985e-07
208 | 6.110145e-07
208 | 6.1393725e-07
209 | 6.21399e-07
209 | 6.0710775e-07
210 | 6.03849e-07
210 | 6.04824e-07
211 | 6.031905e-07
211 | 6.02541e-07
212 | 6.0025725e-07
212 | 6.04155e-07
213 | 6.0154575e-07
213 | 6.0609375e-07
214 | 6.0446025e-07
214 | 5.9439075e-07
215 | 5.8755975e-07
215 | 5.976285e-07
216 | 5.963205e-07
216 | 6.1483575e-07
217 | 6.0540525e-07
217 | 6.06381e-07
218 | 5.9305275e-07
218 | 6.0279825e-07
219 | 6.1383225e-07
219 | 6.04413e-07
220 | 6.0602775e-07
220 | 6.1122525e-07
221 | 6.1154025e-07
221 | 6.167355e-07
222 | 6.0146025e-07
222 | 6.0600825e-07
223 | 6.13794e-07
223 | 6.024255e-07
224 | 6.030645e-07
224 | 6.1703175e-07
225 | 6.2222025e-07
225 | 6.0045675e-07
226 | 6.137655e-07
226 | 6.0986775e-07
227 | 5.962155e-07
227 | 6.07908e-07
228 | 6.121215e-07
228 | 6.0984825e-07
229 | 6.0528975e-07
229 | 6.0853875e-07
230 | 6.0950325e-07
230 | 6.098295e-07
231 | 6.04947e-07
231 | 6.0234825e-07
232 | 6.107835e-07
232 | 6.0818475e-07
233 | 6.0849975e-07
233 | 6.0622725e-07
234 | 6.159615e-07
234 | 6.1628775e-07
235 | 6.1660275e-07
235 | 6.1660275e-07
236 | 6.04248e-07
236 | 6.0457425e-07
237 | 6.1463475e-07
237 | 6.097605e-07
238 | 6.0682725e-07
238 | 6.0617775e-07
239 | 6.00972e-07
239 | 6.11367e-07
240 | 6.0973275e-07
240 | 6.0485925e-07
241 | 6.1491975e-07
241 | 6.067995e-07
242 | 6.1913325e-07
242 | 5.9736975e-07
243 | 6.1262775e-07
243 | 6.1197825e-07
244 | 5.992995e-07
244 | 6.0027525e-07
245 | 6.1130925e-07
245 | 6.1260825e-07
246 | 6.1032525e-07
246 | 6.0122925e-07
247 | 6.07392e-07
247 | 6.13563e-07
248 | 6.021855e-07
248 | 6.0510825e-07
249 | 6.06399e-07
249 | 6.0412425e-07
250 | 6.002175e-07
250 | 6.1028625e-07
251 | 6.08976e-07
251 | 5.9241e-07
252 | 5.97273e-07
252 | 6.0312075e-07
253 | 6.0830775e-07
253 | 5.94666e-07
254 | 5.9823e-07
254 | 5.9790375e-07
255 | 5.86527e-07
255 | 5.9009925e-07
256 | 5.952855e-07
256 | 6.0827925e-07
257 | 6.0144825e-07
257 | 6.0047475e-07
258 | 5.916945e-07
258 | 5.9007075e-07
259 | 5.9136e-07
259 | 5.9298525e-07
260 | 5.8160625e-07
260 | 5.9297475e-07
261 | 5.900415e-07
261 | 5.9458875e-07
262 | 5.8743375e-07
262 | 5.9328075e-07
263 | 5.906715e-07
263 | 5.997675e-07
264 | 5.96184e-07
264 | 5.9196225e-07
265 | 5.9552625e-07
265 | 5.776605e-07
266 | 5.873955e-07
266 | 5.766765e-07
267 | 5.922585e-07
267 | 5.821875e-07
268 | 5.8932525e-07
268 | 5.81529e-07
269 | 5.8444275e-07
269 | 5.86392e-07
270 | 5.8410825e-07
270 | 5.6656875e-07
271 | 5.8994475e-07
271 | 5.7825225e-07
272 | 5.7661875e-07
272 | 5.7759225e-07
273 | 5.8342875e-07
273 | 5.740095e-07
274 | 5.77899e-07
274 | 5.7659925e-07
275 | 5.7658875e-07
275 | 5.7431625e-07
276 | 5.6781075e-07
276 | 5.6358675e-07
277 | 5.7884475e-07
277 | 5.6812575e-07
278 | 5.7526125e-07
278 | 5.713635e-07
279 | 5.7005325e-07
279 | 5.7330225e-07
280 | 5.76216e-07
280 | 5.645235e-07
281 | 5.64513e-07
281 | 5.65812e-07
282 | 5.7229875e-07
282 | 5.6287875e-07
283 | 5.7066675e-07
283 | 5.6157075e-07
284 | 5.67084e-07
284 | 5.6123625e-07
285 | 5.5245675e-07
285 | 5.6415075e-07
286 | 5.625165e-07
286 | 5.566695e-07
287 | 5.59908e-07
287 | 5.55036e-07
288 | 5.5567575e-07
288 | 5.4495675e-07
289 | 5.572905e-07
289 | 5.5339275e-07
290 | 5.5194e-07
290 | 5.55513e-07
291 | 5.5537275e-07
291 | 5.4660225e-07
292 | 5.5588125e-07
292 | 5.4613725e-07
293 | 5.479455e-07
293 | 5.43723e-07
294 | 5.5625025e-07
294 | 5.44557e-07
295 | 5.41818e-07
295 | 5.5091325e-07
296 | 5.4070275e-07
296 | 5.4167775e-07
297 | 5.4673425e-07
297 | 5.4251175e-07
298 | 5.4107175e-07
298 | 5.3977275e-07
299 | 5.39307e-07
299 | 5.422305e-07
300 | 5.3429475e-07
300 | 5.3981625e-07
301 | 5.2928175e-07
301 | 5.3935125e-07
302 | 5.3174025e-07
302 | 5.2881675e-07
303 | 5.3452275e-07
303 | 5.23479e-07
304 | 5.3178375e-07
304 | 5.2886025e-07
305 | 5.293695e-07
305 | 5.2774575e-07
306 | 5.276055e-07
306 | 5.3215275e-07
307 | 5.1934425e-07
307 | 5.33961e-07
308 | 5.292735e-07
308 | 5.257005e-07
309 | 5.18739e-07
309 | 5.18739e-07
310 | 5.3256525e-07
310 | 5.263935e-07
311 | 5.210565e-07
311 | 5.2495425e-07
312 | 5.2351425e-07
312 | 5.23839e-07
313 | 5.2012575e-07
313 | 5.168775e-07
314 | 5.1966075e-07
314 | 5.1803625e-07
315 | 5.13024e-07
315 | 5.12049e-07
316 | 5.08011e-07
316 | 5.0768625e-07
317 | 5.10144e-07
317 | 5.12418e-07
318 | 5.220225e-07
318 | 5.1357675e-07
319 | 5.170095e-07
319 | 5.121375e-07
320 | 5.055e-07
320 | 5.0387625e-07
321 | 5.0698425e-07
321 | 5.079585e-07
322 | 5.1496425e-07
322 | 4.9774875e-07
323 | 5.083275e-07
323 | 5.1514875e-07
324 | 5.0363925e-07
324 | 5.00391e-07
325 | 5.0609775e-07
325 | 5.1161925e-07
326 | 5.03034e-07
326 | 4.88742e-07
327 | 5.058165e-07
327 | 5.103645e-07
328 | 5.0567625e-07
328 | 5.01129e-07
329 | 4.9644075e-07
329 | 4.9773975e-07
330 | 5.0507025e-07
330 | 4.963005e-07
331 | 5.0752875e-07
331 | 4.877145e-07
332 | 4.956945e-07
332 | 4.9764375e-07
333 | 4.9360575e-07
333 | 5.0140125e-07
334 | 4.95414e-07
334 | 5.0873175e-07
335 | 4.839045e-07
335 | 4.9007625e-07
336 | 4.8896175e-07
336 | 4.9903125e-07
337 | 4.9077e-07
337 | 4.9077e-07
338 | 4.92903e-07
338 | 5.04597e-07
339 | 4.895145e-07
339 | 4.86591e-07
340 | 5.0074275e-07
340 | 4.9002375e-07
341 | 4.863105e-07
341 | 4.885845e-07
342 | 4.87794e-07
342 | 4.81947e-07
343 | 4.96749e-07
343 | 4.795335e-07
344 | 4.89462e-07
344 | 4.82316e-07
345 | 4.80876e-07
345 | 4.9224525e-07
346 | 4.9242975e-07
346 | 4.869075e-07
347 | 4.698765e-07
347 | 4.77672e-07
348 | 4.863015e-07
348 | 4.7883075e-07
349 | 4.8421275e-07
349 | 4.9363275e-07
350 | 4.86021e-07
350 | 4.840725e-07
351 | 4.803585e-07
351 | 4.7418675e-07
352 | 4.84116e-07
352 | 4.8606525e-07
353 | 4.807275e-07
353 | 4.7520525e-07
354 | 4.84485e-07
354 | 4.8123675e-07
355 | 4.8336975e-07
355 | 4.8726825e-07
356 | 4.80306e-07
356 | 4.84854e-07
357 | 4.8731175e-07
357 | 4.7724225e-07
358 | 4.8262425e-07
358 | 4.7222925e-07
359 | 4.75662e-07
359 | 4.75662e-07
360 | 4.6415325e-07
360 | 4.8136875e-07
361 | 4.66611e-07
361 | 4.8220275e-07
362 | 4.7524125e-07
362 | 4.654965e-07
363 | 4.770495e-07
363 | 4.87119e-07
364 | 4.6878825e-07
364 | 4.2493725e-07
365 | 3.637305e-07
365 | 3.055875e-07
366 | 2.6451975e-07
366 | 2.4080775e-07
367 | 2.02338e-07
367 | 1.864215e-07
368 | 1.658175e-07
368 | 1.58022e-07
369 | 1.380675e-07
369 | 1.33845e-07
370 | 1.2233625e-07
370 | 1.1486325e-07
371 | 1.0562925e-07
371 | 9.75075e-08
372 | 1.006155e-07
372 | 8.3076e-08
373 | 6.9617925e-08
373 | 6.1821675e-08
374 | 5.42109e-08
374 | 5.583405e-08
375 | 4.69239e-08
375 | 4.2702e-08
376 | 3.9962775e-08
376 | 3.24924e-08
377 | 3.1376475e-08
377 | 4.04721e-08
378 | 1.824435e-08
378 | 1.4346225e-08
379 | 2.49246e-08
379 | 1.45296e-08
380 | 1.0491075e-08
380 | 9.1917e-09
381 | 5.47902e-09
381 | 2.04198e-08
382 | 7.28766e-09
382 | 2.77518e-08
383 | 2.3713275e-08
383 | 2.04648e-08
384 | 2.819865e-08
384 | 2.13759e-08
385 | 1.42314e-08
385 | 2.3650875e-08
386 | 1.163265e-08
386 | 2.9498025e-08
387 | 2.7549e-08
387 | 2.300115e-08
388 | 2.55999e-08
388 | 2.397465e-08
389 | 2.1052125e-08
389 | 2.592375e-08
390 | 4.054065e-08
390 | 3.956715e-08
391 | 4.054065e-08
391 | 6.0031275e-08
392 | 5.12595e-08
392 | 4.8013125e-08
393 | 6.0681e-08
393 | 5.093565e-08
394 | 6.230415e-08
394 | 5.3208525e-08
395 | 5.2558875e-08
395 | 5.808225e-08
396 | 6.3603525e-08
396 | 5.7756375e-08
397 | 6.847515e-08
397 | 7.692075e-08
398 | 7.20495e-08
398 | 8.27685e-08
399 | 7.464825e-08
399 | 8.763975e-08
400 | 8.4717e-08
400 | 8.99145e-08
401 | 9.186375e-08
401 | 9.900825e-08
402 | 9.3813e-08
402 | 9.673575e-08
403 | 9.348675e-08
403 | 1.022565e-07
404 | 1.1849925e-07
404 | 1.0875375e-07
405 | 1.1492475e-07
405 | 1.159005e-07
406 | 1.188225e-07
406 | 1.0713075e-07
407 | 1.230465e-07
407 | 1.22721e-07
408 | 1.295415e-07
408 | 1.3214025e-07
409 | 1.28892e-07
409 | 1.337655e-07
410 | 1.337655e-07
410 | 1.3603875e-07
411 | 1.386375e-07
411 | 1.3149075e-07
412 | 1.3344e-07
412 | 1.4545875e-07
413 | 1.422105e-07
413 | 1.409115e-07
414 | 1.552035e-07
414 | 1.493565e-07
415 | 1.55853e-07
415 | 1.5975075e-07
416 | 1.6072575e-07
416 | 1.6267425e-07
417 | 1.5975075e-07
417 | 1.623495e-07
418 | 1.6137525e-07
418 | 1.7209425e-07
419 | 1.681965e-07
419 | 1.6267425e-07
420 | 1.72419e-07
420 | 1.6429875e-07
421 | 1.704705e-07
421 | 1.6137525e-07
422 | 1.7566725e-07
422 | 1.8573675e-07
423 | 1.8638625e-07
423 | 1.8768525e-07
424 | 1.8703575e-07
424 | 1.7924025e-07
425 | 1.93857e-07
425 | 1.85412e-07
426 | 1.847625e-07
426 | 1.8281325e-07
427 | 1.88985e-07
427 | 1.92558e-07
428 | 2.0002875e-07
428 | 2.0230275e-07
429 | 1.9937925e-07
429 | 2.039265e-07
430 | 2.049015e-07
430 | 1.967805e-07
431 | 2.03277e-07
431 | 2.182185e-07
432 | 2.01978e-07
432 | 2.013285e-07
433 | 2.074995e-07
433 | 2.097735e-07
434 | 2.09124e-07
434 | 1.9872975e-07
435 | 2.1302175e-07
435 | 2.0879925e-07
436 | 2.0652525e-07
436 | 2.0652525e-07
437 | 2.240655e-07
437 | 2.1789375e-07
438 | 2.156205e-07
438 | 2.2666425e-07
439 | 2.1886875e-07
439 | 2.1302175e-07
440 | 2.2244175e-07
440 | 2.2016775e-07
441 | 2.3088675e-07
441 | 2.2081725e-07
442 | 2.3186175e-07
442 | 2.370585e-07
443 | 2.406315e-07
443 | 2.24715e-07
444 | 2.2081725e-07
444 | 2.22117e-07
445 | 2.29263e-07
445 | 2.32836e-07
446 | 2.4030675e-07
446 | 2.3965725e-07
447 | 2.299125e-07
447 | 2.3088675e-07
448 | 2.2796325e-07
448 | 2.393325e-07
449 | 2.42256e-07
449 | 2.4745275e-07
450 | 2.3900775e-07
450 | 2.477775e-07
451 | 2.41281e-07
451 | 2.37708e-07
452 | 2.4842775e-07
452 | 2.370585e-07
453 | 2.4550425e-07
453 | 2.48103e-07
454 | 2.48103e-07
454 | 2.56548e-07
455 | 2.558985e-07
455 | 2.500515e-07
456 | 2.464785e-07
456 | 2.4907725e-07
457 | 2.48103e-07
457 | 2.5329975e-07
458 | 2.487525e-07
458 | 2.5557375e-07
459 | 2.451795e-07
459 | 2.52e-07
460 | 2.58822e-07
460 | 2.45829e-07
461 | 2.584965e-07
461 | 2.49402e-07
462 | 2.52e-07
462 | 2.58822e-07
463 | 2.607705e-07
463 | 2.51676e-07
464 | 2.68566e-07
464 | 2.6401875e-07
465 | 2.714895e-07
465 | 2.5914675e-07
466 | 2.60121e-07
466 | 2.643435e-07
467 | 2.6759175e-07
467 | 2.76687e-07
468 | 2.6986575e-07
468 | 2.5979625e-07
469 | 2.6629275e-07
469 | 2.6759175e-07
470 | 2.7116475e-07
470 | 2.6271975e-07
471 | 2.62395e-07
471 | 2.607705e-07
472 | 2.68566e-07
472 | 2.6629275e-07
473 | 2.64993e-07
473 | 2.714895e-07
474 | 2.6986575e-07
474 | 2.6271975e-07
475 | 2.7343875e-07
475 | 2.7636225e-07
476 | 2.714445e-07
476 | 2.6819625e-07
477 | 2.66847e-07
477 | 2.62299e-07
478 | 2.7946425e-07
478 | 2.612745e-07
479 | 2.8136325e-07
479 | 2.68695e-07
480 | 2.74491e-07
480 | 2.76765e-07
481 | 2.7476625e-07
481 | 2.81262e-07
482 | 2.7341625e-07
482 | 2.6984325e-07
483 | 2.785635e-07
483 | 2.76939e-07
484 | 2.853345e-07
484 | 2.8241025e-07
485 | 2.8658325e-07
485 | 2.76189e-07
486 | 2.8166025e-07
486 | 2.800365e-07
487 | 2.96877e-07
487 | 2.845335e-07
488 | 2.877315e-07
488 | 2.78961e-07
489 | 2.92878e-07
489 | 2.828085e-07
490 | 2.83083e-07
490 | 2.7788625e-07
491 | 2.84982e-07
491 | 2.8303275e-07
492 | 2.794095e-07
492 | 2.8818e-07
493 | 2.777355e-07
493 | 2.81958e-07
494 | 2.95875e-07
494 | 2.91003e-07
495 | 2.8608e-07
495 | 2.8705425e-07
496 | 2.9609925e-07
496 | 2.9252625e-07
497 | 2.9280075e-07
497 | 2.80782e-07
498 | 2.87553e-07
498 | 2.810565e-07
499 | 2.9107575e-07
499 | 2.9887125e-07
500 | 2.9654775e-07
500 | 2.861535e-07
501 | 2.8967625e-07
501 | 2.87727e-07
502 | 3.0066975e-07
502 | 2.9709675e-07
503 | 2.947725e-07
503 | 2.9574675e-07
504 | 2.9537175e-07
504 | 2.956965e-07
505 | 2.904495e-07
505 | 2.87526e-07
506 | 3.033915e-07
506 | 2.9299725e-07
507 | 3.0334125e-07
507 | 2.8904925e-07
508 | 2.977695e-07
508 | 3.03291e-07
509 | 2.9479575e-07
509 | 3.022665e-07
510 | 2.93121e-07
510 | 2.901975e-07
511 | 3.0606375e-07
511 | 3.015165e-07
512 | 3.095865e-07
512 | 3.060135e-07
513 | 3.1310925e-07
513 | 2.975175e-07
514 | 2.9551875e-07
514 | 2.9811675e-07
515 | 3.003405e-07
515 | 3.0001575e-07
516 | 3.0386325e-07
516 | 2.9606775e-07
517 | 3.1550625e-07
517 | 3.1355775e-07
518 | 3.01164e-07
518 | 2.9921475e-07
519 | 3.027375e-07
519 | 3.05661e-07
520 | 3.0756e-07
520 | 3.0366225e-07
521 | 3.127065e-07
521 | 2.97765e-07
522 | 3.0258675e-07
522 | 2.9836425e-07
523 | 3.0805875e-07
523 | 3.061095e-07
524 | 3.1840275e-07
524 | 3.1190625e-07
525 | 3.043845e-07
525 | 3.0990675e-07
526 | 3.1310475e-07
526 | 3.147285e-07
527 | 3.07857e-07
527 | 3.1565325e-07
528 | 3.126795e-07
528 | 3.1430325e-07
529 | 3.12954e-07
529 | 3.1068e-07
530 | 3.015345e-07
530 | 3.0900525e-07
531 | 3.271455e-07
531 | 3.17076e-07
532 | 3.186495e-07
532 | 3.2059875e-07
533 | 3.10479e-07
533 | 3.1989825e-07
534 | 3.166005e-07
534 | 3.1237725e-07
535 | 3.19473e-07
535 | 3.129765e-07
536 | 3.08379e-07
536 | 3.139005e-07
537 | 3.2327025e-07
537 | 3.180735e-07
538 | 3.1120125e-07
538 | 3.16074e-07
539 | 3.1537425e-07
539 | 3.2252025e-07
540 | 3.3702825e-07

## Sheet2
Time (s) | A/I
0.5 | 3.1416e-07
1 | 2.9512e-07
1.5 | 2.7608e-07
2 | 2.5296e-07
2.5 | 2.2984e-07
3 | 2.04e-07
3.5 | 1.8632e-07
4 | 1.6864e-07
4.5 | 1.5096e-07
5 | 1.26344e-07
5.5 | 1.1628e-07
6 | 1.0268e-07
6.5 | 8.9216e-08
7 | 8.5136e-08
7.5 | 6.6776e-08
8 | 6.4328e-08
8.5 | 6.0112e-08
9 | 4.8144e-08
9.5 | 4.2704e-08
10 | 3.808e-08
10.5 | 3.3456e-08
11 | 2.1624e-08
11.5 | 2.1352e-08
12 | 1.5232e-08
12.5 | 1.25528e-08
13 | 1.19136e-08
13.5 | 1.4416e-08
14 | 7.5752e-09
14.5 | 1.17912e-08
15 | 8.5816e-09
15.5 | 6.596e-09
16 | 2.0944e-09
16.5 | -3.2504e-10
17 | 5.2496e-09
17.5 | 3.2504e-09
18 | 1.5368e-09
18.5 | 5.1272e-09
19 | 4.9096e-09
19.5 | -1.36e-09
20 | 6.5552e-09
20.5 | -1.23352e-09
21 | 5.8344e-09
21.5 | 8.5544e-09
22 | 1.326e-08
22.5 | 7.8472e-09
23 | 1.1696e-08
23.5 | 9.6968e-09
24 | 7.5616e-09
24.5 | 9.4112e-09
25 | 1.24168e-08
25.5 | 1.04176e-08
26 | 1.6864e-08
26.5 | 1.27024e-08
27 | 1.6592e-08
27.5 | 1.6456e-08
28 | 1.496e-08
28.5 | 2.0128e-08
29 | 1.768e-08
29.5 | 2.1352e-08
30 | 2.516e-08
30.5 | 2.788e-08
31 | 2.0128e-08
31.5 | 2.312e-08
32 | 2.9784e-08
32.5 | 3.5632e-08
33 | 3.6312e-08
33.5 | 3.4136e-08
34 | 3.5768e-08
34.5 | 4.0256e-08
35 | 3.9848e-08
35.5 | 3.332e-08
36 | 3.332e-08
36.5 | 4.6104e-08
37 | 4.692e-08
37.5 | 4.4472e-08
38 | 4.556e-08
38.5 | 4.3656e-08
39 | 4.556e-08
39.5 | 4.4744e-08
40 | 4.8824e-08
40.5 | 4.556e-08
41 | 4.5016e-08
41.5 | 4.828e-08
42 | 5.4672e-08
42.5 | 5.6848e-08
43 | 5.5488e-08
43.5 | 5.0592e-08
44 | 5.5896e-08
44.5 | 5.7528e-08
45 | 6.0792e-08
45.5 | 5.9024e-08
46 | 6.2424e-08
46.5 | 6.256e-08
47 | 5.712e-08
47.5 | 5.9704e-08
48 | 6.8952e-08
48.5 | 6.7592e-08
49 | 7.2624e-08
49.5 | 7.0856e-08
50 | 7.5344e-08
50.5 | 7.4936e-08
51 | 7.4256e-08
51.5 | 7.4664e-08
52 | 7.1808e-08
52.5 | 7.4528e-08
53 | 7.82e-08
53.5 | 7.9424e-08
54 | 7.956e-08
54.5 | 8.296e-08
55 | 7.4256e-08
55.5 | 8.1464e-08
56 | 8.1464e-08
56.5 | 8.5136e-08
57 | 8.1736e-08
57.5 | 8.4864e-08
58 | 8.8128e-08
58.5 | 8.7856e-08
59 | 8.3776e-08
59.5 | 8.3232e-08
60 | 8.4728e-08
60.5 | 9.1528e-08
61 | 9.3432e-08
61.5 | 9.3432e-08
62 | 9.1528e-08
62.5 | 9.5744e-08
63 | 9.316e-08
63.5 | 9.6968e-08
64 | 9.7784e-08
64.5 | 9.9008e-08
65 | 8.9216e-08
65.5 | 9.996e-08
66 | 1.00232e-07
66.5 | 1.09752e-07
67 | 1.02952e-07
67.5 | 1.08392e-07
68 | 1.04312e-07
68.5 | 1.06624e-07
69 | 1.11112e-07
69.5 | 1.07712e-07
70 | 1.09208e-07
70.5 | 1.06488e-07
71 | 1.0744e-07
71.5 | 1.09072e-07
72 | 1.03496e-07
72.5 | 1.09616e-07
73 | 1.20768e-07
73.5 | 1.1424e-07
74 | 1.11928e-07
74.5 | 1.15192e-07
75 | 1.13968e-07
75.5 | 1.156e-07
76 | 1.20496e-07
76.5 | 1.20224e-07
77 | 1.18048e-07
77.5 | 1.1764e-07
78 | 1.15872e-07
78.5 | 1.25256e-07
79 | 1.21176e-07
79.5 | 1.23216e-07
80 | 1.24984e-07
80.5 | 1.2852e-07
81 | 1.2172e-07
81.5 | 1.20768e-07
82 | 1.27432e-07
82.5 | 1.24984e-07
83 | 1.20904e-07
83.5 | 1.2648e-07
84 | 1.19952e-07
84.5 | 1.29064e-07
85 | 1.35592e-07
85.5 | 1.3872e-07
86 | 1.28656e-07
86.5 | 1.2988e-07
87 | 1.3056e-07
87.5 | 1.4008e-07
88 | 1.31648e-07
88.5 | 1.32464e-07
89 | 1.34232e-07
89.5 | 1.30968e-07
90 | 1.4008e-07
90.5 | 1.3736e-07
91 | 1.4008e-07
91.5 | 1.3872e-07
92 | 1.36e-07
92.5 | 1.3872e-07
93 | 1.4008e-07
93.5 | 1.4416e-07
94 | 1.3736e-07
94.5 | 1.4416e-07
95 | 1.3872e-07
95.5 | 1.428e-07
96 | 1.4144e-07
96.5 | 1.3736e-07
97 | 1.428e-07
97.5 | 1.4144e-07
98 | 1.4552e-07
98.5 | 1.4824e-07
99 | 1.4824e-07
99.5 | 1.496e-07
100 | 1.496e-07
101 | 1.5232e-07
101 | 1.4416e-07
102 | 1.5368e-07
102 | 1.496e-07
103 | 1.5096e-07
103 | 1.4688e-07
104 | 1.5232e-07
104 | 1.5504e-07
105 | 1.496e-07
105 | 1.5368e-07
106 | 1.5504e-07
106 | 1.5912e-07
107 | 1.6184e-07
107 | 1.564e-07
108 | 1.564e-07
108 | 1.5776e-07
109 | 1.5232e-07
109 | 1.5232e-07
110 | 1.5368e-07
110 | 1.6184e-07
111 | 1.632e-07
111 | 1.6184e-07
112 | 1.6456e-07
112 | 1.6592e-07
113 | 1.5776e-07
113 | 1.5232e-07
114 | 1.6592e-07
114 | 1.6864e-07
115 | 1.6184e-07
115 | 1.6184e-07
116 | 1.6456e-07
116 | 1.6184e-07
117 | 1.6048e-07
117 | 1.6456e-07
118 | 1.6184e-07
118 | 1.6456e-07
119 | 1.6184e-07
119 | 1.6728e-07
120 | 1.6184e-07
120 | 1.6456e-07
121 | 1.6864e-07
121 | 1.6728e-07
122 | 1.7136e-07
122 | 1.6592e-07
123 | 1.7544e-07
123 | 1.7136e-07
124 | 1.7e-07
124 | 1.7272e-07
125 | 1.7e-07
125 | 1.6864e-07
126 | 1.7408e-07
126 | 1.6864e-07
127 | 1.6728e-07
127 | 1.7e-07
128 | 1.7952e-07
128 | 1.7272e-07
129 | 1.7272e-07
129 | 1.7136e-07
130 | 1.7544e-07
130 | 1.7136e-07
131 | 1.7136e-07
131 | 1.7544e-07
132 | 1.7816e-07
132 | 1.6864e-07
133 | 1.7952e-07
133 | 1.7272e-07
134 | 1.7952e-07
134 | 1.768e-07
135 | 1.8088e-07
135 | 1.7952e-07
136 | 1.836e-07
136 | 1.7408e-07
137 | 1.7816e-07
137 | 1.7816e-07
138 | 1.7544e-07
138 | 1.7952e-07
139 | 1.7952e-07
139 | 1.836e-07
140 | 1.836e-07
140 | 1.7952e-07
141 | 1.8088e-07
141 | 1.7952e-07
142 | 1.8632e-07
142 | 1.8768e-07
143 | 1.8496e-07
143 | 1.836e-07
144 | 1.836e-07
144 | 1.8768e-07
145 | 1.8496e-07
145 | 1.8632e-07
146 | 1.904e-07
146 | 1.9448e-07
147 | 1.8632e-07
147 | 1.8632e-07
148 | 1.8632e-07
148 | 1.8768e-07
149 | 1.904e-07
149 | 1.904e-07
150 | 1.9448e-07
150 | 1.904e-07
151 | 1.8632e-07
151 | 1.904e-07
152 | 1.9176e-07
152 | 1.9448e-07
153 | 1.9312e-07
153 | 1.972e-07
154 | 1.9448e-07
154 | 1.9448e-07
155 | 1.9584e-07
155 | 1.9448e-07
156 | 1.972e-07
156 | 1.9448e-07
157 | 1.9312e-07
157 | 1.9312e-07
158 | 1.9312e-07
158 | 1.9584e-07
159 | 1.9856e-07
159 | 1.9856e-07
160 | 1.972e-07
160 | 1.9856e-07
161 | 1.9584e-07
161 | 1.972e-07
162 | 1.9992e-07
162 | 2.0128e-07
163 | 1.972e-07
163 | 1.972e-07
164 | 1.972e-07
164 | 2.04e-07
165 | 2.0128e-07
165 | 1.9312e-07
166 | 2.0264e-07
166 | 2.0128e-07
167 | 1.9992e-07
167 | 2.0672e-07
168 | 2.04e-07
168 | 2.0128e-07
169 | 2.0536e-07
169 | 2.0128e-07
170 | 2.04e-07
170 | 2.04e-07
171 | 2.0536e-07
171 | 2.0128e-07
172 | 2.0672e-07
172 | 2.0128e-07
173 | 2.0536e-07
173 | 2.0808e-07
174 | 2.0944e-07
174 | 2.0128e-07
175 | 2.0944e-07
175 | 2.0808e-07
176 | 2.04e-07
176 | 1.9992e-07
177 | 2.0944e-07
177 | 2.108e-07
178 | 2.108e-07
178 | 2.0944e-07
179 | 2.108e-07
179 | 2.0672e-07
180 | 2.0672e-07
180 | 2.0808e-07
181 | 2.0808e-07
181 | 2.0808e-07
182 | 2.0672e-07
182 | 2.1352e-07
183 | 2.1352e-07
183 | 2.1488e-07
184 | 2.1488e-07
184 | 2.108e-07
185 | 2.0944e-07
185 | 2.0944e-07
186 | 2.1216e-07
186 | 2.1216e-07
187 | 2.0672e-07
187 | 2.0944e-07
188 | 2.1488e-07
188 | 2.108e-07
189 | 2.108e-07
189 | 2.0944e-07
190 | 2.0944e-07
190 | 2.1352e-07
191 | 2.2848e-07
191 | 2.4888e-07
192 | 2.7336e-07
192 | 2.9104e-07
193 | 3.2096e-07
193 | 3.468e-07
194 | 3.7944e-07
194 | 4.1208e-07
195 | 4.4336e-07
195 | 4.7464e-07
196 | 5.0592e-07
196 | 5.2904e-07
197 | 5.5216e-07
197 | 5.6984e-07
198 | 5.8072e-07
198 | 5.9296e-07
199 | 6.052e-07
199 | 6.1608e-07
200 | 6.2288e-07
200 | 6.3648e-07
201 | 6.4736e-07
201 | 6.5688e-07
202 | 6.5552e-07
202 | 6.6232e-07
203 | 6.6504e-07
203 | 6.7592e-07
204 | 6.7456e-07
204 | 6.7184e-07
205 | 6.664e-07
205 | 6.8e-07
206 | 6.6912e-07
206 | 6.6912e-07
207 | 6.664e-07
207 | 6.5824e-07
208 | 6.4736e-07
208 | 6.5144e-07
209 | 6.4328e-07
209 | 6.3512e-07
210 | 6.2968e-07
210 | 6.2016e-07
211 | 6.0792e-07
211 | 6.0384e-07
212 | 5.9568e-07
212 | 5.7936e-07
213 | 5.712e-07
213 | 5.6304e-07
214 | 5.5216e-07
214 | 5.4264e-07
215 | 5.3176e-07
215 | 5.2496e-07
216 | 5.1816e-07
216 | 5.1e-07
217 | 4.9912e-07
217 | 4.9232e-07
218 | 4.8688e-07
218 | 4.7872e-07
219 | 4.7328e-07
219 | 4.6512e-07
220 | 4.5968e-07
220 | 4.5424e-07
221 | 4.4336e-07
221 | 4.3928e-07
222 | 4.2976e-07
222 | 4.2976e-07
223 | 4.2296e-07
223 | 4.1888e-07
224 | 4.1888e-07
224 | 4.148e-07
225 | 4.08e-07
225 | 4.0256e-07
226 | 4.0392e-07
226 | 3.9984e-07
227 | 3.9304e-07
227 | 3.9984e-07
228 | 3.9712e-07
228 | 3.9304e-07
229 | 3.9032e-07
229 | 3.944e-07
230 | 3.9576e-07
230 | 3.9984e-07
231 | 3.9712e-07
231 | 3.944e-07
232 | 3.9304e-07
232 | 3.8488e-07
233 | 3.8624e-07
233 | 3.9032e-07
234 | 3.9304e-07
234 | 3.9032e-07
235 | 3.9168e-07
235 | 3.9848e-07
236 | 3.876e-07
236 | 3.8896e-07
237 | 3.8216e-07
237 | 3.8896e-07
238 | 3.8624e-07
238 | 3.876e-07
239 | 3.8624e-07
239 | 3.8624e-07
240 | 3.8896e-07
240 | 3.8488e-07
241 | 3.9168e-07
241 | 3.8352e-07
242 | 3.8896e-07
242 | 3.8624e-07
243 | 3.9168e-07
243 | 3.9168e-07
244 | 3.8624e-07
244 | 3.8488e-07
245 | 3.8488e-07
245 | 3.8216e-07
246 | 3.8896e-07
246 | 3.8352e-07
247 | 3.8216e-07
247 | 3.808e-07
248 | 3.8488e-07
248 | 3.876e-07
249 | 3.8352e-07
249 | 3.8216e-07
250 | 3.8352e-07
250 | 3.8624e-07
251 | 3.808e-07
251 | 3.8352e-07
252 | 3.8352e-07
252 | 3.8488e-07
253 | 3.8624e-07
253 | 3.8488e-07
254 | 3.8352e-07
254 | 3.8216e-07
255 | 3.7808e-07
255 | 3.8216e-07
256 | 3.8352e-07
256 | 3.808e-07
257 | 3.7944e-07
257 | 3.8624e-07
258 | 3.7944e-07
258 | 3.7808e-07
259 | 3.8352e-07
259 | 3.7808e-07
260 | 3.7944e-07
260 | 3.808e-07
261 | 3.7536e-07
261 | 3.7672e-07
262 | 3.7536e-07
262 | 3.7808e-07
263 | 3.7944e-07
263 | 3.8216e-07
264 | 3.6856e-07
264 | 3.7944e-07
265 | 3.7944e-07
265 | 3.7672e-07
266 | 3.7672e-07
266 | 3.7264e-07
267 | 3.74e-07
267 | 3.7264e-07
268 | 3.7264e-07
268 | 3.7264e-07
269 | 3.74e-07
269 | 3.7672e-07
270 | 3.6992e-07
270 | 3.7264e-07
271 | 3.6584e-07
271 | 3.6856e-07
272 | 3.6584e-07
272 | 3.672e-07
273 | 3.7128e-07
273 | 3.6992e-07
274 | 3.74e-07
274 | 3.6176e-07
275 | 3.6312e-07
275 | 3.6584e-07
276 | 3.672e-07
276 | 3.6584e-07
277 | 3.6584e-07
277 | 3.5496e-07
278 | 3.5768e-07
278 | 3.672e-07
279 | 3.6584e-07
279 | 3.6312e-07
280 | 3.6856e-07
280 | 3.5904e-07
281 | 3.5904e-07
281 | 3.6312e-07
282 | 3.6312e-07
282 | 3.604e-07
283 | 3.5496e-07
283 | 3.6176e-07
284 | 3.5904e-07
284 | 3.5768e-07
285 | 3.5632e-07
285 | 3.604e-07
286 | 3.5224e-07
286 | 3.536e-07
287 | 3.5768e-07
287 | 3.5632e-07
288 | 3.5632e-07
288 | 3.5224e-07
289 | 3.5496e-07
289 | 3.5224e-07
290 | 3.5224e-07
290 | 3.5224e-07
291 | 3.5496e-07
291 | 3.536e-07
292 | 3.5088e-07
292 | 3.5904e-07
293 | 3.4408e-07
293 | 3.4952e-07
294 | 3.4408e-07
294 | 3.4544e-07
295 | 3.4952e-07
295 | 3.4816e-07
296 | 3.5224e-07
296 | 3.5224e-07
297 | 3.5224e-07
297 | 3.5224e-07
298 | 3.4816e-07
298 | 3.4544e-07
299 | 3.3864e-07
299 | 3.4272e-07
300 | 3.4544e-07
300 | 3.4408e-07
301 | 3.3864e-07
301 | 3.4544e-07
302 | 3.4136e-07
302 | 3.4544e-07
303 | 3.3728e-07
303 | 3.3728e-07
304 | 3.3456e-07
304 | 3.332e-07
305 | 3.3456e-07
305 | 3.4272e-07
306 | 3.4272e-07
306 | 3.4e-07
307 | 3.4136e-07
307 | 3.4408e-07
308 | 3.3864e-07
308 | 3.332e-07
309 | 3.3592e-07
309 | 3.332e-07
310 | 3.3728e-07
310 | 3.2912e-07
311 | 3.3184e-07
311 | 3.3184e-07
312 | 3.2912e-07
312 | 3.2912e-07
313 | 3.3048e-07
313 | 3.3184e-07
314 | 3.2504e-07
314 | 3.2912e-07
315 | 3.2912e-07
315 | 3.332e-07
316 | 3.2912e-07
316 | 3.332e-07
317 | 3.2776e-07
317 | 3.2504e-07
318 | 3.3728e-07
318 | 3.2504e-07
319 | 3.2776e-07
319 | 3.2776e-07
320 | 3.3184e-07
320 | 3.2504e-07
321 | 3.264e-07
321 | 3.2504e-07
322 | 3.2232e-07
322 | 3.2232e-07
323 | 3.2096e-07
323 | 3.2232e-07
324 | 3.196e-07
324 | 3.1688e-07
325 | 3.2232e-07
325 | 3.2368e-07
326 | 3.2096e-07
326 | 3.2912e-07
327 | 3.196e-07
327 | 3.2368e-07
328 | 3.2368e-07
328 | 3.2232e-07
329 | 3.1688e-07
329 | 3.1824e-07
330 | 3.2096e-07
330 | 3.2504e-07
331 | 3.2368e-07
331 | 3.1416e-07
332 | 3.1688e-07
332 | 3.2232e-07
333 | 3.196e-07
333 | 3.1552e-07
334 | 3.1008e-07
334 | 3.128e-07
335 | 3.1824e-07
335 | 3.2096e-07
336 | 3.1824e-07
336 | 3.196e-07
337 | 3.1552e-07
337 | 3.128e-07
338 | 3.0872e-07
338 | 3.1416e-07
339 | 3.2368e-07
339 | 3.1144e-07
340 | 3.1144e-07
340 | 3.1144e-07
341 | 3.196e-07
341 | 3.1416e-07
342 | 3.2096e-07
342 | 3.1144e-07
343 | 3.1552e-07
343 | 3.128e-07
344 | 3.128e-07
344 | 3.0872e-07
345 | 3.1552e-07
345 | 3.196e-07
346 | 3.2096e-07
346 | 3.128e-07
347 | 3.196e-07
347 | 3.1416e-07
348 | 3.1008e-07
348 | 3.128e-07
349 | 3.1552e-07
349 | 3.1008e-07
350 | 3.128e-07
350 | 3.1416e-07
351 | 3.1008e-07
351 | 3.1824e-07
352 | 3.128e-07
352 | 3.0872e-07
353 | 3.0872e-07
353 | 3.0192e-07
354 | 3.1008e-07
354 | 3.0328e-07
355 | 3.1008e-07
355 | 3.1824e-07
356 | 3.1008e-07
356 | 3.1552e-07
357 | 3.1008e-07
357 | 3.1144e-07
358 | 3.1144e-07
358 | 3.1144e-07
359 | 3.1008e-07
359 | 3.0736e-07
360 | 3.0736e-07
360 | 3.0192e-07
361 | 3.0872e-07
361 | 3.1008e-07
362 | 3.0872e-07
362 | 3.0736e-07
363 | 3.0872e-07
363 | 3.1144e-07
364 | 3.1688e-07
364 | 3.0736e-07
365 | 3.0872e-07
365 | 3.1552e-07
366 | 3.0736e-07
366 | 3.1008e-07
367 | 3.0464e-07
367 | 3.1008e-07
368 | 3.0736e-07
368 | 3.0328e-07
369 | 3.1008e-07
369 | 3.0736e-07
370 | 3.1824e-07
370 | 3.0328e-07
371 | 2.856e-07
371 | 2.6384e-07
372 | 2.4344e-07
372 | 2.244e-07
373 | 2.1216e-07
373 | 1.8224e-07
374 | 1.6864e-07
374 | 1.4552e-07
375 | 1.3192e-07
375 | 1.1832e-07
376 | 1.11248e-07
376 | 9.9688e-08
377 | 9.1936e-08
377 | 7.9968e-08
378 | 7.0312e-08
378 | 6.7728e-08
379 | 6.324e-08
379 | 4.8552e-08
380 | 4.6376e-08
380 | 3.3456e-08
381 | 3.0872e-08
381 | 2.8424e-08
382 | 2.1896e-08
382 | 1.4416e-08
383 | 1.6592e-08
383 | 1.5368e-08
384 | 2.6656e-09
384 | 1.4008e-08
385 | 1.2308e-08
385 | 7.4664e-09
386 | 1.10976e-08
386 | 1.19544e-08
387 | 1.13152e-08
387 | 3.604e-09
388 | 8.1872e-10
388 | 8.1056e-09
389 | 2.108e-09
389 | 6.392e-09
390 | 2.3256e-09
390 | 5.9568e-09
391 | 5.5352e-09
391 | 6.392e-09
392 | 8.5272e-09
392 | 4.2432e-09
393 | 4.0392e-09
393 | 4.4608e-09
394 | 1.13152e-08
394 | 1.00232e-08
395 | 1.428e-08
395 | 1.29064e-08
396 | 1.6184e-08
396 | 1.9584e-08
397 | 1.3124e-08
397 | 2.0808e-08
398 | 1.9584e-08
398 | 2.1896e-08
399 | 1.5504e-08
399 | 1.6728e-08
400 | 2.2168e-08
400 | 2.4208e-08
401 | 1.9992e-08
401 | 2.2576e-08
402 | 2.6384e-08
402 | 2.38e-08
403 | 2.5568e-08
403 | 3.1552e-08
404 | 2.788e-08
404 | 3.2776e-08
405 | 3.4136e-08
405 | 3.332e-08
406 | 4.1888e-08
406 | 4.0392e-08
407 | 4.284e-08
407 | 4.2976e-08
408 | 3.672e-08
408 | 3.4816e-08
409 | 4.5152e-08
409 | 4.2976e-08
410 | 4.6376e-08
410 | 4.828e-08
411 | 5.1816e-08
411 | 5.0456e-08
412 | 5.3856e-08
412 | 5.1136e-08
413 | 5.8208e-08
413 | 5.9024e-08
414 | 5.8888e-08
414 | 5.5352e-08
415 | 5.304e-08
415 | 6.1336e-08
416 | 5.8072e-08
416 | 6.324e-08
417 | 5.5488e-08
417 | 7.0992e-08
418 | 6.4056e-08
418 | 6.6368e-08
419 | 6.5552e-08
419 | 6.9224e-08
420 | 6.8544e-08
420 | 6.6368e-08
421 | 7.1808e-08
421 | 7.5616e-08
422 | 7.888e-08
422 | 7.412e-08
423 | 7.9968e-08
423 | 7.7792e-08
424 | 7.412e-08
424 | 7.3304e-08
425 | 6.9904e-08
425 | 7.956e-08
426 | 7.9832e-08
426 | 8.1328e-08
427 | 8.7992e-08
427 | 8.7448e-08
428 | 9.0304e-08
428 | 8.9896e-08
429 | 8.6224e-08
429 | 8.4728e-08
430 | 8.6632e-08
430 | 8.8808e-08
431 | 8.772e-08
431 | 8.8536e-08
432 | 9.5608e-08
432 | 9.4384e-08
433 | 9.2616e-08
433 | 9.8192e-08
434 | 9.8056e-08
434 | 9.452e-08
435 | 9.8872e-08
435 | 1.01048e-07
436 | 1.01592e-07
436 | 1.02136e-07
437 | 1.07712e-07
437 | 1.01592e-07
438 | 9.9144e-08
438 | 1.05536e-07
439 | 1.01048e-07
439 | 9.9008e-08
440 | 1.13288e-07
440 | 1.01728e-07
441 | 1.09616e-07
441 | 1.13968e-07
442 | 1.07712e-07
442 | 1.18184e-07
443 | 1.122e-07
443 | 1.10704e-07
444 | 1.13968e-07
444 | 1.10568e-07
445 | 1.14648e-07
445 | 1.20904e-07
446 | 1.23624e-07
446 | 1.20904e-07
447 | 1.2172e-07
447 | 1.19816e-07
448 | 1.19136e-07
448 | 1.2308e-07
449 | 1.24168e-07
449 | 1.16144e-07
450 | 1.27568e-07
450 | 1.22808e-07
451 | 1.20632e-07
451 | 1.22128e-07
452 | 1.21312e-07
452 | 1.1968e-07
453 | 1.26208e-07
453 | 1.21992e-07
454 | 1.258e-07
454 | 1.3056e-07
455 | 1.17096e-07
455 | 1.27024e-07
456 | 1.33144e-07
456 | 1.26344e-07
457 | 1.31512e-07
457 | 1.30152e-07
458 | 1.3192e-07
458 | 1.36e-07
459 | 1.34912e-07
459 | 1.28112e-07
460 | 1.36e-07
460 | 1.30424e-07
461 | 1.31104e-07
461 | 1.33688e-07
462 | 1.3872e-07
462 | 1.4008e-07
463 | 1.36e-07
463 | 1.4008e-07
464 | 1.4416e-07
464 | 1.4008e-07
465 | 1.4552e-07
465 | 1.4416e-07
466 | 1.3872e-07
466 | 1.4688e-07
467 | 1.36e-07
467 | 1.3736e-07
468 | 1.428e-07
468 | 1.4552e-07
469 | 1.4824e-07
469 | 1.4144e-07
470 | 1.5096e-07
470 | 1.4552e-07
471 | 1.3736e-07
471 | 1.4144e-07
472 | 1.4416e-07
472 | 1.4552e-07
473 | 1.5368e-07
473 | 1.5368e-07
474 | 1.5504e-07
474 | 1.5096e-07
475 | 1.5912e-07
475 | 1.5096e-07
476 | 1.5504e-07
476 | 1.5368e-07
477 | 1.5232e-07
477 | 1.5912e-07
478 | 1.4824e-07
478 | 1.564e-07
479 | 1.564e-07
479 | 1.6184e-07
480 | 1.6184e-07
480 | 1.5912e-07
481 | 1.632e-07
481 | 1.5912e-07
482 | 1.6048e-07
482 | 1.6048e-07
483 | 1.6048e-07
483 | 1.6048e-07
484 | 1.6592e-07
484 | 1.6592e-07
485 | 1.6592e-07
485 | 1.6184e-07
486 | 1.6184e-07
486 | 1.632e-07
487 | 1.6728e-07
487 | 1.6864e-07
488 | 1.6456e-07
488 | 1.6592e-07
489 | 1.6864e-07
489 | 1.632e-07
490 | 1.7136e-07
490 | 1.7e-07
491 | 1.6728e-07
491 | 1.6728e-07
492 | 1.6728e-07
492 | 1.7408e-07
493 | 1.7408e-07
493 | 1.7272e-07
494 | 1.6728e-07
494 | 1.7952e-07
495 | 1.8088e-07
495 | 1.7272e-07
496 | 1.6864e-07
496 | 1.6864e-07
497 | 1.6864e-07
497 | 1.7544e-07
498 | 1.7408e-07
498 | 1.768e-07
499 | 1.7272e-07
499 | 1.7272e-07
500 | 1.7544e-07
500 | 1.6864e-07
501 | 1.7544e-07
501 | 1.7952e-07
502 | 1.768e-07
502 | 1.7952e-07
503 | 1.7952e-07
503 | 1.836e-07
504 | 1.7952e-07
504 | 1.7952e-07
505 | 1.7952e-07
505 | 1.7544e-07
506 | 1.7952e-07
506 | 1.7816e-07
507 | 1.7816e-07
507 | 1.836e-07
508 | 1.836e-07
508 | 1.8632e-07
509 | 1.8496e-07
509 | 1.8632e-07
510 | 1.8632e-07
510 | 1.836e-07
511 | 1.8496e-07
511 | 1.836e-07
512 | 1.8496e-07
512 | 1.8632e-07
513 | 1.8632e-07
513 | 1.836e-07
514 | 1.836e-07
514 | 1.836e-07
515 | 1.8904e-07
515 | 1.836e-07
516 | 1.7952e-07
516 | 1.9176e-07
517 | 1.904e-07
517 | 1.9176e-07
518 | 1.8904e-07
518 | 1.8768e-07
519 | 1.8768e-07
519 | 1.9448e-07
520 | 1.9448e-07
520 | 1.9584e-07
521 | 1.8768e-07
521 | 1.9312e-07
522 | 1.9584e-07
522 | 1.9176e-07
523 | 1.8224e-07
523 | 1.904e-07
524 | 1.8496e-07
524 | 1.8904e-07
525 | 1.904e-07
525 | 1.9584e-07
526 | 1.972e-07
526 | 1.9312e-07
527 | 1.9312e-07
527 | 1.9584e-07
528 | 1.9176e-07
528 | 1.9584e-07
529 | 1.8768e-07
529 | 1.9448e-07
530 | 2.0128e-07
530 | 1.9856e-07
531 | 1.972e-07
531 | 1.9856e-07
532 | 1.972e-07
532 | 1.9856e-07
533 | 1.9176e-07
533 | 2.0128e-07
534 | 2.0264e-07
534 | 2.04e-07
535 | 2.04e-07
535 | 1.9856e-07
536 | 2.04e-07
536 | 2.0128e-07
537 | 1.9584e-07
537 | 2.0264e-07
538 | 1.9856e-07
538 | 2.0536e-07
539 | 1.9856e-07
539 | 2.0128e-07
540 | 2.0128e-07

## Sheet3
Time (s) | A/I
0.5 | 2.8830006e-07
1 | 2.8867185e-07
1.5 | 2.8643868e-07
2 | 2.856951e-07
2.5 | 2.8420551e-07
3 | 2.8867185e-07
3.5 | 2.8234413e-07
4 | 2.48832e-07
4.5 | 2.32076664e-07
5 | 2.16066123e-07
5.5 | 1.97076645e-07
6 | 1.79204238e-07
6.5 | 1.55746719e-07
7 | 1.53884853e-07
7.5 | 1.322892e-07
8 | 1.25214498e-07
8.5 | 1.27820916e-07
9 | 1.18140039e-07
9.5 | 1.06597539e-07
10 | 1.01756979e-07
10.5 | 1.01756979e-07
11 | 8.9469684e-08
11.5 | 8.7235785e-08
12 | 8.9842203e-08
12.5 | 8.5001643e-08
13 | 8.0161083e-08
13.5 | 7.2714348e-08
14 | 6.7501512e-08
14.5 | 5.856543e-08
15 | 6.0427053e-08
15.5 | 6.3405747e-08
16 | 6.1544124e-08
16.5 | 5.8192911e-08
17 | 6.1171848e-08
17.5 | 6.19164e-08
18 | 6.4522818e-08
18.5 | 5.372487e-08
19 | 5.9682501e-08
19.5 | 6.0799329e-08
20 | 5.7820635e-08
20.5 | 5.7820635e-08
21 | 5.9682501e-08
21.5 | 6.675696e-08
22 | 6.6012165e-08
22.5 | 5.5959012e-08
23 | 5.6703564e-08
23.5 | 5.2980318e-08
24 | 5.6331288e-08
24.5 | 6.4522818e-08
25 | 5.7076083e-08
25.5 | 6.5639889e-08
26 | 6.9735654e-08
26.5 | 7.010793e-08
27 | 7.6065318e-08
27.5 | 6.9363378e-08
28 | 6.9363378e-08
28.5 | 7.3459143e-08
29 | 7.1225001e-08
29.5 | 6.9735654e-08
30 | 7.494849e-08
30.5 | 8.1650673e-08
31 | 7.9044255e-08
31.5 | 7.6437837e-08
32 | 7.4203695e-08
32.5 | 7.6065318e-08
33 | 9.0214479e-08
33.5 | 8.0533602e-08
34 | 7.9044255e-08
34.5 | 8.1278154e-08
35 | 8.649099e-08
35.5 | 9.0214479e-08
36 | 8.9842203e-08
36.5 | 8.649099e-08
37 | 8.3512296e-08
37.5 | 8.8725132e-08
38 | 9.5054796e-08
38.5 | 9.6916662e-08
39 | 8.9469684e-08
39.5 | 8.6863266e-08
40 | 9.3193173e-08
40.5 | 9.2076102e-08
41 | 9.4310244e-08
41.5 | 9.3937968e-08
42 | 9.5799591e-08
42.5 | 9.2820897e-08
43 | 9.8033733e-08
43.5 | 9.8406009e-08
44 | 1.01756979e-07
44.5 | 9.7661214e-08
45 | 9.7661214e-08
45.5 | 1.05852744e-07
46 | 1.01384703e-07
46.5 | 1.00267632e-07
47 | 1.09948509e-07
47.5 | 1.08086886e-07
48 | 1.11437856e-07
48.5 | 1.12182651e-07
49 | 1.06225263e-07
49.5 | 1.06597539e-07
50 | 1.07342091e-07
50.5 | 1.1106558e-07
51 | 1.13671998e-07
51.5 | 1.08831438e-07
52 | 9.8033733e-08
52.5 | 1.08459162e-07
53 | 1.05480468e-07
53.5 | 1.10320785e-07
54 | 1.02501774e-07
54.5 | 1.16278416e-07
55 | 1.09948509e-07
55.5 | 1.13299722e-07
56 | 1.11810375e-07
56.5 | 1.16278416e-07
57 | 1.11437856e-07
57.5 | 1.12554927e-07
58 | 1.17395487e-07
58.5 | 1.13671998e-07
59 | 1.10320785e-07
59.5 | 1.07342091e-07
60 | 1.20746457e-07
60.5 | 1.20374181e-07
61 | 1.24469946e-07
61.5 | 1.21118733e-07
62 | 1.23725151e-07
62.5 | 1.20374181e-07
63 | 1.3079961e-07
63.5 | 1.24469946e-07
64 | 1.23725151e-07
64.5 | 1.23725151e-07
65 | 1.12554927e-07
65.5 | 1.16278416e-07
66 | 1.18140039e-07
66.5 | 1.2260808e-07
67 | 1.20374181e-07
67.5 | 1.30055058e-07
68 | 1.2260808e-07
68.5 | 1.27076364e-07
69 | 1.25587017e-07
69.5 | 1.2744864e-07
70 | 1.27820916e-07
70.5 | 1.2744864e-07
71 | 1.28565711e-07
71.5 | 1.27076364e-07
72 | 1.28937987e-07
72.5 | 1.21863528e-07
73 | 1.18140039e-07
73.5 | 1.23352875e-07
74 | 1.20374181e-07
74.5 | 1.17395487e-07
75 | 1.21118733e-07
75.5 | 1.20374181e-07
76 | 1.19629386e-07
76.5 | 1.1925711e-07
77 | 1.31172129e-07
77.5 | 1.25587017e-07
78 | 1.33033752e-07
78.5 | 1.22235804e-07
79 | 1.25959293e-07
79.5 | 1.23725151e-07
80 | 1.25214498e-07
80.5 | 1.25587017e-07
81 | 1.22980599e-07
81.5 | 1.2260808e-07
82 | 1.26703845e-07
82.5 | 1.31916681e-07
83 | 1.22980599e-07
83.5 | 1.25959293e-07
84 | 1.2744864e-07
84.5 | 1.26703845e-07
85 | 1.29682782e-07
85.5 | 1.24469946e-07
86 | 1.29310263e-07
86.5 | 1.2744864e-07
87 | 1.24842222e-07
87.5 | 1.24842222e-07
88 | 1.25214498e-07
88.5 | 1.25587017e-07
89 | 1.34523099e-07
89.5 | 1.19629386e-07
90 | 1.32661476e-07
90.5 | 1.19629386e-07
91 | 1.22235804e-07
91.5 | 1.22980599e-07
92 | 1.2409767e-07
92.5 | 1.23352875e-07
93 | 1.28565711e-07
93.5 | 1.31544405e-07
94 | 1.29310263e-07
94.5 | 1.30427334e-07
95 | 1.24842222e-07
95.5 | 1.33406028e-07
96 | 1.22235804e-07
96.5 | 1.26703845e-07
97 | 1.32661476e-07
97.5 | 1.2744864e-07
98 | 1.24842222e-07
98.5 | 1.33033752e-07
99 | 1.34523099e-07
99.5 | 1.35267894e-07
100 | 1.34895375e-07
101 | 1.30055058e-07
101 | 1.30055058e-07
102 | 1.25959293e-07
102 | 1.20746457e-07
103 | 1.31544405e-07
103 | 1.32661476e-07
104 | 1.37874312e-07
104 | 1.36757241e-07
105 | 1.27820916e-07
105 | 1.36012446e-07
106 | 1.33406028e-07
106 | 1.34150823e-07
107 | 1.32661476e-07
107 | 1.29310263e-07
108 | 1.30427334e-07
108 | 1.28937987e-07
109 | 1.36012446e-07
109 | 1.36012446e-07
110 | 1.34895375e-07
110 | 1.28937987e-07
111 | 1.36012446e-07
111 | 1.33406028e-07
112 | 1.28565711e-07
112 | 1.3564017e-07
113 | 1.37129517e-07
113 | 1.26703845e-07
114 | 1.33033752e-07
114 | 1.29682782e-07
115 | 1.32661476e-07
115 | 1.36384965e-07
116 | 1.30427334e-07
116 | 1.33778547e-07
117 | 1.27820916e-07
117 | 1.25959293e-07
118 | 1.26703845e-07
118 | 1.34150823e-07
119 | 1.31916681e-07
119 | 1.28193435e-07
120 | 1.33406028e-07
120 | 1.34895375e-07
121 | 1.28565711e-07
121 | 1.28937987e-07
122 | 1.26703845e-07
122 | 1.26331569e-07
123 | 1.25587017e-07
123 | 1.27076364e-07
124 | 1.31916681e-07
124 | 1.34895375e-07
125 | 1.29310263e-07
125 | 1.26331569e-07
126 | 1.33033752e-07
126 | 1.30055058e-07
127 | 1.34895375e-07
127 | 1.25959293e-07
128 | 1.26703845e-07
128 | 1.322892e-07
129 | 1.30427334e-07
129 | 1.38246588e-07
130 | 1.36757241e-07
130 | 1.2744864e-07
131 | 1.26331569e-07
131 | 1.33406028e-07
132 | 1.31916681e-07
132 | 1.28193435e-07
133 | 1.31544405e-07
133 | 1.29682782e-07
134 | 1.24842222e-07
134 | 1.322892e-07
135 | 1.3079961e-07
135 | 1.39735935e-07
136 | 1.3564017e-07
136 | 1.28937987e-07
137 | 1.41225282e-07
137 | 1.29682782e-07
138 | 1.36384965e-07
138 | 1.33778547e-07
139 | 1.38618864e-07
139 | 1.33406028e-07
140 | 1.33033752e-07
140 | 1.38246588e-07
141 | 1.438317e-07
141 | 1.25214498e-07
142 | 1.28193435e-07
142 | 1.41970077e-07
143 | 1.4048073e-07
143 | 1.438317e-07
144 | 1.39735935e-07
144 | 1.38246588e-07
145 | 1.33778547e-07
145 | 1.37874312e-07
146 | 1.3899114e-07
146 | 1.41970077e-07
147 | 1.33778547e-07
147 | 1.36012446e-07
148 | 1.39735935e-07
148 | 1.46438118e-07
149 | 1.37501793e-07
149 | 1.3899114e-07
150 | 1.37129517e-07
150 | 1.34895375e-07
151 | 1.41597558e-07
151 | 1.42714629e-07
152 | 1.4867226e-07
152 | 1.3899114e-07
153 | 1.46438118e-07
153 | 1.45693323e-07
154 | 1.37129517e-07
154 | 1.30055058e-07
155 | 1.36757241e-07
155 | 1.33033752e-07
156 | 1.41970077e-07
156 | 1.46810394e-07
157 | 1.36757241e-07
157 | 1.37501793e-07
158 | 1.43086905e-07
158 | 1.36384965e-07
159 | 1.37501793e-07
159 | 1.37129517e-07
160 | 1.3079961e-07
160 | 1.49044536e-07
161 | 1.44948771e-07
161 | 1.40108211e-07
162 | 1.41225282e-07
162 | 1.37874312e-07
163 | 1.34150823e-07
163 | 1.40853006e-07
164 | 1.41597558e-07
164 | 1.41225282e-07
165 | 1.41970077e-07
165 | 1.438317e-07
166 | 1.48299741e-07
166 | 1.46810394e-07
167 | 1.48299741e-07
167 | 1.45693323e-07
168 | 1.38246588e-07
168 | 1.438317e-07
169 | 1.4867226e-07
169 | 1.3564017e-07
170 | 1.44948771e-07
170 | 1.43459424e-07
171 | 1.43086905e-07
171 | 1.38618864e-07
172 | 1.43086905e-07
172 | 1.43086905e-07
173 | 1.37501793e-07
173 | 1.34150823e-07
174 | 1.38246588e-07
174 | 1.50533883e-07
175 | 1.49416812e-07
175 | 1.44948771e-07
176 | 1.41597558e-07
176 | 1.44948771e-07
177 | 1.42714629e-07
177 | 1.45321047e-07
178 | 1.33778547e-07
178 | 1.44948771e-07
179 | 1.48299741e-07
179 | 1.39363659e-07
180 | 1.438317e-07
180 | 1.42342353e-07
181 | 1.4048073e-07
181 | 1.3899114e-07
182 | 1.46065842e-07
182 | 1.35267894e-07
183 | 1.49416812e-07
183 | 1.41970077e-07
184 | 1.54257372e-07
184 | 1.69895637e-07
185 | 1.91119257e-07
185 | 2.11597839e-07
186 | 2.4361965e-07
186 | 2.6633286e-07
187 | 3.0207816e-07
187 | 3.3484428e-07
188 | 3.5122734e-07
188 | 3.9181077e-07
189 | 4.1936454e-07
189 | 4.484079e-07
190 | 4.7186469e-07
190 | 4.8973734e-07
191 | 5.1245055e-07
191 | 5.2622622e-07
192 | 5.3590734e-07
192 | 5.4558846e-07
193 | 5.4521667e-07
193 | 5.4111969e-07
194 | 5.429835e-07
194 | 5.4633447e-07
195 | 5.3590734e-07
195 | 5.3069499e-07
196 | 5.2473663e-07
196 | 5.1170454e-07
197 | 5.1170454e-07
197 | 5.0053626e-07
198 | 4.9234473e-07
198 | 4.8824775e-07
199 | 4.7112111e-07
199 | 4.588326e-07
200 | 4.5250245e-07
200 | 4.3500402e-07
201 | 4.2681249e-07
201 | 4.1601357e-07
202 | 4.1229081e-07
202 | 4.0409928e-07
203 | 3.8734443e-07
203 | 3.8064006e-07
204 | 3.7244853e-07
204 | 3.6053424e-07
205 | 3.4861995e-07
205 | 3.3782103e-07
206 | 3.3223689e-07
206 | 3.3223689e-07
207 | 3.203226e-07
207 | 3.1175685e-07
208 | 3.1399245e-07
208 | 3.0468312e-07
209 | 3.076623e-07
209 | 2.9760939e-07
210 | 2.9165103e-07
210 | 2.972376e-07
211 | 2.9425842e-07
211 | 2.8420551e-07
212 | 2.7936495e-07
212 | 2.8383129e-07
213 | 2.7154521e-07
213 | 2.7452439e-07
214 | 2.614923e-07
214 | 2.6298189e-07
215 | 2.6186409e-07
215 | 2.5888491e-07
216 | 2.5590573e-07
216 | 2.6112051e-07
217 | 2.6112051e-07
217 | 2.5963092e-07
218 | 2.592567e-07
218 | 2.48832e-07
219 | 2.5106517e-07
219 | 2.5479036e-07
220 | 2.5851312e-07
220 | 2.5963092e-07
221 | 2.4659883e-07
221 | 2.477142e-07
222 | 2.42502336e-07
222 | 2.4659883e-07
223 | 2.477142e-07
223 | 2.4510924e-07
224 | 2.4361965e-07
224 | 2.48832e-07
225 | 2.40268194e-07
225 | 2.38034295e-07
226 | 2.37662019e-07
226 | 2.38778847e-07
227 | 2.38778847e-07
227 | 2.5590573e-07
228 | 2.4622461e-07
228 | 2.4920379e-07
229 | 2.499498e-07
229 | 2.4473745e-07
230 | 2.4548103e-07
230 | 2.4436323e-07
231 | 2.42502336e-07
231 | 2.37662019e-07
232 | 2.4213006e-07
232 | 2.41385265e-07
233 | 2.38406571e-07
233 | 2.38406571e-07
234 | 2.41012989e-07
234 | 2.40640713e-07
235 | 2.42502336e-07
235 | 2.4510924e-07
236 | 2.4734241e-07
236 | 2.42502336e-07
237 | 2.36172429e-07
237 | 2.5143939e-07
238 | 2.41012989e-07
238 | 2.42874612e-07
239 | 2.4324786e-07
239 | 2.40640713e-07
240 | 2.42874612e-07
240 | 2.4324786e-07
241 | 2.42874612e-07
241 | 2.41012989e-07
242 | 2.4585282e-07
242 | 2.38034295e-07
243 | 2.372895e-07
243 | 2.372895e-07
244 | 2.372895e-07
244 | 2.4361965e-07
245 | 2.37662019e-07
245 | 2.4399144e-07
246 | 2.42874612e-07
246 | 2.34310806e-07
247 | 2.4585282e-07
247 | 2.38406571e-07
248 | 2.33566254e-07
248 | 2.38406571e-07
249 | 2.36544948e-07
249 | 2.37662019e-07
250 | 2.38406571e-07
250 | 2.39895918e-07
251 | 2.33193735e-07
251 | 2.39895918e-07
252 | 2.38406571e-07
252 | 2.35055601e-07
253 | 2.39523642e-07
253 | 2.39523642e-07
254 | 2.372895e-07
254 | 2.372895e-07
255 | 2.4399144e-07
255 | 2.5143939e-07
256 | 2.4436323e-07
256 | 2.40268194e-07
257 | 2.477142e-07
257 | 2.4473745e-07
258 | 2.41012989e-07
258 | 2.4808842e-07
259 | 2.41757784e-07
259 | 2.4399144e-07
260 | 2.4697062e-07
260 | 2.4548103e-07
261 | 2.5181118e-07
261 | 2.477142e-07
262 | 2.4846021e-07
262 | 2.477142e-07
263 | 2.5516215e-07
263 | 2.477142e-07
264 | 2.499498e-07
264 | 2.5739532e-07
265 | 2.4361965e-07
265 | 2.5069338e-07
266 | 2.477142e-07
266 | 2.4734241e-07
267 | 2.4622461e-07
267 | 2.477142e-07
268 | 2.4697062e-07
268 | 2.41757784e-07
269 | 2.41385265e-07
269 | 2.4436323e-07
270 | 2.4436323e-07
270 | 2.35427877e-07
271 | 2.4585282e-07
271 | 2.4399144e-07
272 | 2.35427877e-07
272 | 2.477142e-07
273 | 2.4659883e-07
273 | 2.4361965e-07
274 | 2.35427877e-07
274 | 2.41385265e-07
275 | 2.4622461e-07
275 | 2.4808842e-07
276 | 2.48832e-07
276 | 2.4957801e-07
277 | 2.4846021e-07
277 | 2.4324786e-07
278 | 2.38406571e-07
278 | 2.39523642e-07
279 | 2.4324786e-07
279 | 2.4324786e-07
280 | 2.39895918e-07
280 | 2.42874612e-07
281 | 2.31704388e-07
281 | 2.30215041e-07
282 | 2.38034295e-07
282 | 2.34310806e-07
283 | 2.42502336e-07
283 | 2.42502336e-07
284 | 2.4361965e-07
284 | 2.39895918e-07
285 | 2.33193735e-07
285 | 2.41757784e-07
286 | 2.39151366e-07
286 | 2.4473745e-07
287 | 2.35055601e-07
287 | 2.39151366e-07
288 | 2.38034295e-07
288 | 2.4473745e-07
289 | 2.4213006e-07
289 | 2.38406571e-07
290 | 2.37662019e-07
290 | 2.30587317e-07
291 | 2.4324786e-07
291 | 2.25747e-07
292 | 2.35055601e-07
292 | 2.39523642e-07
293 | 2.35055601e-07
293 | 2.4548103e-07
294 | 2.36544948e-07
294 | 2.31704388e-07
295 | 2.37662019e-07
295 | 2.36917224e-07
296 | 2.31704388e-07
296 | 2.34683082e-07
297 | 2.32821459e-07
297 | 2.3393853e-07
298 | 2.33193735e-07
298 | 2.38034295e-07
299 | 2.41012989e-07
299 | 2.36172429e-07
300 | 2.35800153e-07
300 | 2.33193735e-07
301 | 2.372895e-07
301 | 2.30587317e-07
302 | 2.35800153e-07
302 | 2.27236347e-07
303 | 2.33566254e-07
303 | 2.32076664e-07
304 | 2.38778847e-07
304 | 2.34310806e-07
305 | 2.40640713e-07
305 | 2.32821459e-07
306 | 2.34310806e-07
306 | 2.30587317e-07
307 | 2.27980899e-07
307 | 2.27980899e-07
308 | 2.23512858e-07
308 | 2.36544948e-07
309 | 2.30215041e-07
309 | 2.28725694e-07
310 | 2.33566254e-07
310 | 2.26864071e-07
311 | 2.23512858e-07
311 | 2.24629929e-07
312 | 2.27980899e-07
312 | 2.32076664e-07
313 | 2.27980899e-07
313 | 2.31332112e-07
314 | 2.24629929e-07
314 | 2.38778847e-07
315 | 2.22395787e-07
315 | 2.27236347e-07
316 | 2.31332112e-07
316 | 2.22023511e-07
317 | 2.24629929e-07
317 | 2.2909797e-07
318 | 2.26119276e-07
318 | 2.26119276e-07
319 | 2.30215041e-07
319 | 2.32076664e-07
320 | 2.24257653e-07
320 | 2.21278959e-07
321 | 2.19789369e-07
321 | 2.22023511e-07
322 | 2.2909797e-07
322 | 2.29470489e-07
323 | 2.25374724e-07
323 | 2.17927746e-07
324 | 2.27236347e-07
324 | 2.26119276e-07
325 | 2.25747e-07
325 | 2.23512858e-07
326 | 2.20161888e-07
326 | 2.19789369e-07
327 | 2.32821459e-07
327 | 2.27608623e-07
328 | 2.26119276e-07
328 | 2.22395787e-07
329 | 2.21278959e-07
329 | 2.2090644e-07
330 | 2.22768306e-07
330 | 2.1755547e-07
331 | 2.21651235e-07
331 | 2.23885134e-07
332 | 2.1755547e-07
332 | 2.22395787e-07
333 | 2.1755547e-07
333 | 2.20161888e-07
334 | 2.29470489e-07
334 | 2.22023511e-07
335 | 2.27980899e-07
335 | 2.1755547e-07
336 | 2.22395787e-07
336 | 2.23140582e-07
337 | 2.18672541e-07
337 | 2.1755547e-07
338 | 2.21651235e-07
338 | 2.10853287e-07
339 | 2.07874593e-07
339 | 2.11597839e-07
340 | 2.19417093e-07
340 | 2.11597839e-07
341 | 2.15321328e-07
341 | 2.11597839e-07
342 | 2.18300022e-07
342 | 2.17927746e-07
343 | 2.17927746e-07
343 | 2.21278959e-07
344 | 2.14576776e-07
344 | 2.14204257e-07
345 | 2.08619145e-07
345 | 2.11225563e-07
346 | 2.16438399e-07
346 | 2.10108492e-07
347 | 2.08246869e-07
347 | 2.07502074e-07
348 | 2.13459705e-07
348 | 2.07874593e-07
349 | 2.14949052e-07
349 | 2.1271491e-07
350 | 2.06757522e-07
350 | 2.14949052e-07
351 | 2.06757522e-07
351 | 2.15321328e-07
352 | 2.18672541e-07
352 | 2.16810675e-07
353 | 2.14204257e-07
353 | 2.20534164e-07
354 | 2.0936394e-07
354 | 2.07502074e-07
355 | 2.14949052e-07
355 | 2.13087429e-07
356 | 2.13831981e-07
356 | 2.14576776e-07
357 | 2.08991664e-07
357 | 2.07874593e-07
358 | 2.11225563e-07
358 | 2.11597839e-07
359 | 2.11225563e-07
359 | 2.13459705e-07
360 | 2.12289481e-07
360 | 2.02289481e-07
361 | 2.12342634e-07
361 | 2.08246869e-07
362 | 2.20161888e-07
362 | 2.16438399e-07
363 | 2.0452338e-07
363 | 2.06757522e-07
364 | 2.07129798e-07
364 | 1.83300003e-07
365 | 1.63938249e-07
365 | 1.43459424e-07
366 | 1.40108211e-07
366 | 1.20746457e-07
367 | 9.5799591e-08
367 | 9.3937968e-08
368 | 7.9788807e-08
368 | 6.7873788e-08
369 | 5.7076083e-08
369 | 5.0001381e-08
370 | 3.5107911e-08
370 | 3.4363116e-08
371 | 2.9895075e-08
371 | 1.94694273e-08
372 | 1.76077314e-08
372 | 1.57460112e-08
373 | 8.299179e-09
373 | 3.0863916e-09
374 | 5.3204364e-09
374 | 2.7140427e-09
375 | -4.3604649e-09
375 | 2.34169866e-09
376 | 4.7998818e-10
376 | -9.5732523e-09
377 | -8.8285545e-09
377 | -1.3817223e-09
378 | -5.4774873e-09
378 | -4.3604649e-09
379 | -1.10626236e-08
379 | -1.14349482e-08
380 | -7.3392075e-09
380 | -6.9668586e-09
381 | -1.36690173e-08
381 | -1.06902747e-08
382 | -1.03179258e-08
382 | 1.07644869e-10
383 | -8.8285545e-09
383 | -1.40413662e-08
384 | -7.3392075e-09
384 | -1.00938069e-09
385 | -6.5945097e-09
385 | -5.4774873e-09
386 | -5.1051384e-09
386 | -1.3817223e-09
387 | -3.2434425e-09
387 | -4.7328138e-09
388 | 6.4374588e-09
388 | 1.35119664e-08
389 | 1.01608749e-08
389 | 1.31396175e-08
390 | 4.9480875e-09
390 | 9.4162014e-09
391 | 1.05332238e-08
391 | 1.12778973e-08
392 | 1.31396175e-08
392 | 1.50013377e-08
393 | 1.53736623e-08
393 | 1.46289888e-08
394 | 1.50013377e-08
394 | 1.68630336e-08
395 | 1.27672686e-08
395 | 2.5054515e-08
396 | 1.83524049e-08
396 | 2.6543862e-08
397 | 2.4682239e-08
397 | 2.39375412e-08
398 | 3.4363116e-08
398 | 2.7288657e-08
399 | 2.6171586e-08
399 | 3.2128974e-08
400 | 3.2501493e-08
400 | 3.1384422e-08
401 | 3.4735392e-08
401 | 2.4309963e-08
402 | 3.4363116e-08
402 | 3.5480187e-08
403 | 3.1756698e-08
403 | 3.3246045e-08
404 | 3.4363116e-08
404 | 3.6597258e-08
405 | 3.8086605e-08
405 | 3.8086605e-08
406 | 3.9575952e-08
406 | 3.734181e-08
407 | 3.9948228e-08
407 | 4.553334e-08
408 | 4.553334e-08
408 | 4.2926922e-08
409 | 3.734181e-08
409 | 4.7395206e-08
410 | 4.9256829e-08
410 | 4.4416269e-08
411 | 4.7022687e-08
411 | 4.4416269e-08
412 | 4.8512034e-08
412 | 4.3671717e-08
413 | 4.7022687e-08
413 | 5.2980318e-08
414 | 4.5905616e-08
414 | 4.7767482e-08
415 | 4.9629105e-08
415 | 4.6650411e-08
416 | 5.7820635e-08
416 | 5.9682501e-08
417 | 6.3033471e-08
417 | 5.1490971e-08
418 | 5.4097146e-08
418 | 6.0054777e-08
419 | 5.5586736e-08
419 | 6.0054777e-08
420 | 6.2288676e-08
420 | 5.8937706e-08
421 | 5.7076083e-08
421 | 5.03739e-08
422 | 6.1544124e-08
422 | 7.010793e-08
423 | 6.8990859e-08
423 | 6.3405747e-08
424 | 5.7076083e-08
424 | 5.6703564e-08
425 | 6.4150542e-08
425 | 6.8990859e-08
426 | 6.9735654e-08
426 | 7.0852725e-08
427 | 6.19164e-08
427 | 6.3778023e-08
428 | 7.3459143e-08
428 | 6.1171848e-08
429 | 6.675696e-08
429 | 6.19164e-08
430 | 6.6012165e-08
430 | 6.5639889e-08
431 | 7.3459143e-08
431 | 6.19164e-08
432 | 7.010793e-08
432 | 7.010793e-08
433 | 6.675696e-08
433 | 6.9363378e-08
434 | 6.7129236e-08
434 | 7.1597277e-08
435 | 6.7873788e-08
435 | 7.0480206e-08
436 | 7.3086624e-08
436 | 7.010793e-08
437 | 7.1969553e-08
437 | 6.8990859e-08
438 | 7.9788807e-08
438 | 7.7554908e-08
439 | 8.5373919e-08
439 | 8.7980337e-08
440 | 8.0533602e-08
440 | 8.0161083e-08
441 | 8.6863266e-08
441 | 8.5373919e-08
442 | 7.6065318e-08
442 | 7.1969553e-08
443 | 8.9842203e-08
443 | 8.4256848e-08
444 | 8.2022949e-08
444 | 9.6544143e-08
445 | 7.6065318e-08
445 | 7.0852725e-08
446 | 8.0533602e-08
446 | 7.5693042e-08
447 | 7.3086624e-08
447 | 6.6384441e-08
448 | 6.8618583e-08
448 | 6.4150542e-08
449 | 6.1171848e-08
449 | 6.3033471e-08
450 | 7.1969553e-08
450 | 6.7129236e-08
451 | 7.1225001e-08
451 | 7.9788807e-08
452 | 6.7501512e-08
452 | 7.3459143e-08
453 | 6.8990859e-08
453 | 6.8246307e-08
454 | 8.4256848e-08
454 | 6.9363378e-08
455 | 7.1969553e-08
455 | 8.0533602e-08
456 | 8.1278154e-08
456 | 7.2714348e-08
457 | 7.2342072e-08
457 | 7.3831419e-08
458 | 7.0480206e-08
458 | 7.6437837e-08
459 | 7.4575971e-08
459 | 7.8671736e-08
460 | 7.7927184e-08
460 | 7.5320766e-08
461 | 7.7554908e-08
461 | 7.494849e-08
462 | 7.9788807e-08
462 | 7.7927184e-08
463 | 7.5693042e-08
463 | 7.829946e-08
464 | 7.6437837e-08
464 | 7.5320766e-08
465 | 8.0161083e-08
465 | 8.4629367e-08
466 | 8.2395225e-08
466 | 7.829946e-08
467 | 8.4629367e-08
467 | 8.1650673e-08
468 | 8.4629367e-08
468 | 6.6384441e-08
469 | 7.1225001e-08
469 | 7.6437837e-08
470 | 7.7182389e-08
470 | 7.3831419e-08
471 | 7.7182389e-08
471 | 7.7182389e-08
472 | 8.2022949e-08
472 | 9.1703826e-08
473 | 9.0586755e-08
473 | 8.4629367e-08
474 | 8.4256848e-08
474 | 8.4629367e-08
475 | 8.3512296e-08
475 | 8.0533602e-08
476 | 7.5693042e-08
476 | 7.7927184e-08
477 | 7.2714348e-08
477 | 8.0533602e-08
478 | 8.4256848e-08
478 | 7.7182389e-08
479 | 8.2022949e-08
479 | 8.0533602e-08
480 | 7.9788807e-08
480 | 8.3512296e-08
481 | 7.829946e-08
481 | 7.829946e-08
482 | 8.3512296e-08
482 | 8.0161083e-08
483 | 8.3884572e-08
483 | 8.7980337e-08
484 | 8.3512296e-08
484 | 8.3512296e-08
485 | 8.8725132e-08
485 | 7.9416531e-08
486 | 8.8725132e-08
486 | 9.7661214e-08
487 | 8.4629367e-08
487 | 9.133155e-08
488 | 8.1650673e-08
488 | 8.2022949e-08
489 | 8.314002e-08
489 | 8.1650673e-08
490 | 7.5693042e-08
490 | 7.7927184e-08
491 | 7.1225001e-08
491 | 8.3512296e-08
492 | 8.2767501e-08
492 | 8.5746438e-08
493 | 8.5373919e-08
493 | 8.5001643e-08
494 | 7.7554908e-08
494 | 8.1650673e-08
495 | 8.2395225e-08
495 | 8.8352613e-08
496 | 9.3937968e-08
496 | 9.1703826e-08
497 | 8.2767501e-08
497 | 8.2767501e-08
498 | 8.1278154e-08
498 | 7.8671736e-08
499 | 8.7235785e-08
499 | 8.4629367e-08
500 | 8.7608061e-08
500 | 8.3512296e-08
501 | 9.0959031e-08
501 | 8.4256848e-08
502 | 9.7288938e-08
502 | 9.2820897e-08
503 | 8.7608061e-08
503 | 9.4310244e-08
504 | 9.0586755e-08
504 | 9.2820897e-08
505 | 8.9842203e-08
505 | 8.3884572e-08
506 | 9.0586755e-08
506 | 9.3565449e-08
507 | 9.3937968e-08
507 | 9.6916662e-08
508 | 9.1703826e-08
508 | 9.3565449e-08
509 | 9.468252e-08
509 | 9.3565449e-08
510 | 1.01012427e-07
510 | 9.4310244e-08
511 | 9.6171867e-08
511 | 9.5054796e-08
512 | 9.6544143e-08
512 | 9.468252e-08
513 | 1.02129498e-07
513 | 9.8033733e-08
514 | 1.01384703e-07
514 | 9.468252e-08
515 | 9.6916662e-08
515 | 9.8033733e-08
516 | 9.2076102e-08
516 | 9.6171867e-08
517 | 1.00267632e-07
517 | 1.06225263e-07
518 | 8.8352613e-08
518 | 1.01012427e-07
519 | 9.0959031e-08
519 | 9.9150561e-08
520 | 9.7288938e-08
520 | 9.8406009e-08
521 | 9.9895356e-08
521 | 9.9895356e-08
522 | 9.8406009e-08
522 | 9.5427315e-08
523 | 9.9150561e-08
523 | 1.02129498e-07
524 | 1.01384703e-07
524 | 1.01756979e-07
525 | 9.9150561e-08
525 | 9.9150561e-08
526 | 9.9150561e-08
526 | 9.9150561e-08
527 | 9.2448378e-08
527 | 9.2820897e-08
528 | 1.02501774e-07
528 | 1.00639908e-07
529 | 9.8778285e-08
529 | 1.05108192e-07
530 | 1.01756979e-07
530 | 1.05108192e-07
531 | 1.05480468e-07
531 | 1.06225263e-07
532 | 1.04363397e-07
532 | 1.03618845e-07
533 | 1.10693304e-07
533 | 1.11437856e-07
534 | 1.11437856e-07
534 | 1.0771461e-07
535 | 1.08086886e-07
535 | 1.03618845e-07
536 | 1.0771461e-07
536 | 1.01756979e-07
537 | 1.06225263e-07
537 | 1.1441655e-07
538 | 1.01384703e-07
538 | 9.952308e-08
539 | 1.05480468e-07
539 | 1.0771461e-07
540 | 1.05108192e-07